## f6
Real Profile-FIRST FRESH GROUND |  |  | Real Profile-WORN |  |  | Real Profile - 2ND FRESH GROUND | [7 empty] | Real Profile-FIRST FRESH GROUND |  |  | Real Profile-WORN |  |  | Real Profile - 2ND FRESH GROUND
P | X | Real Profile | P | X | Real Profile | P | X | Real Profile | Top Wear, mm | top Total Metal Loss-Grinding |  |  |  | P | X | Real Profile | P | X | Real Profile | P | X | Real Profile | Bottom Wear, mm | Bottom Total Metal Loss-Grinding
0 | 110 | 740.18 | 0 | 110 | 740.18 | 0 | 110 | 740.001 | 0 | 0.179 |  |  |  | 0 | 110 | 741.425 | 0 | 110 | 741.408 | 0 | 110 | 740.012 | 0.017 | 1.396
1 | 135 | 740.188 | 1 | 135 | 740.187 | 1 | 135 | 740.009 | 0.001 | 0.178 |  |  |  | 1 | 135 | 741.43 | 1 | 135 | 741.388 | 1 | 135 | 740.021 | 0.042 | 1.367
2 | 160 | 740.193 | 2 | 160 | 740.189 | 2 | 160 | 740.014 | 0.004 | 0.175 |  |  |  | 2 | 160 | 741.433 | 2 | 160 | 741.368 | 2 | 160 | 740.029 | 0.065 | 1.339
3 | 185 | 740.2 | 3 | 185 | 740.195 | 3 | 185 | 740.021 | 0.005 | 0.174 |  |  |  | 3 | 185 | 741.436 | 3 | 185 | 741.347 | 3 | 185 | 740.035 | 0.089 | 1.312
4 | 210 | 740.205 | 4 | 210 | 740.192 | 4 | 210 | 740.026 | 0.013 | 0.166 |  |  |  | 4 | 210 | 741.437 | 4 | 210 | 741.327 | 4 | 210 | 740.042 | 0.11 | 1.285
5 | 235 | 740.209 | 5 | 235 | 740.198 | 5 | 235 | 740.03 | 0.011 | 0.168 |  |  |  | 5 | 235 | 741.44 | 5 | 235 | 741.311 | 5 | 235 | 740.047 | 0.129 | 1.264
6 | 260 | 740.213 | 6 | 260 | 740.198 | 6 | 260 | 740.034 | 0.015 | 0.164 |  | Top | Bottom | 6 | 260 | 741.444 | 6 | 260 | 741.318 | 6 | 260 | 740.052 | 0.126 | 1.266
7 | 285 | 740.215 | 7 | 285 | 740.197 | 7 | 285 | 740.036 | 0.018 | 0.161 | Max wear | 0.022 | 0.565 | 7 | 285 | 741.445 | 7 | 285 | 741.315 | 7 | 285 | 740.055 | 0.13 | 1.26
8 | 310 | 740.22 | 8 | 310 | 740.201 | 8 | 310 | 740.041 | 0.019 | 0.16 | min. Metal loss | 0.157 | 0.815 | 8 | 310 | 741.449 | 8 | 310 | 741.308 | 8 | 310 | 740.06 | 0.141 | 1.248
9 | 335 | 740.224 | 9 | 335 | 740.205 | 9 | 335 | 740.045 | 0.019 | 0.16 |  |  |  | 9 | 335 | 741.452 | 9 | 335 | 741.311 | 9 | 335 | 740.064 | 0.141 | 1.247
10 | 360 | 740.228 | 10 | 360 | 740.21 | 10 | 360 | 740.049 | 0.018 | 0.161 |  |  |  | 10 | 360 | 741.454 | 10 | 360 | 741.305 | 10 | 360 | 740.068 | 0.149 | 1.237
11 | 385 | 740.23 | 11 | 385 | 740.212 | 11 | 385 | 740.051 | 0.018 | 0.161 |  |  |  | 11 | 385 | 741.458 | 11 | 385 | 741.25 | 11 | 385 | 740.07 | 0.208 | 1.18
12 | 410 | 740.234 | 12 | 410 | 740.219 | 12 | 410 | 740.055 | 0.015 | 0.164 |  |  |  | 12 | 410 | 741.459 | 12 | 410 | 741.161 | 12 | 410 | 740.074 | 0.298 | 1.087
13 | 435 | 740.237 | 13 | 435 | 740.222 | 13 | 435 | 740.058 | 0.015 | 0.164 |  |  |  | 13 | 435 | 741.462 | 13 | 435 | 741.024 | 13 | 435 | 740.077 | 0.438 | 0.947
14 | 460 | 740.239 | 14 | 460 | 740.227 | 14 | 460 | 740.06 | 0.012 | 0.167 |  |  |  | 14 | 460 | 741.464 | 14 | 460 | 740.972 | 14 | 460 | 740.079 | 0.492 | 0.893
15 | 485 | 740.243 | 15 | 485 | 740.224 | 15 | 485 | 740.064 | 0.019 | 0.16 |  |  |  | 15 | 485 | 741.466 | 15 | 485 | 740.931 | 15 | 485 | 740.083 | 0.535 | 0.848
16 | 510 | 740.246 | 16 | 510 | 740.229 | 16 | 510 | 740.067 | 0.017 | 0.162 |  |  |  | 16 | 510 | 741.468 | 16 | 510 | 740.916 | 16 | 510 | 740.085 | 0.552 | 0.831
17 | 535 | 740.248 | 17 | 535 | 740.228 | 17 | 535 | 740.069 | 0.02 | 0.159 |  |  |  | 17 | 535 | 741.47 | 17 | 535 | 740.906 | 17 | 535 | 740.088 | 0.564 | 0.818
18 | 560 | 740.25 | 18 | 560 | 740.23 | 18 | 560 | 740.071 | 0.02 | 0.159 |  |  |  | 18 | 560 | 741.471 | 18 | 560 | 740.906 | 18 | 560 | 740.091 | 0.565 | 0.815
19 | 585 | 740.253 | 19 | 585 | 740.232 | 19 | 585 | 740.074 | 0.021 | 0.158 |  |  |  | 19 | 585 | 741.473 | 19 | 585 | 740.917 | 19 | 585 | 740.093 | 0.556 | 0.824
20 | 610 | 740.255 | 20 | 610 | 740.233 | 20 | 610 | 740.076 | 0.022 | 0.157 |  |  |  | 20 | 610 | 741.474 | 20 | 610 | 740.927 | 20 | 610 | 740.095 | 0.547 | 0.832
21 | 635 | 740.257 | 21 | 635 | 740.235 | 21 | 635 | 740.078 | 0.022 | 0.157 |  |  |  | 21 | 635 | 741.476 | 21 | 635 | 740.947 | 21 | 635 | 740.096 | 0.529 | 0.851
22 | 660 | 740.26 | 22 | 660 | 740.239 | 22 | 660 | 740.081 | 0.021 | 0.158 |  |  |  | 22 | 660 | 741.477 | 22 | 660 | 740.92 | 22 | 660 | 740.1 | 0.557 | 0.82
23 | 685 | 740.262 | 23 | 685 | 740.244 | 23 | 685 | 740.083 | 0.018 | 0.161 |  |  |  | 23 | 685 | 741.477 | 23 | 685 | 740.933 | 23 | 685 | 740.102 | 0.544 | 0.831
24 | 710 | 740.264 | 24 | 710 | 740.247 | 24 | 710 | 740.085 | 0.017 | 0.162 |  |  |  | 24 | 710 | 741.477 | 24 | 710 | 740.937 | 24 | 710 | 740.103 | 0.54 | 0.834
25 | 735 | 740.265 | 25 | 735 | 740.25 | 25 | 735 | 740.086 | 0.015 | 0.164 |  |  |  | 25 | 735 | 741.478 | 25 | 735 | 740.982 | 25 | 735 | 740.106 | 0.496 | 0.876
26 | 760 | 740.267 | 26 | 760 | 740.25 | 26 | 760 | 740.088 | 0.017 | 0.162 |  |  |  | 26 | 760 | 741.479 | 26 | 760 | 741.007 | 26 | 760 | 740.106 | 0.472 | 0.901
27 | 785 | 740.268 | 27 | 785 | 740.255 | 27 | 785 | 740.089 | 0.013 | 0.166 |  |  |  | 27 | 785 | 741.48 | 27 | 785 | 741.002 | 27 | 785 | 740.106 | 0.478 | 0.896
28 | 810 | 740.269 | 28 | 810 | 740.252 | 28 | 810 | 740.09 | 0.017 | 0.162 |  |  |  | 28 | 810 | 741.482 | 28 | 810 | 741.011 | 28 | 810 | 740.109 | 0.471 | 0.902
29 | 835 | 740.27 | 29 | 835 | 740.254 | 29 | 835 | 740.091 | 0.016 | 0.163 |  |  |  | 29 | 835 | 741.482 | 29 | 835 | 741.038 | 29 | 835 | 740.109 | 0.444 | 0.929
30 | 860 | 740.27 | 30 | 860 | 740.252 | 30 | 860 | 740.091 | 0.018 | 0.161 |  |  |  | 30 | 860 | 741.481 | 30 | 860 | 741.033 | 30 | 860 | 740.11 | 0.448 | 0.923
31 | 885 | 740.272 | 31 | 885 | 740.253 | 31 | 885 | 740.093 | 0.019 | 0.16 |  |  |  | 31 | 885 | 741.481 | 31 | 885 | 741.041 | 31 | 885 | 740.111 | 0.44 | 0.93
32 | 910 | 740.272 | 32 | 910 | 740.255 | 32 | 910 | 740.093 | 0.017 | 0.162 |  |  |  | 32 | 910 | 741.481 | 32 | 910 | 741.051 | 32 | 910 | 740.11 | 0.43 | 0.941
33 | 935 | 740.271 | 33 | 935 | 740.257 | 33 | 935 | 740.092 | 0.014 | 0.165 |  |  |  | 33 | 935 | 741.483 | 33 | 935 | 741.055 | 33 | 935 | 740.111 | 0.428 | 0.944
34 | 960 | 740.271 | 34 | 960 | 740.26 | 34 | 960 | 740.092 | 0.011 | 0.168 |  |  |  | 34 | 960 | 741.482 | 34 | 960 | 741.076 | 34 | 960 | 740.111 | 0.406 | 0.965
35 | 985 | 740.273 | 35 | 985 | 740.262 | 35 | 985 | 740.094 | 0.011 | 0.168 |  |  |  | 35 | 985 | 741.481 | 35 | 985 | 741.063 | 35 | 985 | 740.112 | 0.418 | 0.951
36 | 1010 | 740.272 | 36 | 1010 | 740.265 | 36 | 1010 | 740.093 | 0.007 | 0.172 |  |  |  | 36 | 1010 | 741.481 | 36 | 1010 | 741.065 | 36 | 1010 | 740.112 | 0.416 | 0.953
37 | 1035 | 740.272 | 37 | 1035 | 740.263 | 37 | 1035 | 740.093 | 0.009 | 0.17 |  |  |  | 37 | 1035 | 741.479 | 37 | 1035 | 741.067 | 37 | 1035 | 740.109 | 0.412 | 0.958
38 | 1060 | 740.268 | 38 | 1060 | 740.266 | 38 | 1060 | 740.089 | 0.002 | 0.177 |  |  |  | 38 | 1060 | 741.478 | 38 | 1060 | 741.054 | 38 | 1060 | 740.108 | 0.424 | 0.946
39 | 1085 | 740.269 | 39 | 1085 | 740.266 | 39 | 1085 | 740.09 | 0.003 | 0.176 |  |  |  | 39 | 1085 | 741.478 | 39 | 1085 | 741.076 | 39 | 1085 | 740.108 | 0.402 | 0.968
40 | 1110 | 740.268 | 40 | 1110 | 740.264 | 40 | 1110 | 740.089 | 0.004 | 0.175 |  |  |  | 40 | 1110 | 741.477 | 40 | 1110 | 741.077 | 40 | 1110 | 740.108 | 0.4 | 0.969
41 | 1135 | 740.267 | 41 | 1135 | 740.262 | 41 | 1135 | 740.088 | 0.005 | 0.174 |  |  |  | 41 | 1135 | 741.476 | 41 | 1135 | 741.079 | 41 | 1135 | 740.108 | 0.397 | 0.971
42 | 1160 | 740.265 | 42 | 1160 | 740.26 | 42 | 1160 | 740.086 | 0.005 | 0.174 |  |  |  | 42 | 1160 | 741.474 | 42 | 1160 | 741.068 | 42 | 1160 | 740.105 | 0.406 | 0.963
43 | 1185 | 740.263 | 43 | 1185 | 740.26 | 43 | 1185 | 740.084 | 0.003 | 0.176 |  |  |  | 43 | 1185 | 741.472 | 43 | 1185 | 741.093 | 43 | 1185 | 740.103 | 0.379 | 0.99
44 | 1210 | 740.259 | 44 | 1210 | 740.258 | 44 | 1210 | 740.08 | 0.001 | 0.178 |  |  |  | 44 | 1210 | 741.47 | 44 | 1210 | 741.088 | 44 | 1210 | 740.099 | 0.382 | 0.989
45 | 1235 | 740.258 | 45 | 1235 | 740.258 | 45 | 1235 | 740.079 | 0 | 0.179 |  |  |  | 45 | 1235 | 741.47 | 45 | 1235 | 741.094 | 45 | 1235 | 740.097 | 0.376 | 0.997
46 | 1260 | 740.257 | 46 | 1260 | 740.259 | 46 | 1260 | 740.078 | -0.002 | 0.181 |  |  |  | 46 | 1260 | 741.468 | 46 | 1260 | 741.119 | 46 | 1260 | 740.097 | 0.349 | 1.022
47 | 1285 | 740.254 | 47 | 1285 | 740.262 | 47 | 1285 | 740.075 | -0.008 | 0.187 |  |  |  | 47 | 1285 | 741.466 | 47 | 1285 | 741.136 | 47 | 1285 | 740.094 | 0.33 | 1.042
48 | 1310 | 740.252 | 48 | 1310 | 740.26 | 48 | 1310 | 740.073 | -0.008 | 0.187 |  |  |  | 48 | 1310 | 741.463 | 48 | 1310 | 741.141 | 48 | 1310 | 740.092 | 0.322 | 1.049
49 | 1335 | 740.248 | 49 | 1335 | 740.261 | 49 | 1335 | 740.069 | -0.013 | 0.192 |  |  |  | 49 | 1335 | 741.462 | 49 | 1335 | 741.161 | 49 | 1335 | 740.088 | 0.301 | 1.073
50 | 1360 | 740.245 | 50 | 1360 | 740.255 | 50 | 1360 | 740.066 | -0.01 | 0.189 |  |  |  | 50 | 1360 | 741.459 | 50 | 1360 | 741.155 | 50 | 1360 | 740.084 | 0.304 | 1.071
51 | 1385 | 740.24 | 51 | 1385 | 740.25 | 51 | 1385 | 740.061 | -0.01 | 0.189 |  |  |  | 51 | 1385 | 741.456 | 51 | 1385 | 741.181 | 51 | 1385 | 740.082 | 0.275 | 1.099
52 | 1410 | 740.239 | 52 | 1410 | 740.243 | 52 | 1410 | 740.06 | -0.004 | 0.183 |  |  |  | 52 | 1410 | 741.455 | 52 | 1410 | 741.223 | 52 | 1410 | 740.079 | 0.232 | 1.144
53 | 1435 | 740.234 | 53 | 1435 | 740.236 | 53 | 1435 | 740.055 | -0.002 | 0.181 |  |  |  | 53 | 1435 | 741.451 | 53 | 1435 | 741.276 | 53 | 1435 | 740.075 | 0.175 | 1.201
54 | 1460 | 740.232 | 54 | 1460 | 740.228 | 54 | 1460 | 740.053 | 0.004 | 0.175 |  |  |  | 54 | 1460 | 741.448 | 54 | 1460 | 741.304 | 54 | 1460 | 740.073 | 0.144 | 1.231
55 | 1485 | 740.226 | 55 | 1485 | 740.219 | 55 | 1485 | 740.047 | 0.007 | 0.172 |  |  |  | 55 | 1485 | 741.445 | 55 | 1485 | 741.318 | 55 | 1485 | 740.067 | 0.127 | 1.251
56 | 1510 | 740.223 | 56 | 1510 | 740.217 | 56 | 1510 | 740.044 | 0.006 | 0.173 |  |  |  | 56 | 1510 | 741.442 | 56 | 1510 | 741.324 | 56 | 1510 | 740.063 | 0.118 | 1.261
57 | 1535 | 740.218 | 57 | 1535 | 740.211 | 57 | 1535 | 740.039 | 0.007 | 0.172 |  |  |  | 57 | 1535 | 741.44 | 57 | 1535 | 741.316 | 57 | 1535 | 740.061 | 0.124 | 1.255
58 | 1560 | 740.213 | 58 | 1560 | 740.206 | 58 | 1560 | 740.034 | 0.007 | 0.172 |  |  |  | 58 | 1560 | 741.436 | 58 | 1560 | 741.33 | 58 | 1560 | 740.056 | 0.106 | 1.274
59 | 1585 | 740.208 | 59 | 1585 | 740.205 | 59 | 1585 | 740.029 | 0.003 | 0.176 |  |  |  | 59 | 1585 | 741.433 | 59 | 1585 | 741.337 | 59 | 1585 | 740.052 | 0.096 | 1.285
60 | 1610 | 740.202 | 60 | 1610 | 740.201 | 60 | 1610 | 740.023 | 0.001 | 0.178 |  |  |  | 60 | 1610 | 741.431 | 60 | 1610 | 741.343 | 60 | 1610 | 740.046 | 0.088 | 1.297
61 | 1635 | 740.196 | 61 | 1635 | 740.199 | 61 | 1635 | 740.017 | -0.003 | 0.182 |  |  |  | 61 | 1635 | 741.427 | 61 | 1635 | 741.354 | 61 | 1635 | 740.041 | 0.073 | 1.313
62 | 1660 | 740.19 | 62 | 1660 | 740.198 | 62 | 1660 | 740.011 | -0.008 | 0.187 |  |  |  | 62 | 1660 | 741.424 | 62 | 1660 | 741.362 | 62 | 1660 | 740.035 | 0.062 | 1.327
63 | 1685 | 740.183 | 63 | 1685 | 740.198 | 63 | 1685 | 740.004 | -0.015 | 0.194 |  |  |  | 63 | 1685 | 741.421 | 63 | 1685 | 741.372 | 63 | 1685 | 740.029 | 0.049 | 1.343
64 | 1710 | 740.176 | 64 | 1710 | 740.196 | 64 | 1710 | 739.997 | -0.02 | 0.199 |  |  |  | 64 | 1710 | 741.419 | 64 | 1710 | 741.39 | 64 | 1710 | 740.024 | 0.029 | 1.366

## f7
Real Profile-FIRST FRESH GROUND |  |  | Real Profile-WORN |  |  | Real Profile - 2ND FRESH GROUND |  |  |  |  | Adjusted Profile-WORN |  |  |  | Real Profile-FIRST FRESH GROUND |  |  | Real Profile-WORN |  |  | Real Profile - 2ND FRESH GROUND
P | X | Real Profile | P | X | Real Profile | P | X | Real Profile | Top Wear, mm | top Total Metal Loss-Grinding | Adjusted Profile |  |  |  | P | X | Real Profile | P | X | Real Profile | P | X | Real Profile | Bottom Wear, mm | Bottom Total Metal Loss-Grinding
0 | 110 | 778.917 | 0 | 107.5 | 778.917 | 0 | 107.5 | 777.821 | 0 | 1.096 | 778.917 |  |  |  | 0 | 110 | 778.559 | 0 | 107.5 | 778.559 | 0 | 107.5 | 776.652 | 0 | 1.907
1 | 135 | 778.918 | 1 | 132.5 | 778.91 | 1 | 132.5 | 777.822 | 0.008899068 | 1.088 | 778.9091 |  |  |  | 1 | 135 | 778.561 | 1 | 132.5 | 778.567 | 1 | 132.5 | 776.654 | -0.006 | 1.913
2 | 160 | 778.918 | 2 | 157.5 | 778.904 | 2 | 157.5 | 777.822 | 0.01579814 | 1.082 | 778.9022 |  |  |  | 2 | 160 | 778.56 | 2 | 157.5 | 778.553 | 2 | 157.5 | 776.653 | 0.007 | 1.9
3 | 185 | 778.916 | 3 | 182.5 | 778.895 | 3 | 182.5 | 777.82 | 0.0236972 | 1.075 | 778.8923 |  |  |  | 3 | 185 | 778.561 | 3 | 182.5 | 778.543 | 3 | 182.5 | 776.654 | 0.018 | 1.889
4 | 210 | 778.916 | 4 | 207.5 | 778.882 | 4 | 207.5 | 777.82 | 0.03759627 | 1.062 | 778.8784 |  |  |  | 4 | 210 | 778.561 | 4 | 207.5 | 778.549 | 4 | 207.5 | 776.654 | 0.012 | 1.895
5 | 235 | 778.916 | 5 | 232.5 | 778.883 | 5 | 232.5 | 777.82 | 0.03749534 | 1.063 | 778.8785 |  |  |  | 5 | 235 | 778.563 | 5 | 232.5 | 778.547 | 5 | 232.5 | 776.656 | 0.016 | 1.891
6 | 260 | 778.916 | 6 | 257.5 | 778.878 | 6 | 257.5 | 777.82 | 0.04339441 | 1.058 | 778.8726 |  | Top | Bottom | 6 | 260 | 778.563 | 6 | 257.5 | 778.545 | 6 | 257.5 | 776.656 | 0.018 | 1.889
7 | 285 | 778.916 | 7 | 282.5 | 778.878 | 7 | 282.5 | 777.82 | 0.04429348 | 1.058 | 778.8717 | Max wear | 0.2583757 | 0.25 | 7 | 285 | 778.563 | 7 | 282.5 | 778.537 | 7 | 282.5 | 776.656 | 0.026 | 1.881
8 | 310 | 778.915 | 8 | 307.5 | 778.878 | 8 | 307.5 | 777.819 | 0.04419255 | 1.059 | 778.8708 | min. Metal loss | 0.861 | 1.657 | 8 | 310 | 778.565 | 8 | 307.5 | 778.547 | 8 | 307.5 | 776.658 | 0.018 | 1.889
9 | 335 | 778.915 | 9 | 332.5 | 778.87 | 9 | 332.5 | 777.819 | 0.05309162 | 1.051 | 778.8619 |  |  |  | 9 | 335 | 778.566 | 9 | 332.5 | 778.529 | 9 | 332.5 | 776.659 | 0.037 | 1.87
10 | 360 | 778.915 | 10 | 357.5 | 778.879 | 10 | 357.5 | 777.819 | 0.04499069 | 1.06 | 778.87 |  |  |  | 10 | 360 | 778.565 | 10 | 357.5 | 778.535 | 10 | 357.5 | 776.658 | 0.03 | 1.877
11 | 385 | 778.914 | 11 | 382.5 | 778.865 | 11 | 382.5 | 777.818 | 0.05888975 | 1.047 | 778.8551 |  |  |  | 11 | 385 | 778.566 | 11 | 382.5 | 778.516 | 11 | 382.5 | 776.659 | 0.05 | 1.857
12 | 410 | 778.914 | 12 | 407.5 | 778.81 | 12 | 407.5 | 777.818 | 0.1147888 | 0.992 | 778.7992 |  |  |  | 12 | 410 | 778.566 | 12 | 407.5 | 778.51 | 12 | 407.5 | 776.659 | 0.056 | 1.851
13 | 435 | 778.914 | 13 | 432.5 | 778.743 | 13 | 432.5 | 777.818 | 0.1826878 | 0.925 | 778.7313 |  |  |  | 13 | 435 | 778.567 | 13 | 432.5 | 778.466 | 13 | 432.5 | 776.66 | 0.101 | 1.806
14 | 460 | 778.915 | 14 | 457.5 | 778.712 | 14 | 457.5 | 777.819 | 0.2155869 | 0.893 | 778.6994 |  |  |  | 14 | 460 | 778.568 | 14 | 457.5 | 778.417 | 14 | 457.5 | 776.661 | 0.151 | 1.756
15 | 485 | 778.915 | 15 | 482.5 | 778.696 | 15 | 482.5 | 777.819 | 0.232486 | 0.877 | 778.6825 |  |  |  | 15 | 485 | 778.569 | 15 | 482.5 | 778.382 | 15 | 482.5 | 776.662 | 0.187 | 1.72
16 | 510 | 778.915 | 16 | 507.5 | 778.687 | 16 | 507.5 | 777.819 | 0.242385 | 0.868 | 778.6726 |  |  |  | 16 | 510 | 778.571 | 16 | 507.5 | 778.365 | 16 | 507.5 | 776.664 | 0.206 | 1.701
17 | 535 | 778.915 | 17 | 532.5 | 778.685 | 17 | 532.5 | 777.819 | 0.2452841 | 0.866 | 778.6697 |  |  |  | 17 | 535 | 778.572 | 17 | 532.5 | 778.364 | 17 | 532.5 | 776.665 | 0.208 | 1.699
18 | 560 | 778.914 | 18 | 557.5 | 778.685 | 18 | 557.5 | 777.818 | 0.2451832 | 0.867 | 778.6688 |  |  |  | 18 | 560 | 778.57 | 18 | 557.5 | 778.355 | 18 | 557.5 | 776.663 | 0.215 | 1.692
19 | 585 | 778.915 | 19 | 582.5 | 778.688 | 19 | 582.5 | 777.819 | 0.2440822 | 0.869 | 778.6709 |  |  |  | 19 | 585 | 778.573 | 19 | 582.5 | 778.351 | 19 | 582.5 | 776.666 | 0.222 | 1.685
20 | 610 | 778.914 | 20 | 607.5 | 778.691 | 20 | 607.5 | 777.818 | 0.2409813 | 0.873 | 778.673 |  |  |  | 20 | 610 | 778.573 | 20 | 607.5 | 778.355 | 20 | 607.5 | 776.666 | 0.218 | 1.689
21 | 635 | 778.917 | 21 | 632.5 | 778.69 | 21 | 632.5 | 777.821 | 0.2458804 | 0.869 | 778.6711 |  |  |  | 21 | 635 | 778.572 | 21 | 632.5 | 778.341 | 21 | 632.5 | 776.665 | 0.231 | 1.676
22 | 660 | 778.917 | 22 | 657.5 | 778.692 | 22 | 657.5 | 777.821 | 0.2447795 | 0.871 | 778.6722 |  |  |  | 22 | 660 | 778.571 | 22 | 657.5 | 778.341 | 22 | 657.5 | 776.664 | 0.23 | 1.677
23 | 685 | 778.916 | 23 | 682.5 | 778.689 | 23 | 682.5 | 777.82 | 0.2476785 | 0.869 | 778.6683 |  |  |  | 23 | 685 | 778.573 | 23 | 682.5 | 778.347 | 23 | 682.5 | 776.666 | 0.226 | 1.681
24 | 710 | 778.919 | 24 | 707.5 | 778.688 | 24 | 707.5 | 777.823 | 0.2525776 | 0.865 | 778.6664 |  |  |  | 24 | 710 | 778.571 | 24 | 707.5 | 778.341 | 24 | 707.5 | 776.664 | 0.23 | 1.677
25 | 735 | 778.918 | 25 | 732.5 | 778.687 | 25 | 732.5 | 777.822 | 0.2534767 | 0.865 | 778.6645 |  |  |  | 25 | 735 | 778.574 | 25 | 732.5 | 778.336 | 25 | 732.5 | 776.667 | 0.238 | 1.669
26 | 760 | 778.918 | 26 | 757.5 | 778.683 | 26 | 757.5 | 777.822 | 0.2583757 | 0.861 | 778.6596 |  |  |  | 26 | 760 | 778.574 | 26 | 757.5 | 778.34 | 26 | 757.5 | 776.667 | 0.234 | 1.673
27 | 785 | 778.917 | 27 | 782.5 | 778.69 | 27 | 782.5 | 777.821 | 0.2512748 | 0.869 | 778.6657 |  |  |  | 27 | 785 | 778.574 | 27 | 782.5 | 778.343 | 27 | 782.5 | 776.667 | 0.231 | 1.676
28 | 810 | 778.918 | 28 | 807.5 | 778.696 | 28 | 807.5 | 777.822 | 0.2471739 | 0.874 | 778.6708 |  |  |  | 28 | 810 | 778.575 | 28 | 807.5 | 778.336 | 28 | 807.5 | 776.668 | 0.239 | 1.668
29 | 835 | 778.92 | 29 | 832.5 | 778.712 | 29 | 832.5 | 777.824 | 0.234073 | 0.888 | 778.6859 |  |  |  | 29 | 835 | 778.575 | 29 | 832.5 | 778.336 | 29 | 832.5 | 776.668 | 0.239 | 1.668
30 | 860 | 778.918 | 30 | 857.5 | 778.711 | 30 | 857.5 | 777.822 | 0.233972 | 0.889 | 778.684 |  |  |  | 30 | 860 | 778.575 | 30 | 857.5 | 778.33 | 30 | 857.5 | 776.668 | 0.245 | 1.662
31 | 885 | 778.919 | 31 | 882.5 | 778.716 | 31 | 882.5 | 777.823 | 0.2308711 | 0.893 | 778.6881 |  |  |  | 31 | 885 | 778.577 | 31 | 882.5 | 778.331 | 31 | 882.5 | 776.67 | 0.246 | 1.661
32 | 910 | 778.919 | 32 | 907.5 | 778.716 | 32 | 907.5 | 777.823 | 0.2317702 | 0.893 | 778.6872 |  |  |  | 32 | 910 | 778.576 | 32 | 907.5 | 778.329 | 32 | 907.5 | 776.669 | 0.247 | 1.66
33 | 935 | 778.919 | 33 | 932.5 | 778.719 | 33 | 932.5 | 777.823 | 0.2296692 | 0.896 | 778.6893 |  |  |  | 33 | 935 | 778.577 | 33 | 932.5 | 778.327 | 33 | 932.5 | 776.67 | 0.25 | 1.657
34 | 960 | 778.917 | 34 | 957.5 | 778.726 | 34 | 957.5 | 777.821 | 0.2215683 | 0.905 | 778.6954 |  |  |  | 34 | 960 | 778.574 | 34 | 957.5 | 778.326 | 34 | 957.5 | 776.667 | 0.248 | 1.659
35 | 985 | 778.917 | 35 | 982.5 | 778.726 | 35 | 982.5 | 777.821 | 0.2224674 | 0.905 | 778.6945 |  |  |  | 35 | 985 | 778.576 | 35 | 982.5 | 778.327 | 35 | 982.5 | 776.669 | 0.249 | 1.658
36 | 1010 | 778.918 | 36 | 1007.5 | 778.72 | 36 | 1007.5 | 777.822 | 0.2303665 | 0.898 | 778.6876 |  |  |  | 36 | 1010 | 778.575 | 36 | 1007.5 | 778.341 | 36 | 1007.5 | 776.668 | 0.234 | 1.673
37 | 1035 | 778.919 | 37 | 1032.5 | 778.716 | 37 | 1032.5 | 777.823 | 0.2362655 | 0.893 | 778.6827 |  |  |  | 37 | 1035 | 778.572 | 37 | 1032.5 | 778.337 | 37 | 1032.5 | 776.665 | 0.235 | 1.672
38 | 1060 | 778.919 | 38 | 1057.5 | 778.719 | 38 | 1057.5 | 777.823 | 0.2341646 | 0.896 | 778.6848 |  |  |  | 38 | 1060 | 778.575 | 38 | 1057.5 | 778.338 | 38 | 1057.5 | 776.668 | 0.237 | 1.67
39 | 1085 | 778.92 | 39 | 1082.5 | 778.729 | 39 | 1082.5 | 777.824 | 0.2260637 | 0.905 | 778.6939 |  |  |  | 39 | 1085 | 778.573 | 39 | 1082.5 | 778.347 | 39 | 1082.5 | 776.666 | 0.226 | 1.681
40 | 1110 | 778.919 | 40 | 1107.5 | 778.727 | 40 | 1107.5 | 777.823 | 0.2279627 | 0.904 | 778.691 |  |  |  | 40 | 1110 | 778.573 | 40 | 1107.5 | 778.339 | 40 | 1107.5 | 776.666 | 0.234 | 1.673
41 | 1135 | 778.921 | 41 | 1132.5 | 778.724 | 41 | 1132.5 | 777.825 | 0.2338618 | 0.899 | 778.6871 |  |  |  | 41 | 1135 | 778.574 | 41 | 1132.5 | 778.342 | 41 | 1132.5 | 776.667 | 0.232 | 1.675
42 | 1160 | 778.919 | 42 | 1157.5 | 778.723 | 42 | 1157.5 | 777.823 | 0.2337609 | 0.9 | 778.6852 |  |  |  | 42 | 1160 | 778.573 | 42 | 1157.5 | 778.342 | 42 | 1157.5 | 776.666 | 0.231 | 1.676
43 | 1185 | 778.919 | 43 | 1182.5 | 778.729 | 43 | 1182.5 | 777.823 | 0.22866 | 0.906 | 778.6903 |  |  |  | 43 | 1185 | 778.572 | 43 | 1182.5 | 778.352 | 43 | 1182.5 | 776.665 | 0.22 | 1.687
44 | 1210 | 778.919 | 44 | 1207.5 | 778.716 | 44 | 1207.5 | 777.823 | 0.242559 | 0.893 | 778.6764 |  |  |  | 44 | 1210 | 778.572 | 44 | 1207.5 | 778.351 | 44 | 1207.5 | 776.665 | 0.221 | 1.686
45 | 1235 | 778.919 | 45 | 1232.5 | 778.728 | 45 | 1232.5 | 777.823 | 0.2314581 | 0.905 | 778.6875 |  |  |  | 45 | 1235 | 778.571 | 45 | 1232.5 | 778.354 | 45 | 1232.5 | 776.664 | 0.217 | 1.69
46 | 1260 | 778.919 | 46 | 1257.5 | 778.722 | 46 | 1257.5 | 777.823 | 0.2383572 | 0.899 | 778.6806 |  |  |  | 46 | 1260 | 778.572 | 46 | 1257.5 | 778.349 | 46 | 1257.5 | 776.665 | 0.223 | 1.684
47 | 1285 | 778.919 | 47 | 1282.5 | 778.721 | 47 | 1282.5 | 777.823 | 0.2402562 | 0.898 | 778.6787 |  |  |  | 47 | 1285 | 778.569 | 47 | 1282.5 | 778.357 | 47 | 1282.5 | 776.662 | 0.212 | 1.695
48 | 1310 | 778.919 | 48 | 1307.5 | 778.724 | 48 | 1307.5 | 777.823 | 0.2381553 | 0.901 | 778.6808 |  |  |  | 48 | 1310 | 778.572 | 48 | 1307.5 | 778.369 | 48 | 1307.5 | 776.665 | 0.203 | 1.704
49 | 1335 | 778.919 | 49 | 1332.5 | 778.722 | 49 | 1332.5 | 777.823 | 0.2410544 | 0.899 | 778.6779 |  |  |  | 49 | 1335 | 778.566 | 49 | 1332.5 | 778.389 | 49 | 1332.5 | 776.659 | 0.177 | 1.73
50 | 1360 | 778.918 | 50 | 1357.5 | 778.74 | 50 | 1357.5 | 777.822 | 0.2229535 | 0.918 | 778.695 |  |  |  | 50 | 1360 | 778.568 | 50 | 1357.5 | 778.421 | 50 | 1357.5 | 776.661 | 0.147 | 1.76
51 | 1385 | 778.918 | 51 | 1382.5 | 778.768 | 51 | 1382.5 | 777.822 | 0.1958525 | 0.946 | 778.7221 |  |  |  | 51 | 1385 | 778.566 | 51 | 1382.5 | 778.471 | 51 | 1382.5 | 776.659 | 0.095 | 1.812
52 | 1410 | 778.917 | 52 | 1407.5 | 778.828 | 52 | 1407.5 | 777.821 | 0.1357516 | 1.007 | 778.7812 |  |  |  | 52 | 1410 | 778.567 | 52 | 1407.5 | 778.5 | 52 | 1407.5 | 776.66 | 0.067 | 1.84
53 | 1435 | 778.918 | 53 | 1432.5 | 778.893 | 53 | 1432.5 | 777.822 | 0.07265073 | 1.071 | 778.8453 |  |  |  | 53 | 1435 | 778.564 | 53 | 1432.5 | 778.53 | 53 | 1432.5 | 776.657 | 0.034 | 1.873
54 | 1460 | 778.917 | 54 | 1457.5 | 778.928 | 54 | 1457.5 | 777.821 | 0.03754981 | 1.107 | 778.8795 |  |  |  | 54 | 1460 | 778.565 | 54 | 1457.5 | 778.542 | 54 | 1457.5 | 776.658 | 0.023 | 1.884
55 | 1485 | 778.92 | 55 | 1482.5 | 778.938 | 55 | 1482.5 | 777.824 | 0.03144888 | 1.114 | 778.8886 |  |  |  | 55 | 1485 | 778.562 | 55 | 1482.5 | 778.554 | 55 | 1482.5 | 776.655 | 0.008 | 1.899
56 | 1510 | 778.919 | 56 | 1507.5 | 778.946 | 56 | 1507.5 | 777.823 | 0.02334796 | 1.123 | 778.8957 |  |  |  | 56 | 1510 | 778.564 | 56 | 1507.5 | 778.564 | 56 | 1507.5 | 776.657 | 0 | 1.907
57 | 1535 | 778.919 | 57 | 1532.5 | 778.946 | 57 | 1532.5 | 777.823 | 0.02424703 | 1.123 | 778.8948 |  |  |  | 57 | 1535 | 778.561 | 57 | 1532.5 | 778.565 | 57 | 1532.5 | 776.654 | -0.004 | 1.911
58 | 1560 | 778.915 | 58 | 1557.5 | 778.956 | 58 | 1557.5 | 777.819 | 0.0111461 | 1.137 | 778.9039 |  |  |  | 58 | 1560 | 778.561 | 58 | 1557.5 | 778.56 | 58 | 1557.5 | 776.654 | 0.001 | 1.906
59 | 1585 | 778.915 | 59 | 1582.5 | 778.968 | 59 | 1582.5 | 777.819 | 4.517886e-05 | 1.149 | 778.915 |  |  |  | 59 | 1585 | 778.56 | 59 | 1582.5 | 778.567 | 59 | 1582.5 | 776.653 | -0.007 | 1.914
60 | 1610 | 778.913 | 60 | 1607.5 | 778.965 | 60 | 1607.5 | 777.817 | 0.001944248 | 1.148 | 778.9111 |  |  |  | 60 | 1610 | 778.56 | 60 | 1607.5 | 778.568 | 60 | 1607.5 | 776.653 | -0.008 | 1.915
61 | 1635 | 778.915 | 61 | 1632.5 | 778.969 | 61 | 1632.5 | 777.819 | 0.0008433202 | 1.15 | 778.9142 |  |  |  | 61 | 1635 | 778.561 | 61 | 1632.5 | 778.571 | 61 | 1632.5 | 776.654 | -0.01 | 1.917
62 | 1660 | 778.911 | 62 | 1657.5 | 778.981 | 62 | 1657.5 | 777.815 | -0.0142576 | 1.166 | 778.9253 |  |  |  | 62 | 1660 | 778.562 | 62 | 1657.5 | 778.572 | 62 | 1657.5 | 776.655 | -0.01 | 1.917
63 | 1685 | 778.908 | 63 | 1682.5 | 778.973 | 63 | 1682.5 | 777.812 | -0.008358537 | 1.161 | 778.9164 |  |  |  | 63 | 1685 | 778.562 | 63 | 1682.5 | 778.591 | 63 | 1682.5 | 776.655 | -0.029 | 1.936
64 | 1710 | 778.891 | 64 | 1707.5 | 778.985 | 64 | 1707.5 | 777.795 | -0.03645946 | 1.19 | 778.9275 |  |  |  | 64 | 1710 | 778.547 | 64 | 1707.5 | 778.538 | 64 | 1707.5 | 776.64 | 0.009 | 1.898
|  | 778.911 | 65 | 1732.5 | 778.978 | 65 | 1732.5 | 777.815 | [8 empty] | 778.557 | 65 | 1732.5 | 778.599 | 65 | 1732.5 | 776.65

## Camp Data
CampaingNo_Stand6 | Serial | Date_St1PU_CampaignStartTimeWasReferencedByUsingThisColumn_ | CYLSCALEPRED_F1_DegreeC | CYLSCALEPRED_F2_DegreeC | NOLOADDUR_Sec | LOADDUR_Sec | NormHard | stripLength | CoilWt | WaterTemp_OC | TOPIDF1 | BOTIDF1 | TOPIDF2 | BOTIDF2 | TOPIDF3 | BOTIDF3 | TOPIDF4 | BOTIDF4 | TOPIDF5 | BOTIDF5 | TOPIDF6 | BOTIDF6 | TOPIDF7 | BOTIDF7 | TOPRMID | BOTRMID | TOPRMDIAM | RMTONNAGE | LineUPType | WEARKmF1 | WEARKmF2 | WEARKmF3 | WEARKmF4 | WEARKmF5 | WEARKmF6 | WEARKmF7 | RHFDOTemp | RMXTBulk | meas_FMETemp | MeasuredFMXT | FBKTemp_F1 | FBKTemp_F2 | FBKTemp_F3 | FBKTemp_F4 | FBKTemp_F5 | FBKTemp_F6 | FBKTemp_F7 | FBKTemp_F8 | timeGapPyroTime_RMX_FME__Sec | ActTimeBet_FMEPyroPU_ST1PU_Sec | ga1 | ga2 | ga3 | ga4 | ga5 | ga6 | ga7 | ga8 | AimHotVernThk | LEADSPD_F1 | TRAILSPD_F1 | LEADSPD_F2 | TRAILSPD_F2 | LEADSPD_F3 | TRAILSPD_F3 | LEADSPD_F4 | TRAILSPD_F4 | LEADSPD_F5 | TRAILSPD_F5 | LEADSPD_F6 | TRAILSPD_F6 | LEADSPD_F7 | TRAILSPD_F7 | F6OilFlowRate_Ml_min | BURWaterFlowL_min_F6 | Oil_ON___F6 | LEADSTRIPFLATNESS | AVERAGEFLATNESS | AVG_ABS_FLAT | AVG_LEAD_LEV_FLAT | AVG_LEAD_CENTRE_FLAT | HMOrderNumber | FurnaceNo | ONEFurnaceOPFlag | LaminarSprayFlag | FSU_TENS_Looper1 | FSU_TENS_Looper2 | FSU_TENS_Looper3 | FSU_TENS_Looper4 | FSU_TENS_Looper5 | FSU_TENS_Looper6 | ProgressiveTension_Looper1 | ProgressiveTension_Looper2 | ProgressiveTension_Looper3 | ProgressiveTension_Looper4 | ProgressiveTension_Looper5 | ProgressiveTension_Looper6 | AveAngle_Looper1 | AveAngle_Looper2 | AveAngle_Looper3 | AveAngle_Looper4 | AveAngle_Looper5 | AveAngle_Looper6 | Date | P_block | Page | Item | Serial_1 | Grade | ord_ga | ord_Wdt | GRT | FM | aimCr | LdCr | LeadFlat | FbkStandForce1 | FbkStandForce2 | FbkStandForce3 | FbkStandForce4 | FbkStandForce5 | FbkStandForce6 | FbkStandForce7 | RollBendingForce1 | RollBendingForce2 | RollBendingForce3 | RollBendingForce4 | RollBendingForce5 | RollBendingForce6 | RollBendingForce7 | Transfer_bar_thkness | InterstandThickness_massFlow_1 | InterstandThickness_massFlow_2 | InterstandThickness_massFlow_3 | InterstandThickness_massFlow_4 | InterstandThickness_massFlow_5 | InterstandThickness_massFlow_6 | ExtGA_thkness | TOP_WROLL_CRWN1 | TOP_WROLL_CRWN2 | TOP_WROLL_CRWN3 | TOP_WROLL_CRWN4 | TOP_WROLL_CRWN5 | TOP_WROLL_CRWN6 | TOP_WROLL_CRWN7 | CALC_BROLL_WEAR_CRWN1 | CALC_BROLL_WEAR_CRWN2 | CALC_BROLL_WEAR_CRWN3 | CALC_BROLL_WEAR_CRWN4 | CALC_BROLL_WEAR_CRWN5 | CALC_BROLL_WEAR_CRWN6 | CALC_BROLL_WEAR_CRWN7 | CALC_WROLL_THERM_CRWN1 | CALC_WROLL_THERM_CRWN2 | CALC_WROLL_THERM_CRWN3 | CALC_WROLL_THERM_CRWN4 | CALC_WROLL_THERM_CRWN5 | CALC_WROLL_THERM_CRWN6 | CALC_WROLL_THERM_CRWN7 | CALC_WROLL_WEAR_CRWN1 | CALC_WROLL_WEAR_CRWN2 | CALC_WROLL_WEAR_CRWN3 | CALC_WROLL_WEAR_CRWN4 | CALC_WROLL_WEAR_CRWN5 | CALC_WROLL_WEAR_CRWN6 | CALC_WROLL_WEAR_CRWN7 | LEARN_CRWN_ROLL_FORC_COEFF1 | LEARN_CRWN_ROLL_FORC_COEFF2 | LEARN_CRWN_ROLL_FORC_COEFF3 | LEARN_CRWN_ROLL_FORC_COEFF4 | LEARN_CRWN_ROLL_FORC_COEFF5 | LEARN_CRWN_ROLL_FORC_COEFF6 | LEARN_CRWN_ROLL_FORC_COEFF7 | LEARN_WROLL_CRWN_COEFF1 | LEARN_WROLL_CRWN_COEFF2 | LEARN_WROLL_CRWN_COEFF3 | LEARN_WROLL_CRWN_COEFF4 | LEARN_WROLL_CRWN_COEFF5 | LEARN_WROLL_CRWN_COEFF6 | LEARN_WROLL_CRWN_COEFF7 | LEARN_WROLL_THERM_WEAR_COEFF1 | LEARN_WROLL_THERM_WEAR_COEFF2 | LEARN_WROLL_THERM_WEAR_COEFF3 | LEARN_WROLL_THERM_WEAR_COEFF4 | LEARN_WROLL_THERM_WEAR_COEFF5 | LEARN_WROLL_THERM_WEAR_COEFF6 | LEARN_WROLL_THERM_WEAR_COEFF7 | LEARN_WROLL_BEND_FORC_COEFF1 | LEARN_WROLL_BEND_FORC_COEFF2 | LEARN_WROLL_BEND_FORC_COEFF3 | LEARN_WROLL_BEND_FORC_COEFF4 | LEARN_WROLL_BEND_FORC_COEFF5 | LEARN_WROLL_BEND_FORC_COEFF6 | LEARN_WROLL_BEND_FORC_COEFF7 | LEARN_BROLL_THERM_WEAR_COEFF1 | LEARN_BROLL_THERM_WEAR_COEFF2 | LEARN_BROLL_THERM_WEAR_COEFF3 | LEARN_BROLL_THERM_WEAR_COEFF4 | LEARN_BROLL_THERM_WEAR_COEFF5 | LEARN_BROLL_THERM_WEAR_COEFF6 | LEARN_BROLL_THERM_WEAR_COEFF7 | STAMP_RATIO1 | STAMP_RATIO2 | STAMP_RATIO3 | STAMP_RATIO4 | STAMP_RATIO5 | STAMP_RATIO6 | STAMP_RATIO7 | WROLL_SHIFT_POS1 | WROLL_SHIFT_POS2 | WROLL_SHIFT_POS3 | WROLL_SHIFT_POS4 | WROLL_SHIFT_POS5 | WROLL_SHIFT_POS6 | WROLL_SHIFT_POS7 | WROLL_SHIFT_POS_COEFF1 | WROLL_SHIFT_POS_COEFF2 | WROLL_SHIFT_POS_COEFF3 | WROLL_SHIFT_POS_COEFF4 | WROLL_SHIFT_POS_COEFF5 | WROLL_SHIFT_POS_COEFF6 | WROLL_SHIFT_POS_COEFF7 | F1TBRTyp | F1TBRDia | F1TBRCr | F1BBRTyp | F1BBRDia | F1BBRCr | F1TWRTyp | F1TWRDia | F1TWRCr | F1BWRTyp | F1BWRDia | F1BWRCr | F2TBRTyp | F2TBRDia | F2TBRCr | F2BBRTyp | F2BBRDia | F2BBRCr | F2TWRTyp | F2TWRDia | F2TWRCr | F2BWRTyp | F2BWRDia | F2BWRCr | F3TBRTyp | F3TBRDia | F3TBRCr | F3BBRTyp | F3BBRDia | F3BBRCr | F3TWRTyp | F3TWRDia | F3TWRCr | F3BWRTyp | F3BWRDia | F3BWRCr | F4TBRTyp | F4TBRDia | F4TBRCr | F4BBRTyp | F4BBRDia | F4BBRCr | F4TWRTyp | F4TWRDia | F4TWRCr | F4BWRTyp | F4BWRDia | F4BWRCr | F5TBRTyp | F5TBRDia | F5TBRCr | F5BBRTyp | F5BBRDia | F5BBRCr | F5TWRTyp | F5TWRDia | F5TWRCr | F5BWRTyp | F5BWRDia | F5BWRCr | F6TBRTyp | F6TBRDia | F6TBRCr | F6BBRTyp | F6BBRDia | F6BBRCr | F6TWRTyp | F6TWRDia | F6TWRCr | F6BWRTyp | F6BWRDia | F6BWRCr | F7TBRTyp | F7TBRDia | F7TBRCr | F7BBRTyp | F7BBRDia | F7BBRCr | F7TWRTyp | F7TWRDia | F7TWRCr | F7BWRTyp | F7BWRDia | F7BWRCr | WRCrownDueToStackDeflection1 | WRCrownDueToStackDeflection2 | WRCrownDueToStackDeflection3 | WRCrownDueToStackDeflection4 | WRCrownDueToStackDeflection5 | WRCrownDueToStackDeflection6 | WRCrownDueToStackDeflection7 | WRMechanicalCrown1 | WRMechanicalCrown2 | WRMechanicalCrown3 | WRMechanicalCrown4 | WRMechanicalCrown5 | WRMechanicalCrown6 | WRMechanicalCrown7 | WRThermalAndWearCrown1 | WRThermalAndWearCrown2 | WRThermalAndWearCrown3 | WRThermalAndWearCrown4 | WRThermalAndWearCrown5 | WRThermalAndWearCrown6 | WRThermalAndWearCrown7 | BURThermalWear1 | BURThermalWear2 | BURThermalWear3 | BURThermalWear4 | BURThermalWear5 | BURThermalWear6 | BURThermalWear7 | RollShiftPosition1 | RollShiftPosition2 | RollShiftPosition3 | RollShiftPosition4 | RollShiftPosition5 | RollShiftPosition6 | RollShiftPosition7 | RollBending1 | RollBending2 | RollBending3 | RollBending4 | RollBending5 | RollBending6 | RollBending7 | CM_i__LoadedRollGapCrown_1 | CM_i__LoadedRollGapCrown_2 | CM_i__LoadedRollGapCrown_3 | CM_i__LoadedRollGapCrown_4 | CM_i__LoadedRollGapCrown_5 | CM_i__LoadedRollGapCrown_6 | CM_i__LoadedRollGapCrown_7
93 | W86842 | 2017-03-27 13:32 | 35 | 35 | 968 | 44 | 1.1747 | 437.0119 | 15490 | 31 | 239715 | 239897 | 139220 | 139238 | 139378 | 139360 | 220889 | 220897 | 220533 | 220731 | 215392 | 215467 | 215970 | 215988 | 292987 | 292979 | 1293.62 | 46008.875 | 6 | 0.3166 | 0.3166 | 0.3166 | 0.3166 | 0.3166 | 0.3166 | 0.3166 | 1178.7109 | 1106.3098 | 1050.1666 | 890.7765 | 1049.4774 | 986.8101 | 966.5074 | 947.6823 | 928.6719 | 916.3879 | 902.6035 | 886.7874 | 16 | 17.2 | 32.5807 | 21.531 | 14.6725 | 10.6774 | 7.9528 | 5.9928 | 4.7285 | 4.1042 | 4.0837 | 89.75 | 131.07 | 134.44 | 192.77 | 186.98 | 266.59 | 249.68 | 359.43 | 332.06 | 482.16 | 423.01 | 616.08 | 497.92 | 714.71 | 0 | 43.8 | 0 | 58.466667 | 43.5284 | 43.5989 | 60.4824 | 43.5284 | 6222897 | 2 |  |  | 3.835 | 7.01 | 8.7893 | 10.8307 | 12.4486 | 18.1964 | 4.7291 | 7.7527 | 9.6073 | 11.8291 | 13.8182 | 19.6491 | 25.1201 | 24.9405 | 25.0216 | 25.0072 | 25.0111 | 25.8409 |  | 13189 | 747 | 1 |  | EA061 | 406 | 1100 | 9 | 5 | 35 | 46.333336 | 58.466667 | 1509.0358 | 1503.3928 | 1296.6072 | 1168.4785 | 1102.5358 | 992.5286 | 862.1857 | 100.8736 | 103.6857 | 97.7814 | 97.1293 | 74.2893 | 66.2071 | 99.185 | 32.5807 | 21.531 | 14.6725 | 10.6774 | 7.9528 | 5.9928 | 4.7285 | 4.1042 | 0 | 0 | 0 | 0 | 0 | 0.1016 | 0.0254 | 0 | 0 | 0 | 0 | 0 | 0 | 0 | 1.9e-05 | -3e-06 | -1.9e-05 | -6e-06 | -5e-06 | -1.2e-05 | -1.9e-05 | 0 | 0 | 0 | 0 | 0 | 0 | 0 | 0.084525 | 0.080901 | 0.078665 | 0.080637 | 0.091072 | 0.107285 | 0.100696 | -0.216901 | -0.214028 | -0.212034 | -0.214457 | -0.222017 | -0.221425 | -0.215632 | -1.400798 | -1.374063 | -1.355615 | -1.378268 | -1.448556 | -1.444008 | -1.390276 | -0.329986 | -0.305277 | -0.292827 | -0.319498 | -0.389142 | -0.435473 | -0.379127 | -0.400927 | -0.372777 | -0.353545 | -0.377078 | -0.44978 | -0.443047 | -0.387805 | 0.419845 | 0.392275 | 0.361485 | 0.324986 | 0.531655 | 0.453936 | 0.411014 | 0 | 0 | 0 | 0 | 0 | 0 | 0 | -1.386129 | -1.369641 | -1.359003 | -1.373354 | -1.416399 | 0 | 0 |  | 1402.08 | 0 |  | 1422.2729 | 0 |  | 742.768 | 0 |  | 742.983 | 0 |  | 1407.16 | 0 |  | 1430.579 | 0 |  | 763.311 | 0 |  | 763.117 | 0 |  | 1417.015 | 0 |  | 1450.746 | 0 |  | 775.231 | 0 |  | 775.43 | 0 |  | 1497.584 | 0 |  | 1502.6639 | 0 |  | 755.066 | 0 |  | 754.89 | 0 |  | 1452.118 | 0 |  | 1453.871 | 0 |  | 704.246 | 0 |  | 704.004 | 0 |  | 1505.356 | 0 |  | 1511.5291 | 0 |  | 741.284 | 0.102 |  | 741.481 | 0.102 |  | 1472.057 | 0 |  | 1479.677 | 0 |  | 778.798 | 0.025 |  | 778.926 | 0.025 | 127.5513 | 121.626 | 101.9976 | 94.2226 | 100.4101 | 106.4834 | 86.81865 | 0 | 0 | 0 | 0 | 0 | -22.49678 | -5.4770528 | -0.026615162 | 0.004122189 | 0.025756685 | 0.008269608 | 0.00724278 | 0.017328096 | 0.026415244 | 0 | 0 | 0 | 0 | 0 | 0 | 0 | 0 | 0 | 0 | 0 | 0 | 0 | 0 | -33.28688 | -31.65286 | -28.63303 | -31.03262 | -28.90909 | -28.8314 | -37.60371 | 94.23776 | 89.97724 | 73.39033 | 63.19825 | 71.5083 | 55.17257 | 43.7643
93 | W86843 | 2017-03-27 13:33 | 39.0239 | 36.8814 | 47 | 55 | 1.1747 | 647.9248 | 22825 | 31 | 239715 | 239897 | 139220 | 139238 | 139378 | 139360 | 220889 | 220897 | 220533 | 220731 | 215392 | 215467 | 215970 | 215988 | 292987 | 292979 | 1293.62 | 46051.7227 | 6 | 0.8596 | 0.8596 | 0.8596 | 0.8596 | 0.8596 | 0.8596 | 0.8596 | 1192.7734 | 1119.0786 | 1062.8334 | 903.6824 | 1076.7286 | 1012.4655 | 991.3841 | 971.14 | 951.5076 | 940.0368 | 927.529 | 911.914 | 15.8 | 17.4 | 32.3125 | 21.0172 | 13.9272 | 10.0773 | 7.3533 | 5.4491 | 4.2168 | 3.6019 | 3.5814 | 92.41 | 146.7 | 141.68 | 222.08 | 199.16 | 309.48 | 269.24 | 424.86 | 365.4 | 580.05 | 473.81 | 750.4 | 567.6 | 884 | 0 | 43.6 | 0 | 5.52 | 6.2245 | 6.2245 | 0.0755 | 6.2245 | 6211733 | 1 |  |  | 3.7364 | 6.6821 | 8.3071 | 10.1886 | 11.7279 | 15.4207 | 4.3927 | 7.2273 | 9.0091 | 10.9418 | 13.2436 | 18.3982 | 24.8756 | 24.9559 | 24.9939 | 25.1216 | 25.1234 | 24.9649 |  | 13189 | 747 | 2 |  | EA061 | 356 | 1253 | 8 | 5 | 35 | 38 | 5.52 | 1762.95 | 1764.1428 | 1487.6215 | 1387.4928 | 1324.6857 | 1217.3715 | 1048.3928 | 100.2443 | 102.9986 | 104.455 | 99.9657 | 81.3629 | 55.2671 | 91.5086 | 32.3125 | 21.0172 | 13.9272 | 10.0773 | 7.3533 | 5.4491 | 4.2168 | 3.6019 | 0 | 0 | 0 | 0 | 0 | 0.1016 | 0.0254 | 0 | 0 | 0 | 0 | 0 | 0 | 0 | 0.012841 | 0.010891 | 0.010278 | 0.004534 | 0.005149 | 0.005813 | 0.004797 | -1.6e-05 | -4.7e-05 | -0.000104 | -6.4e-05 | -8.6e-05 | -0.001014 | -0.000603 | 0.08123 | 0.077744 | 0.075595 | 0.077473 | 0.087503 | 0.102678 | 0.096437 | -0.278337 | -0.274676 | -0.272112 | -0.275431 | -0.285096 | -0.284344 | -0.276503 | -1.366497 | -1.340445 | -1.322424 | -1.346021 | -1.414437 | -1.408052 | -1.352909 | -0.437888 | -0.405005 | -0.388504 | -0.423307 | -0.515746 | -0.577632 | -0.504208 | -0.366345 | -0.340866 | -0.323273 | -0.346236 | -0.412594 | -0.407616 | -0.354237 | 0.406396 | 0.370622 | 0.338315 | 0.275215 | 0.438033 | 0.365183 | 0.323629 | 0 | 5 | 5 | 5 | 0 | 0 | 0 | -1.847239 | -1.825248 | -1.811557 | -1.831191 | -1.889219 | 0 | 0 |  | 1402.08 | 0 |  | 1422.2729 | 0 |  | 742.768 | 0 |  | 742.983 | 0 |  | 1407.16 | 0 |  | 1430.579 | 0 |  | 763.311 | 0 |  | 763.117 | 0 |  | 1417.015 | 0 |  | 1450.746 | 0 |  | 775.231 | 0 |  | 775.43 | 0 |  | 1497.584 | 0 |  | 1502.6639 | 0 |  | 755.066 | 0 |  | 754.89 | 0 |  | 1452.118 | 0 |  | 1453.871 | 0 |  | 704.246 | 0 |  | 704.004 | 0 |  | 1505.356 | 0 |  | 1511.5291 | 0 |  | 741.284 | 0.102 |  | 741.481 | 0.102 |  | 1472.057 | 0 |  | 1479.677 | 0 |  | 778.798 | 0.025 |  | 778.926 | 0.025 | 143.2044285 | 137.1515 | 112.4567 | 107.4932 | 115.914 | 124.9973 | 101.1039 | 0 | 0 | 0 | 0 | 0 | -28.8893504 | -7.0231762 | -17.52532 | -14.53578558 | -13.45434 | -6.01671387 | -7.161294531 | -6.757241548 | -5.674100346 | 0 | 0 | 0 | 0 | 0 | 0 | 0 | 0 | -9.12624 | -9.057785 | -9.155955 | 0 | 0 | 0 | -43.89578 | -41.71495 | -40.58118532 | -42.31618 | -41.96259 | -31.92405 | -46.13937 | 81.78333 | 71.77454 | 49.36344 | 50.00438 | 66.79009 | 57.42663 | 42.26721
93 | W86844 | 2017-03-27 13:34 | 41.8363 | 38.4011 | 25 | 44 | 1.1118 | 473.606 | 19439 | 31 | 239715 | 239897 | 139220 | 139238 | 139378 | 139360 | 220889 | 220897 | 220533 | 220731 | 215392 | 215467 | 215970 | 215988 | 292987 | 292979 | 1293.62 | 46051.7227 | 6 | 1.1798 | 1.1798 | 1.1798 | 1.1798 | 1.1798 | 1.1798 | 1.1798 | 1184.5703 | 1120.3708 | 1067.8334 | 892.3734 | 1051.5679 | 991.7125 | 971.2213 | 952.3359 | 933.2924 | 921.7775 | 909.6016 | 895.2097 | 16 | 26 | 32.3757 | 21.9792 | 15.1072 | 11.1131 | 8.3561 | 6.2889 | 4.878 | 4.1062 | 4.0868 | 94.16 | 143.27 | 138.61 | 207.58 | 190.63 | 284.06 | 253.79 | 378.44 | 337.91 | 507.27 | 433.57 | 656.36 | 524.33 | 784.46 | 0 | 43.5 | 0 | 5.11 | 5.9847 | 5.9847 | -0.4383 | 5.9847 | 6107780 | 2 |  |  | 3.7393 | 6.4693 | 7.9736 | 9.8079 | 11.2164 | 13.9279 | 4.4885 | 7.175 | 8.8308 | 10.8462 | 12.2058 | 15.5769 | 24.8391 | 24.9074 | 24.9982 | 24.9839 | 24.9807 | 24.954 |  | 13189 | 747 | 3 |  | CC040 | 406 | 1280 | 9 | 8 | 35 | 37.799999 | 5.11 | 1536.5643 | 1542.8214 | 1353.3857 | 1203.8143 | 1215.0215 | 1172.0714 | 1000.8857 | 61.4179 | 59.8571 | 56.0621 | 54.03 | 65.9643 | 47.8307 | 85.4529 | 32.3757 | 21.9792 | 15.1072 | 11.1131 | 8.3561 | 6.2889 | 4.878 | 4.1062 | 0 | 0 | 0 | 0 | 0 | 0.1016 | 0.0254 | 0 | 0 | 0 | 0 | 0 | 0 | 0 | 0.0134 | 0.010588 | 0.009192 | 0.003567 | 0.004113 | 0.005266 | 0.004341 | -1.7e-05 | -4.9e-05 | -0.000108 | -6.6e-05 | -8.9e-05 | -0.001018 | -0.000591 | 0.080284 | 0.076833 | 0.074695 | 0.076567 | 0.086462 | 0.10139 | 0.095197 | -0.288852 | -0.285143 | -0.282671 | -0.285901 | -0.296144 | -0.295514 | -0.287561 | -1.354322 | -1.329247 | -1.312618 | -1.334542 | -1.403695 | -1.397818 | -1.344357 | -0.459708 | -0.424965 | -0.407151 | -0.444234 | -0.540519 | -0.604941 | -0.527322 | -0.354021 | -0.329909 | -0.314009 | -0.334926 | -0.400729 | -0.397367 | -0.346511 | 0.407512 | 0.376304 | 0.354154 | 0.292395 | 0.473587 | 0.398999 | 0.351673 | 0 | 0 | 0 | 0 | 0 | 0 | 0 | -1.933539 | -1.910603 | -1.896114 | -1.916403 | -1.976703 | 0 | 0 |  | 1402.08 | 0 |  | 1422.2729 | 0 |  | 742.768 | 0 |  | 742.983 | 0 |  | 1407.16 | 0 |  | 1430.579 | 0 |  | 763.311 | 0 |  | 763.117 | 0 |  | 1417.015 | 0 |  | 1450.746 | 0 |  | 775.231 | 0 |  | 775.43 | 0 |  | 1497.584 | 0 |  | 1502.6639 | 0 |  | 755.066 | 0 |  | 754.89 | 0 |  | 1452.118 | 0 |  | 1453.871 | 0 |  | 704.246 | 0 |  | 704.004 | 0 |  | 1505.356 | 0 |  | 1511.5291 | 0 |  | 741.284 | 0.102 |  | 741.481 | 0.102 |  | 1472.057 | 0 |  | 1479.677 | 0 |  | 778.798 | 0.025 |  | 778.926 | 0.025 | 123.3615 | 118.5396 | 101.0911 | 92.17245 | 105.0532 | 118.8363 | 95.28132 | 0 | 0 | 0 | 0 | 0 | -30.0242224 | -7.3040494 | -18.12489 | -14.00893 | -11.92382 | -4.672231542 | -5.64846868 | -5.937930864 | -5.04133875 | 0 | 0 | 0 | 0 | 0 | 0 | 0 | 0 | 0 | 0 | 0 | 0 | 0 | 0 | -28.2343 | -25.43717 | -22.82574 | -24.00196302 | -35.65496 | -28.93475 | -45.06119 | 77.00234 | 79.09349 | 66.34158 | 63.49825 | 63.74976 | 53.93941 | 37.87473
93 | W86845 | 2017-03-27 13:36 | 43.5421 | 39.7819 | 64 | 52 | 1.0896 | 639.9006 | 23312 | 31 | 239715 | 239897 | 139220 | 139238 | 139378 | 139360 | 220889 | 220897 | 220533 | 220731 | 215392 | 215467 | 215970 | 215988 | 292987 | 292979 | 1293.62 | 46099.1328 | 6 | 1.6675 | 1.6675 | 1.6675 | 1.6675 | 1.6675 | 1.6675 | 1.6675 | 1192.7734 | 1127.5372 | 1076.5 | 899.8528 | 1060.2627 | 998.0636 | 977.8427 | 958.9961 | 940.7618 | 929.3189 | 916.9303 | 902.1326 | 16 | 24 | 32.1933 | 21.2003 | 14.1276 | 10.2428 | 7.4387 | 5.5289 | 4.2835 | 3.6002 | 3.5781 | 93.87 | 153.85 | 142.35 | 228.43 | 199.77 | 318.21 | 271.26 | 437.92 | 369.12 | 596.52 | 478.63 | 772.92 | 579.52 | 928.94 | 0 | 43.8 | 0 | 20.879999 | 15.7278 | 15.7278 | 11.3192 | 15.7278 | 2103063 | 1 |  |  | 3.6021 | 6.4464 | 7.8271 | 9.7621 | 11.3157 | 14.1114 | 4.2111 | 6.8407 | 8.6722 | 10.937 | 12.5778 | 16.0204 | 24.9355 | 24.9961 | 24.9909 | 25.0527 | 25.0695 | 24.983 |  | 13189 | 747 | 4 |  | CC040C | 356 | 1297 | 8 | 8 | 35 | 35.599998 | 20.879999 | 1685.1428 | 1674.3071 | 1424.3143 | 1367.0786 | 1244.6428 | 1163.2572 | 1017.2357 | 61.7786 | 59.015 | 56.9314 | 54.1914 | 53.7993 | 46.1571 | 88.5179 | 32.1933 | 21.2003 | 14.1276 | 10.2428 | 7.4387 | 5.5289 | 4.2835 | 3.6002 | 0 | 0 | 0 | 0 | 0 | 0.1016 | 0.0254 | 0 | 0 | 0 | 0 | 0 | 0 | 0 | 0.01552 | 0.012528 | 0.010945 | 0.004047 | 0.004697 | 0.006332 | 0.005329 | -1.7e-05 | -5.1e-05 | -0.000112 | -6.9e-05 | -9.4e-05 | -0.001049 | -0.000596 | 0.079544 | 0.076127 | 0.074019 | 0.075854 | 0.085683 | 0.100463 | 0.094307 | -0.296413 | -0.292573 | -0.289895 | -0.293474 | -0.303669 | -0.30283 | -0.294809 | -1.350401 | -1.325039 | -1.307651 | -1.331056 | -1.398153 | -1.390645 | -1.338277 | -0.472286 | -0.436657 | -0.418743 | -0.456091 | -0.556064 | -0.623153 | -0.54273 | -0.350034 | -0.326051 | -0.309486 | -0.331834 | -0.394627 | -0.390189 | -0.340995 | 0.403834 | 0.367649 | 0.332497 | 0.269084 | 0.426716 | 0.355337 | 0.311285 | 0 | -5 | -5 | -5 | 0 | 0 | 0 | -1.991522 | -1.967807 | -1.952997 | -1.974117 | -2.036642 | 0 | 0 |  | 1402.08 | 0 |  | 1422.2729 | 0 |  | 742.768 | 0 |  | 742.983 | 0 |  | 1407.16 | 0 |  | 1430.579 | 0 |  | 763.311 | 0 |  | 763.117 | 0 |  | 1417.015 | 0 |  | 1450.746 | 0 |  | 775.231 | 0 |  | 775.43 | 0 |  | 1497.584 | 0 |  | 1502.6639 | 0 |  | 755.066 | 0 |  | 754.89 | 0 |  | 1452.118 | 0 |  | 1453.871 | 0 |  | 704.246 | 0 |  | 704.004 | 0 |  | 1505.356 | 0 |  | 1511.5291 | 0 |  | 741.284 | 0.102 |  | 741.481 | 0.102 |  | 1472.057 | 0 |  | 1479.677 | 0 |  | 778.798 | 0.025 |  | 778.926 | 0.025 | 134.043 | 127.46 | 105.4263 | 103.6984 | 106.6447 | 116.8643 | 95.93245 | 0 | 0 | 0 | 0 | 0 | -30.767528 | -7.4881486 | -20.93527 | -16.53251 | -14.16578 | -5.294940768 | -6.435698259 | -7.346777535 | -6.334065041 | 0 | 0 | 0 | 0 | 0 | 0 | 0 | 0 | 9.839035 | 9.764985 | 9.870585 | 0 | 0 | 0 | -29.17717 | -25.76931 | -23.83963 | -24.71621 | -29.91585 | -28.76294 | -48.04132 | 83.93056 | 94.99719 | 77.1859 | 83.55781 | 70.29318 | 49.98707 | 34.06891
93 | W86846 | 2017-03-27 13:38 | 45.3327 | 41.2222 | 40 | 52 | 1.0896 | 641.3069 | 23361 | 31 | 239715 | 239897 | 139220 | 139238 | 139378 | 139360 | 220889 | 220897 | 220533 | 220731 | 215392 | 215467 | 215970 | 215988 | 292987 | 292979 | 1293.62 | 46122.7813 | 6 | 2.1564 | 2.1564 | 2.1564 | 2.1564 | 2.1564 | 2.1564 | 2.1564 | 1179.8828 | 1106.2839 | 1058.6666 | 892.8834 | 1056.6146 | 995.2472 | 974.6087 | 955.2048 | 936.002 | 924.6727 | 912.7999 | 898.168 | 16 | 19.8 | 32.2688 | 21.1974 | 14.2078 | 10.2928 | 7.5046 | 5.5675 | 4.29 | 3.6009 | 3.5786 | 94.13 | 154.62 | 142.3 | 227.51 | 199.17 | 316.56 | 269.56 | 433.98 | 366.38 | 591.41 | 476.11 | 771 | 579.7 | 926.98 | 0 | 44.2 | 0 | 2.85 | 3.4658 | 3.4658 | 0.1123 | 3.4658 | 2103063 | 2 |  |  | 3.8179 | 6.63 | 8.1557 | 10.0607 | 11.5093 | 14.5321 | 3.7396 | 7.1755 | 9.2943 | 10.8189 | 12.9321 | 17.266 | 24.9059 | 25.0368 | 24.9649 | 25.1318 | 25.0621 | 25.0144 |  | 13189 | 747 | 5 |  | CC040C | 356 | 1297 | 8 | 8 | 35 | 36.200001 | 2.85 | 1697.7858 | 1647.8 | 1432.2572 | 1339.75 | 1254.7858 | 1207.5571 | 1031.1571 | 55.0514 | 53.7679 | 52.0057 | 49.6936 | 52.2779 | 48.8521 | 92.4729 | 32.2688 | 21.1974 | 14.2078 | 10.2928 | 7.5046 | 5.5675 | 4.29 | 3.6009 | 0 | 0 | 0 | 0 | 0 | 0.1016 | 0.0254 | 0 | 0 | 0 | 0 | 0 | 0 | 0 | 0.01506 | 0.012761 | 0.01076 | 0.003999 | 0.004383 | 0.005703 | 0.004757 | -1.7e-05 | -5.1e-05 | -0.000113 | -6.9e-05 | -9.5e-05 | -0.00103 | -0.000572 | 0.079541 | 0.076129 | 0.074017 | 0.075858 | 0.085682 | 0.100446 | 0.094322 | -0.296455 | -0.292537 | -0.289916 | -0.293417 | -0.303665 | -0.302942 | -0.294712 | -1.350575 | -1.324712 | -1.307688 | -1.330588 | -1.398026 | -1.391259 | -1.337564 | -0.472228 | -0.436815 | -0.418746 | -0.456316 | -0.556153 | -0.622812 | -0.543169 | -0.350206 | -0.325742 | -0.309519 | -0.331383 | -0.394487 | -0.390802 | -0.340345 | 0.403394 | 0.368063 | 0.333302 | 0.270229 | 0.429482 | 0.356637 | 0.311321 | 0 | -5 | -5 | -5 | 0 | 0 | 0 | -1.992045 | -1.968255 | -1.953635 | -1.97494 | -2.037633 | 0 | 0 |  | 1402.08 | 0 |  | 1422.2729 | 0 |  | 742.768 | 0 |  | 742.983 | 0 |  | 1407.16 | 0 |  | 1430.579 | 0 |  | 763.311 | 0 |  | 763.117 | 0 |  | 1417.015 | 0 |  | 1450.746 | 0 |  | 775.231 | 0 |  | 775.43 | 0 |  | 1497.584 | 0 |  | 1502.6639 | 0 |  | 755.066 | 0 |  | 754.89 | 0 |  | 1452.118 | 0 |  | 1453.871 | 0 |  | 704.246 | 0 |  | 704.004 | 0 |  | 1505.356 | 0 |  | 1511.5291 | 0 |  | 741.284 | 0.102 |  | 741.481 | 0.102 |  | 1472.057 | 0 |  | 1479.677 | 0 |  | 778.798 | 0.025 |  | 778.926 | 0.025 | 135.0436 | 125.4453662 | 106.0114 | 101.6307555 | 107.5126 | 121.2943 | 97.2608 | 0 | 0 | 0 | 0 | 0 | -30.7789072 | -7.4856848 | -20.3167 | -16.83708952 | -13.92295 | -5.22921084 | -5.994735488 | -6.501353307 | -5.59770534 | 0 | 0 | 0 | 0 | 0 | 0 | 0 | 0 | 9.841275 | 9.768175 | 9.8747 | 0 | 0 | 0 | -25.99681 | -23.48663 | -21.77718 | -22.67598 | -29.07451 | -30.42567 | -50.22841 | 88.73007 | 94.96293 | 80.07942 | 83.60026 | 72.44331 | 53.58835 | 33.949
93 | W86847 | 2017-03-27 13:39 | 46.7936 | 42.5409 | 39 | 52 | 1.0896 | 638.686 | 23261 | 31 | 239715 | 239897 | 139220 | 139238 | 139378 | 139360 | 220889 | 220897 | 220533 | 220731 | 215392 | 215467 | 215970 | 215988 | 292987 | 292979 | 1293.62 | 46146.5195 | 6 | 2.6432 | 2.6432 | 2.6432 | 2.6432 | 2.6432 | 2.6432 | 2.6432 | 1184.5703 | 1118.662 | 1068.3334 | 901.9509 | 1059.4839 | 997.9374 | 978.0717 | 960.0981 | 942.2959 | 931.1984 | 919.5648 | 905.5451 | 15.8 | 19.8 | 32.037 | 21.1968 | 14.3295 | 10.3944 | 7.5828 | 5.6306 | 4.3174 | 3.6016 | 3.5798 | 94.48 | 153.95 | 141.59 | 225.66 | 198.55 | 313.68 | 269.7 | 430.2 | 366.2 | 586.65 | 475.74 | 767.5 | 581.98 | 928.07 | 49.4 | 43.9 | 29.1753 | 6.1 | 5.8934 | 5.8934 | -1.3664 | 5.8934 | 2103063 | 1 |  |  | 3.6921 | 6.5286 | 7.92 | 9.9507 | 11.3757 | 14.0721 | 3.9849 | 7.0472 | 8.8075 | 11.0528 | 12.9717 | 16.334 | 24.9716 | 25.0061 | 25.028 | 25.0785 | 25.0416 | 24.9935 |  | 13189 | 747 | 6 |  | CC040C | 356 | 1297 | 8 | 8 | 35 | 32.799999 | 6.1 | 1663.2428 | 1596.6285 | 1402.5143 | 1316.8643 | 1228.6 | 1209.7928 | 1046.6072 | 58.7129 | 55.2136 | 50.4064 | 49.0593 | 50.1793 | 46.985 | 95.1543 | 32.037 | 21.1968 | 14.3295 | 10.3944 | 7.5828 | 5.6306 | 4.3174 | 3.6016 | 0 | 0 | 0 | 0 | 0 | 0.1016 | 0.0254 | 0 | 0 | 0 | 0 | 0 | 0 | 0 | 0.015777 | 0.013844 | 0.011408 | 0.004098 | 0.004171 | 0.005786 | 0.004797 | -1.8e-05 | -5.2e-05 | -0.000114 | -6.9e-05 | -9.6e-05 | -0.001016 | -0.00055 | 0.079557 | 0.076146 | 0.074031 | 0.07587 | 0.085697 | 0.10046 | 0.094309 | -0.296278 | -0.292335 | -0.289761 | -0.293275 | -0.303518 | -0.302794 | -0.294746 | -1.350129 | -1.324095 | -1.307372 | -1.33036 | -1.39779 | -1.39035 | -1.337819 | -0.472288 | -0.436946 | -0.41875 | -0.45628 | -0.556107 | -0.622602 | -0.542332 | -0.349766 | -0.325163 | -0.309232 | -0.331165 | -0.39423 | -0.390846 | -0.341412 | 0.403808 | 0.369139 | 0.335444 | 0.271547 | 0.431609 | 0.358584 | 0.31141 | 0 | -5 | -5 | -5 | 0 | -10 | 10 | -1.991766 | -1.968018 | -1.953316 | -1.974537 | -2.037154 | 0 | 0 |  | 1402.08 | 0 |  | 1422.2729 | 0 |  | 742.768 | 0 |  | 742.983 | 0 |  | 1407.16 | 0 |  | 1430.579 | 0 |  | 763.311 | 0 |  | 763.117 | 0 |  | 1417.015 | 0 |  | 1450.746 | 0 |  | 775.231 | 0 |  | 775.43 | 0 |  | 1497.584 | 0 |  | 1502.6639 | 0 |  | 755.066 | 0 |  | 754.89 | 0 |  | 1452.118 | 0 |  | 1453.871 | 0 |  | 704.246 | 0 |  | 704.004 | 0 |  | 1505.356 | 0 |  | 1511.5291 | 0 |  | 741.284 | 0.102 |  | 741.481 | 0.102 |  | 1472.057 | 0 |  | 1479.677 | 0 |  | 778.798 | 0.025 |  | 778.926 | 0.025 | 132.3226 | 121.5769 | 103.8295 | 99.91049 | 105.2873342 | 121.5358 | 98.70448 | 0 | 0 | 0 | 0 | 0 | -30.7638704 | -7.4865484 | -21.27668 | -18.26191824 | -14.76546 | -5.36002044 | -5.69599425 | -6.6319695 | -5.681717293 | 0 | 0 | 0 | 0 | 0 | 0 | 0 | 0 | 9.84009 | 9.76658 | 9.872685 | 0 | 0 | 0 | -27.7294 | -24.12536 | -21.10768 | -22.38478 | -27.90506 | -29.25295497 | -51.60522 | 83.31653 | 89.02968 | 77.72298 | 82.03838 | 71.68628 | 54.88699 | 33.93099
93 | W86848 | 2017-03-27 13:41 | 48.0407 | 43.7924 | 38 | 52 | 1.0896 | 641.6011 | 23368 | 31 | 239715 | 239897 | 139220 | 139238 | 139378 | 139360 | 220889 | 220897 | 220533 | 220731 | 215392 | 215467 | 215970 | 215988 | 292987 | 292979 | 1293.62 | 46170.2695 | 6 | 3.1322 | 3.1322 | 3.1322 | 3.1322 | 3.1322 | 3.1322 | 3.1322 | 1171.6797 | 1102.6641 | 1055.6666 | 893.3619 | 1051.8505 | 991.6805 | 971.6639 | 953.27 | 935.495 | 924.7806 | 913.3366 | 899.6068 | 16 | 19 | 32.3474 | 21.3723 | 14.3094 | 10.3492 | 7.5497 | 5.6035 | 4.3247 | 3.6003 | 3.5857 | 94.84 | 153.93 | 142.22 | 226.42 | 199.44 | 316.09 | 270.56 | 432.79 | 367.76 | 588.96 | 477.72 | 766.23 | 584.13 | 928 | 50.8 | 43.9 | 30.9353 | 3.76 | 3.7829 | 3.7829 | -0.7243 | 3.7829 | 2103063 | 2 |  |  | 3.8007 | 6.5229 | 8.0679 | 10.0829 | 11.6407 | 14.1393 | 4.4208 | 6.7698 | 8.7604 | 11.183 | 12.8132 | 15.5528 | 24.8982 | 25.0269 | 24.9633 | 25.0109 | 25.0147 | 24.9698 |  | 13189 | 747 | 7 |  | CC040C | 356 | 1297 | 8 | 8 | 35 | 36.400002 | 3.76 | 1701.8785 | 1634.4 | 1455.2428 | 1349.8715 | 1251.0428 | 1192.5786 | 1103.5286 | 54.6214 | 52.4179 | 51.5321 | 50.5729 | 50.1843 | 47.7979 | 92.03 | 32.3474 | 21.3723 | 14.3094 | 10.3492 | 7.5497 | 5.6035 | 4.3247 | 3.6003 | 0 | 0 | 0 | 0 | 0 | 0.1016 | 0.0254 | 0 | 0 | 0 | 0 | 0 | 0 | 0 | 0.01697 | 0.015182 | 0.012451 | 0.004298 | 0.004094 | 0.006731 | 0.00561 | -1.8e-05 | -5.2e-05 | -0.000115 | -7e-05 | -9.8e-05 | -0.001038 | -0.000549 | 0.079545 | 0.076135 | 0.074016 | 0.075859 | 0.085684 | 0.100453 | 0.094272 | -0.296408 | -0.292457 | -0.289935 | -0.293404 | -0.303655 | -0.302721 | -0.294895 | -1.350411 | -1.324333 | -1.307941 | -1.330643 | -1.398103 | -1.387285 | -1.336521 | -0.472275 | -0.436951 | -0.418617 | -0.456265 | -0.556081 | -0.622871 | -0.541835 | -0.350044 | -0.325385 | -0.309751 | -0.331436 | -0.394572 | -0.390641 | -0.342412 | 0.403967 | 0.369205 | 0.335276 | 0.271623 | 0.431572 | 0.358639 | 0.311828 | 0 | -5 | -5 | -5 | 0 | -20 | 20 | -1.991976 | -1.968262 | -1.953646 | -1.97496 | -2.037663 | 0 | 0 |  | 1402.08 | 0 |  | 1422.2729 | 0 |  | 742.768 | 0 |  | 742.983 | 0 |  | 1407.16 | 0 |  | 1430.579 | 0 |  | 763.311 | 0 |  | 763.117 | 0 |  | 1417.015 | 0 |  | 1450.746 | 0 |  | 775.231 | 0 |  | 775.43 | 0 |  | 1497.584 | 0 |  | 1502.6639 | 0 |  | 755.066 | 0 |  | 754.89 | 0 |  | 1452.118 | 0 |  | 1453.871 | 0 |  | 704.246 | 0 |  | 704.004 | 0 |  | 1505.356 | 0 |  | 1511.5291 | 0 |  | 741.284 | 0.102 |  | 741.481 | 0.102 |  | 1472.057 | 0 |  | 1479.677 | 0 |  | 778.798 | 0.025 |  | 778.926 | 0.025 | 135.3759 | 124.435044 | 107.7113 | 102.3999 | 107.1944 | 119.7981 | 104.0318 | 0 | 0 | 0 | 0 | 0 | -30.7564536 | -7.490333 | -22.89217 | -20.03715829 | -16.13476 | -5.625958604 | -5.586819588 | -7.897813505 | -6.764132781 | 0 | 0 | 0 | 0 | 0 | 0 | 0 | 0 | 9.84131 | 9.76823 | 9.8748 | 0 | 0 | 0 | -25.79632 | -22.90405 | -21.57221 | -23.07464 | -27.90654 | -29.77193 | -49.86507505 | 86.68744 | 91.33514 | 79.77251 | 83.5741 | 73.701 | 51.37191 | 39.91231
93 | W86849 | 2017-03-27 13:42 | 49.1089 | 44.9642 | 39 | 53 | 1.0896 | 641.7485 | 23366 | 31 | 239715 | 239897 | 139220 | 139238 | 139378 | 139360 | 220889 | 220897 | 220533 | 220731 | 215392 | 215467 | 215970 | 215988 | 292987 | 292979 | 1293.62 | 46193.8789 | 6 | 3.6214 | 3.6214 | 3.6214 | 3.6214 | 3.6214 | 3.6214 | 3.6214 | 1181.0547 | 1115.9689 | 1067.3334 | 897.9578 | 1060.2349 | 996.6017 | 975.9761 | 957.1478 | 938.4847 | 926.8563 | 915.0092 | 900.3546 | 16 | 18.8 | 32.0983 | 21.1666 | 14.1728 | 10.2838 | 7.5186 | 5.6035 | 4.2901 | 3.6009 | 3.5836 | 91.8 | 153.32 | 138.92 | 226.58 | 194.26 | 315.73 | 263.91 | 431.84 | 357.86 | 587.46 | 464.27 | 769.12 | 565 | 927.25 | 49.8 | 44.1 | 29.0061 | 4.16 | 4.0982 | 4.0982 | -1.8149 | 4.0982 | 2103063 | 1 |  |  | 3.6886 | 6.5586 | 7.9793 | 9.9729 | 11.5 | 14.3721 | 3.96 | 7.0018 | 8.4618 | 11.0073 | 13.1436 | 16.4582 | 24.9705 | 24.9694 | 24.9723 | 25.1284 | 25.0274 | 24.9839 |  | 13189 | 747 | 8 |  | CC040C | 356 | 1297 | 8 | 8 | 35 | 33.799999 | 4.16 | 1677.5929 | 1616.5571 | 1417.7072 | 1321.1072 | 1229.35 | 1231.3429 | 1026.4928 | 59.4736 | 56.0607 | 51.5921 | 49.3907 | 48.6693 | 46.6764 | 92.705 | 32.0983 | 21.1666 | 14.1728 | 10.2838 | 7.5186 | 5.6035 | 4.2901 | 3.6009 | 0 | 0 | 0 | 0 | 0 | 0.1016 | 0.0254 | 0 | 0 | 0 | 0 | 0 | 0 | 0 | 0.018372 | 0.016525 | 0.013589 | 0.004584 | 0.004148 | 0.007821 | 0.006615 | -1.8e-05 | -5.3e-05 | -0.000116 | -7e-05 | -9.9e-05 | -0.001134 | -0.000588 | 0.079553 | 0.076141 | 0.074027 | 0.075868 | 0.085695 | 0.100441 | 0.09432 | -0.296326 | -0.292398 | -0.28981 | -0.293302 | -0.303544 | -0.30257 | -0.294334 | -1.350378 | -1.324443 | -1.307622 | -1.330478 | -1.397888 | -1.383446 | -1.329953 | -0.472188 | -0.43681 | -0.418658 | -0.45624 | -0.556067 | -0.622189 | -0.542654 | -0.350013 | -0.32549 | -0.309461 | -0.331278 | -0.394347 | -0.391571 | -0.340925 | 0.403676 | 0.368087 | 0.333451 | 0.269816 | 0.429279 | 0.356596 | 0.311617 | 0 | -5 | -5 | -5 | 0 | -30 | 30 | -1.992544 | -1.968793 | -1.954093 | -1.975332 | -2.037981 | 0 | 0 |  | 1402.08 | 0 |  | 1422.2729 | 0 |  | 742.768 | 0 |  | 742.983 | 0 |  | 1407.16 | 0 |  | 1430.579 | 0 |  | 763.311 | 0 |  | 763.117 | 0 |  | 1417.015 | 0 |  | 1450.746 | 0 |  | 775.231 | 0 |  | 775.43 | 0 |  | 1497.584 | 0 |  | 1502.6639 | 0 |  | 755.066 | 0 |  | 754.89 | 0 |  | 1452.118 | 0 |  | 1453.871 | 0 |  | 704.246 | 0 |  | 704.004 | 0 |  | 1505.356 | 0 |  | 1511.5291 | 0 |  | 741.284 | 0.102 |  | 741.481 | 0.102 |  | 1472.057 | 0 |  | 1479.677 | 0 |  | 778.798 | 0.025 |  | 778.926 | 0.025 | 133.4575 | 123.0863 | 104.9486 | 100.2298 | 105.3491 | 123.6773 | 96.8188 | 0 | 0 | 0 | 0 | 0 | -30.741112 | -7.4760836 | -24.78484 | -21.81623 | -17.61759 | -6.005777692 | -5.660048512 | -9.251103402 | -8.015626731 | 0 | 0 | 0 | 0 | 0 | 0 | 0 | 0 | 9.843965 | 9.770465 | 9.87666 | 0 | 0 | 0 | -28.08272 | -24.48787 | -21.59945 | -22.53401 | -27.06339 | -29.04154 | -50.30673907 | 80.58999 | 86.62614 | 75.50204 | 81.56663 | 72.62571 | 54.64355 | 31.02035
93 | W86850 | 2017-03-27 13:44 | 49.9749 | 45.9706 | 36 | 49 | 1.0896 | 605.9955 | 23262 | 31 | 239715 | 239897 | 139220 | 139238 | 139378 | 139360 | 220889 | 220897 | 220533 | 220731 | 215392 | 215467 | 215970 | 215988 | 292987 | 292979 | 1293.62 | 46193.8789 | 6 | 4.0833 | 4.0833 | 4.0833 | 4.0833 | 4.0833 | 4.0833 | 4.0833 | 1171.6797 | 1097.7017 | 1050.8334 | 896.4277 | 1049.6125 | 992.5826 | 973.793 | 956.0294 | 938.5131 | 928.4317 | 917.7809 | 904.4353 | 16 | 19.8 | 32.338 | 21.4539 | 14.3729 | 10.4152 | 7.6008 | 5.6549 | 4.3215 | 3.6023 | 3.5873 | 98.66 | 149.57 | 148.55 | 220.37 | 207.9 | 306.99 | 282.29 | 419.83 | 384.19 | 572.01 | 499.62 | 751.53 | 611.92 | 910.89 | 48 | 43.6 | 27.0153 | 8.360001 | 7.0796 | 7.0796 | -2.8641 | 7.0796 | 2102088 | 2 |  |  | 3.6671 | 6.6357 | 8.0207 | 10.0479 | 11.5264 | 14.2171 | 4 | 7.1549 | 8.8902 | 11.2294 | 12.9157 | 16.5471 | 25.0231 | 24.9958 | 25.0528 | 25.117 | 25.0741 | 24.9707 |  | 13189 | 747 | 9 |  | CC040C | 356 | 1367 | 8 | 8 | 35 | 18 | 8.360001 | 1790.1 | 1709.3572 | 1522.2357 | 1418.8429 | 1311.85 | 1296.4286 | 1123.8 | 55.2986 | 52.5214 | 51.3729 | 50.6679 | 49.655 | 47.2064 | 93.675 | 32.338 | 21.4539 | 14.3729 | 10.4152 | 7.6008 | 5.6549 | 4.3215 | 3.6023 | 0 | 0 | 0 | 0 | 0 | 0.1016 | 0.0254 | 0 | 0 | 0 | 0 | 0 | 0 | 0 | 0.030658 | 0.029748 | 0.026479 | 0.012448 | 0.009651 | 0.013701 | 0.012054 | -2.8e-05 | -0.000113 | -0.000249 | -0.000158 | -0.000159 | -0.004569 | -0.002486 | 0.075937 | 0.072681 | 0.07066 | 0.072418 | 0.081798 | 0.095739 | 0.089887 | -0.326968 | -0.322626 | -0.319815 | -0.323661 | -0.334947 | -0.333393 | -0.324494 | -1.323724 | -1.29826 | -1.282024 | -1.304379 | -1.37038 | -1.346939 | -1.296351 | -0.529765 | -0.490094 | -0.469612 | -0.511792 | -0.623824 | -0.698953 | -0.609022 | -0.322916 | -0.300258 | -0.285695 | -0.305802 | -0.363937 | -0.361235 | -0.315201 | 0.398954 | 0.361817 | 0.321446 | 0.259291 | 0.410444 | 0.339637 | 0.294484 | 0 | -5 | -5 | -5 | 0 | -40 | 40 | -2.215677 | -2.189284 | -2.173229 | -2.197183 | -2.267157 | 0 | 0 |  | 1402.08 | 0 |  | 1422.2729 | 0 |  | 742.768 | 0 |  | 742.983 | 0 |  | 1407.16 | 0 |  | 1430.579 | 0 |  | 763.311 | 0 |  | 763.117 | 0 |  | 1417.015 | 0 |  | 1450.746 | 0 |  | 775.231 | 0 |  | 775.43 | 0 |  | 1497.584 | 0 |  | 1502.6639 | 0 |  | 755.066 | 0 |  | 754.89 | 0 |  | 1452.118 | 0 |  | 1453.871 | 0 |  | 704.246 | 0 |  | 704.004 | 0 |  | 1505.356 | 0 |  | 1511.5291 | 0 |  | 741.284 | 0.102 |  | 741.481 | 0.102 |  | 1472.057 | 0 |  | 1479.677 | 0 |  | 778.798 | 0.025 |  | 778.926 | 0.025 | 135.9348237 | 124.2378 | 107.5612 | 102.7498 | 107.3067063 | 124.1188 | 101.0150106 | 0 | 0 | 0 | 0 | 0 | -33.8727288 | -8.2421476 | -40.54566612 | -38.4739351 | -33.62748952 | -16.03081791 | -13.00764696 | -12.30025 | -12.40349 | 0 | 0 | 0 | 0 | 0 | 0 | 0 | 0 | 10.94642 | 10.866145 | 10.985915 | 0 | 0 | 0 | -29.29526 | -25.74042 | -24.12533 | -25.93143 | -30.97598072 | -32.99505 | -57.05013585 | 66.09389 | 70.96985 | 60.6745 | 71.77344 | 63.32307862 | 44.95075 | 23.31924
93 | W86851 | 2017-03-27 13:46 | 50.4159 | 46.7456 | 55 | 49 | 1.0896 | 604.9728 | 23223 | 31 | 239715 | 239897 | 139220 | 139238 | 139378 | 139360 | 220889 | 220897 | 220533 | 220731 | 215392 | 215467 | 215970 | 215988 | 292987 | 292979 | 1293.62 | 46241.0391 | 6 | 4.5444 | 4.5444 | 4.5444 | 4.5444 | 4.5444 | 4.5444 | 4.5444 | 1171.6797 | 1103.9542 | 1056.5 | 901.9562 | 1045.168 | 988.4282 | 970.634 | 954.2793 | 938.0151 | 928.2907 | 917.6514 | 904.6646 | 16 | 19.8 | 32.3588 | 21.4305 | 14.2932 | 10.339 | 7.5667 | 5.5915 | 4.3215 | 3.601 | 3.5904 | 97.76 | 150.48 | 147.18 | 222.85 | 206.05 | 311.48 | 280.11 | 425.99 | 380.51 | 581.1 | 494.86 | 754.41 | 605.38 | 911.03 | 49.7 | 44.3 | 25.705 | 4.58 | 5.0314 | 5.0314 | -0.8942 | 5.0314 | 2102088 | 1 |  |  | 3.6357 | 6.7293 | 8.0707 | 10.0786 | 11.6736 | 14.1929 | 4.3333 | 7.2451 | 8.7667 | 10.9588 | 12.4745 | 16.2314 | 25.0391 | 24.8309 | 25.0436 | 25.101 | 24.9912 | 25.0259 |  | 13189 | 747 | 10 |  | CC040C | 356 | 1367 | 8 | 8 | 35 | 23.200001 | 4.58 | 1786.2928 | 1701.8572 | 1505.6857 | 1405.4 | 1322.5714 | 1204.0072 | 1115.8214 | 59.5821 | 56.3986 | 52.3421 | 50.8314 | 47.7921 | 41.2179 | 87.6979 | 32.3588 | 21.4305 | 14.2932 | 10.339 | 7.5667 | 5.5915 | 4.3215 | 3.601 | 0 | 0 | 0 | 0 | 0 | 0.1016 | 0.0254 | 0 | 0 | 0 | 0 | 0 | 0 | 0 | 0.028889 | 0.025528 | 0.0222 | 0.010458 | 0.009354 | 0.012817 | 0.011316 | -2.8e-05 | -0.000114 | -0.000253 | -0.00016 | -0.000179 | -0.003813 | -0.002042 | 0.07593 | 0.072677 | 0.070656 | 0.072416 | 0.08179 | 0.095767 | 0.089873 | -0.327034 | -0.322623 | -0.319808 | -0.32362 | -0.335021 | -0.333504 | -0.324907 | -1.323862 | -1.297697 | -1.28136 | -1.303554 | -1.370416 | -1.351958 | -1.302759 | -0.529745 | -0.490194 | -0.469698 | -0.511993 | -0.623742 | -0.700035 | -0.608883 | -0.323041 | -0.30016 | -0.285619 | -0.305528 | -0.364185 | -0.359805 | -0.315463 | 0.399087 | 0.361827 | 0.321564 | 0.259181 | 0.410399 | 0.339711 | 0.294694 | 0 | -10 | -10 | -10 | -5 | -30 | 30 | -2.215739 | -2.189116 | -2.173073 | -2.197046 | -2.267198 | 0 | 0 |  | 1402.08 | 0 |  | 1422.2729 | 0 |  | 742.768 | 0 |  | 742.983 | 0 |  | 1407.16 | 0 |  | 1430.579 | 0 |  | 763.311 | 0 |  | 763.117 | 0 |  | 1417.015 | 0 |  | 1450.746 | 0 |  | 775.231 | 0 |  | 775.43 | 0 |  | 1497.584 | 0 |  | 1502.6639 | 0 |  | 755.066 | 0 |  | 754.89 | 0 |  | 1452.118 | 0 |  | 1453.871 | 0 |  | 704.246 | 0 |  | 704.004 | 0 |  | 1505.356 | 0 |  | 1511.5291 | 0 |  | 741.284 | 0.102 |  | 741.481 | 0.102 |  | 1472.057 | 0 |  | 1479.677 | 0 |  | 778.798 | 0.025 |  | 778.926 | 0.025 | 135.6332 | 123.6859 | 106.3857 | 101.7734464 | 108.1731 | 115.3042 | 100.2822 | 0 | 0 | 0 | 0 | 0 | -33.8840064 | -8.2526378 | -38.20798 | -32.97967 | -28.12200792 | -13.424 | -12.5735668 | -12.17303 | -12.08179 | 0 | 0 | 0 | 0 | 0 | 0 | 0 | 0 | 21.89116 | 21.73073 | 21.97046 | 11.33599 | 0 | 0 | -31.56332 | -27.64626 | -24.58498 | -26.02532 | -29.80994 | -28.85397 | -53.39776 | 65.86191 | 84.95111 | 75.40947 | 84.29459 | 77.1256 | 40.39315 | 26.55003
93 | W86852 | 2017-03-27 13:47 | 51.113 | 47.6318 | 36 | 48 | 1.0896 | 605.7056 | 23260 | 31 | 239715 | 239897 | 139220 | 139238 | 139378 | 139360 | 220889 | 220897 | 220533 | 220731 | 215392 | 215467 | 215970 | 215988 | 292987 | 292979 | 1293.62 | 46264.6484 | 6 | 5.0061 | 5.0061 | 5.0061 | 5.0061 | 5.0061 | 5.0061 | 5.0061 | 1166.9922 | 1088.4623 | 1042 | 897.7595 | 1049.4008 | 993.7432 | 975.3375 | 957.6886 | 940.3442 | 930.1139 | 919.3638 | 905.8662 | 16 | 17 | 32.5105 | 21.5553 | 14.3476 | 10.3935 | 7.5918 | 5.6457 | 4.3259 | 3.6013 | 3.588 | 100.64 | 149.54 | 152.23 | 221.58 | 213.05 | 308.91 | 289.44 | 421.9 | 393.16 | 573.86 | 512.91 | 751.57 | 627.09 | 910.96 | 49.9 | 43.9 | 24.6711 | 6.463636 | 5.526 | 5.526 | -2.5979 | 5.526 | 2102088 | 2 |  |  | 3.645 | 6.5971 | 7.9586 | 9.9543 | 11.3421 | 14.0479 | 3.98 | 7.124 | 8.848 | 11.192 | 12.248 | 15.834 | 25.0801 | 24.9286 | 25.0416 | 25.1452 | 25.027 | 24.9659 |  | 13189 | 747 | 11 |  | CC040C | 356 | 1367 | 8 | 8 | 35 | 29.4 | 6.463636 | 1810.2572 | 1731.7072 | 1521.55 | 1412.1786 | 1304.05 | 1260.9214 | 1124.6143 | 56.3686 | 53.1471 | 52.2493 | 51.5714 | 48.8921 | 40.4643 | 84.31 | 32.5105 | 21.5553 | 14.3476 | 10.3935 | 7.5918 | 5.6457 | 4.3259 | 3.6013 | 0 | 0 | 0 | 0 | 0 | 0.1016 | 0.0254 | 0 | 0 | 0 | 0 | 0 | 0 | 0 | 0.029041 | 0.025615 | 0.02204 | 0.009923 | 0.009131 | 0.012296 | 0.010807 | -3.7e-05 | -0.000125 | -0.000277 | -0.000174 | -0.00021 | -0.002779 | -0.001439 | 0.075902 | 0.072645 | 0.070629 | 0.072384 | 0.081761 | 0.095705 | 0.089839 | -0.32719 | -0.32285 | -0.31998 | -0.323835 | -0.335162 | -0.334145 | -0.325338 | -1.322705 | -1.296895 | -1.280418 | -1.302621 | -1.369255 | -1.357379 | -1.306766 | -0.530235 | -0.490425 | -0.470093 | -0.512258 | -0.624423 | -0.699939 | -0.609429 | -0.32272 | -0.300263 | -0.285404 | -0.305596 | -0.363637 | -0.360505 | -0.315192 | 0.399315 | 0.361719 | 0.321538 | 0.25933 | 0.411084 | 0.33905 | 0.294522 | -10 | -15 | -15 | -15 | -10 | -20 | 20 | -2.215266 | -2.188595 | -2.172504 | -2.196392 | -2.266615 | 0 | 0 |  | 1402.08 | 0 |  | 1422.2729 | 0 |  | 742.768 | 0 |  | 742.983 | 0 |  | 1407.16 | 0 |  | 1430.579 | 0 |  | 763.311 | 0 |  | 763.117 | 0 |  | 1417.015 | 0 |  | 1450.746 | 0 |  | 775.231 | 0 |  | 775.43 | 0 |  | 1497.584 | 0 |  | 1502.6639 | 0 |  | 755.066 | 0 |  | 754.89 | 0 |  | 1452.118 | 0 |  | 1453.871 | 0 |  | 704.246 | 0 |  | 704.004 | 0 |  | 1505.356 | 0 |  | 1511.5291 | 0 |  | 741.284 | 0.102 |  | 741.481 | 0.102 |  | 1472.057 | 0 |  | 1479.677 | 0 |  | 778.798 | 0.025 |  | 778.926 | 0.025 | 137.4021 | 125.7999 | 107.4656 | 102.2191 | 106.6204 | 120.6765 | 101.0342 | 0 | 0 | 0 | 0 | 0 | -33.949132 | -8.2635852 | -38.36373582 | -33.05785355 | -27.86574 | -12.69925 | -12.21512 | -12.91818 | -12.24178 | 0 | 0 | 0 | 0 | 0 | 0 | 0 | 22.15266 | 32.828925 | 32.58756 | 32.94588 | 22.66615 | 0 | 0 | -29.8886 | -26.06467 | -24.56203 | -26.41786 | -30.52935 | -28.32254 | -51.38095899 | 91.30246 | 99.50627 | 87.62535 | 96.0479 | 86.54211 | 45.48663 | 29.1479
93 | W86853 | 2017-03-27 13:49 | 51.6203 | 48.3862 | 43 | 49 | 1.0896 | 605.9192 | 23253 | 31 | 239715 | 239897 | 139220 | 139238 | 139378 | 139360 | 220889 | 220897 | 220533 | 220731 | 215392 | 215467 | 215970 | 215988 | 292987 | 292979 | 1293.62 | 46290.0352 | 6 | 5.468 | 5.468 | 5.468 | 5.468 | 5.468 | 5.468 | 5.468 | 1170.5078 | 1102.077 | 1049.5 | 895.3354 | 1048.1542 | 989.7999 | 970.9637 | 953.4191 | 935.899 | 925.8129 | 915.2327 | 901.9022 | 15.8 | 20 | 32.1397 | 21.267 | 14.236 | 10.3222 | 7.5671 | 5.6321 | 4.311 | 3.5979 | 3.5868 | 96.32 | 150.8 | 145.78 | 222.93 | 204.14 | 311.08 | 277.03 | 424.05 | 375.29 | 576.56 | 488.53 | 757.19 | 596.88 | 914 | 49.9 | 43.9 | 24.514 | 7.37 | 6.2581 | 6.2581 | -2.42 | 6.2581 | 2102088 | 1 |  |  | 3.6329 | 6.655 | 8.1521 | 10.0914 | 11.515 | 14.3971 | 4.1962 | 7.1212 | 9.3365 | 11.4981 | 12.9212 | 16.225 | 25.096 | 24.9976 | 25.0057 | 25.0862 | 25.0851 | 25.004 |  | 13189 | 747 | 12 |  | CC040C | 356 | 1367 | 8 | 8 | 35 | 31.4 | 7.37 | 1786.7 | 1708.8572 | 1515.8286 | 1400.9928 | 1310.4 | 1278.2572 | 1117.1857 | 58.0321 | 54.8857 | 52.2864 | 51.4564 | 49.0157 | 38.5821 | 82.1807 | 32.1397 | 21.267 | 14.236 | 10.3222 | 7.5671 | 5.6321 | 4.311 | 3.5979 | 0 | 0 | 0 | 0 | 0 | 0.1016 | 0.0254 | 0 | 0 | 0 | 0 | 0 | 0 | 0 | 0.03066 | 0.026231 | 0.022483 | 0.009723 | 0.009315 | 0.012794 | 0.011266 | -4.2e-05 | -0.000139 | -0.000309 | -0.000194 | -0.000241 | -0.002299 | -0.001159 | 0.075928 | 0.072672 | 0.070652 | 0.072413 | 0.081788 | 0.095733 | 0.089877 | -0.326938 | -0.322543 | -0.319738 | -0.323481 | -0.334909 | -0.334137 | -0.325223 | -1.321838 | -1.295488 | -1.27944 | -1.300664 | -1.368385 | -1.360625 | -1.309156 | -0.52987 | -0.490201 | -0.469722 | -0.512086 | -0.623977 | -0.699284 | -0.609203 | -0.322895 | -0.300222 | -0.285647 | -0.305439 | -0.363865 | -0.360938 | -0.315099 | 0.398768 | 0.361038 | 0.320053 | 0.258372 | 0.409735 | 0.338455 | 0.294424 | -15 | -20 | -20 | -20 | -15 | -10 | 10 | -2.215343 | -2.188505 | -2.172463 | -2.196424 | -2.26688 | 0 | 0 |  | 1402.08 | 0 |  | 1422.2729 | 0 |  | 742.768 | 0 |  | 742.983 | 0 |  | 1407.16 | 0 |  | 1430.579 | 0 |  | 763.311 | 0 |  | 763.117 | 0 |  | 1417.015 | 0 |  | 1450.746 | 0 |  | 775.231 | 0 |  | 775.43 | 0 |  | 1497.584 | 0 |  | 1502.6639 | 0 |  | 755.066 | 0 |  | 754.89 | 0 |  | 1452.118 | 0 |  | 1453.871 | 0 |  | 704.246 | 0 |  | 704.004 | 0 |  | 1505.356 | 0 |  | 1511.5291 | 0 |  | 741.284 | 0.102 |  | 741.481 | 0.102 |  | 1472.057 | 0 |  | 1479.677 | 0 |  | 778.798 | 0.025 |  | 778.926 | 0.025 | 135.6605576 | 124.1861 | 107.0963 | 101.4501 | 107.1749952 | 122.3714 | 100.4093 | 0 | 0 | 0 | 0 | 0 | -33.9483192 | -8.2606642 | -40.47204 | -33.80187 | -28.37030256 | -12.39403 | -12.41672549 | -14.27976 | -13.23164 | 0 | 0 | 0 | 0 | 0 | 0 | 0 | 33.230145 | 43.7701 | 43.44926 | 43.92848 | 34.0032 | 0 | 0 | -30.74947 | -26.90503 | -24.56007 | -26.3501 | -30.58467 | -26.97985 | -50.06473 | 97.6692 | 107.2493 | 97.61521 | 106.6344 | 98.1768 | 47.16347 | 28.85227
93 | W86854 | 2017-03-27 13:50 | 52.2238 | 49.2049 | 37 | 50 | 1.1118 | 627.6904 | 25189 | 31 | 239715 | 239897 | 139220 | 139238 | 139378 | 139360 | 220889 | 220897 | 220533 | 220731 | 215392 | 215467 | 215970 | 215988 | 292987 | 292979 | 1293.62 | 46290.0352 | 6 | 5.9589 | 5.9589 | 5.9589 | 5.9589 | 5.9589 | 5.9589 | 5.9589 | 1168.1641 | 1086.0784 | 1033.8334 | 893.5975 | 1048.4258 | 992.0142 | 973.7974 | 956.5283 | 939.4396 | 929.6584 | 919.4791 | 906.3587 | 16 | 16.8 | 32.4317 | 21.5082 | 14.3295 | 10.409 | 7.5984 | 5.6714 | 4.3176 | 3.6011 | 3.5903 | 98.27 | 150.28 | 148.46 | 223.74 | 208.01 | 312.39 | 282.3 | 427.11 | 383.14 | 578.3 | 498.46 | 759.92 | 610.55 | 920.83 | 50.9 | 43.8 | 27.8361 | 8.97 | 7.4555 | 7.4555 | -3.5055 | 7.4555 | 6209568 | 2 |  |  | 3.825 | 6.6936 | 8.1607 | 10.2629 | 11.635 | 14.36 | 3.851 | 7.1098 | 8.4294 | 11.6353 | 12.7745 | 16.5784 | 24.9902 | 25.0717 | 25.0791 | 25.0339 | 24.935 | 24.9428 |  | 13189 | 747 | 13 |  | CC040 | 356 | 1429 | 8 | 8 | 25 | 35 | 8.97 | 2004.8214 | 1868.8071 | 1671.5428 | 1567.3429 | 1426.7072 | 1406.0857 | 1287.3143 | 53.6329 | 52.9443 | 54.3064 | 53.235 | 51.2586 | 39.8371 | 82.9829 | 32.4317 | 21.5082 | 14.3295 | 10.409 | 7.5984 | 5.6714 | 4.3176 | 3.6011 | 0 | 0 | 0 | 0 | 0 | 0.1016 | 0.0254 | 0 | 0 | 0 | 0 | 0 | 0 | 0 | 0.044816 | 0.038738 | 0.03474 | 0.01774 | 0.017875 | 0.020029 | 0.01793 | -0.00011 | -0.000326 | -0.000723 | -0.000471 | -0.000636 | -0.010225 | -0.005612 | 0.071703 | 0.068632 | 0.066722 | 0.068379 | 0.077239 | 0.090266 | 0.084735 | -0.355361 | -0.350513 | -0.347504 | -0.35168 | -0.363989 | -0.363197 | -0.353589 | -1.296242 | -1.269884 | -1.254351 | -1.275706 | -1.34153 | -1.332751 | -1.282629 | -0.584097 | -0.540531 | -0.517852 | -0.564243 | -0.687924 | -0.7714 | -0.67161 | -0.296312 | -0.275272 | -0.262076 | -0.280713 | -0.333843 | -0.331643 | -0.289908 | 0.394157 | 0.354538 | 0.308727 | 0.248168 | 0.392353 | 0.323492 | 0.280454 | -15 | -20 | -20 | -20 | -15 | 0 | 0 | -2.402193 | -2.373021 | -2.355672 | -2.381871 | -2.458493 | 0 | 0 |  | 1402.08 | 0 |  | 1422.2729 | 0 |  | 742.768 | 0 |  | 742.983 | 0 |  | 1407.16 | 0 |  | 1430.579 | 0 |  | 763.311 | 0 |  | 763.117 | 0 |  | 1417.015 | 0 |  | 1450.746 | 0 |  | 775.231 | 0 |  | 775.43 | 0 |  | 1497.584 | 0 |  | 1502.6639 | 0 |  | 755.066 | 0 |  | 754.89 | 0 |  | 1452.118 | 0 |  | 1453.871 | 0 |  | 704.246 | 0 |  | 704.004 | 0 |  | 1505.356 | 0 |  | 1511.5291 | 0 |  | 741.284 | 0.102 |  | 741.481 | 0.102 |  | 1472.057 | 0 |  | 1479.677 | 0 |  | 778.798 | 0.025 |  | 778.926 | 0.025 | 143.7517 | 128.26 | 111.5287 | 107.1733 | 110.1974 | 126.9217 | 109.0806 | 0 | 0 | 0 | 0 | 0 | -36.9008152 | -8.9811606 | -57.94979 | -48.77878 | -42.66926 | -22.03017 | -23.12663567 | -13.06629 | -15.79942 | 0 | 0 | 0 | 0 | 0 | 0 | 0 | 36.032895 | 47.46042 | 47.11344 | 47.63742 | 36.877395 | 0 | 0 | -31.32682 | -28.61804 | -28.12268 | -30.03748 | -35.26202 | -30.73033894 | -55.73215 | 90.50799 | 98.32357 | 87.85018 | 102.7431 | 88.68618 | 46.22429 | 28.56785
93 | W86855 | 2017-03-27 13:52 | 52.3803 | 49.733 | 53 | 52 | 1.2401 | 400.736 | 22384 | 31 | 239715 | 239897 | 139220 | 139238 | 139378 | 139360 | 220889 | 220897 | 220533 | 220731 | 215392 | 215467 | 215970 | 215988 | 292987 | 292979 | 1293.62 | 46331.7383 | 6 | 6.1991 | 6.1991 | 6.1991 | 6.1991 | 6.1991 | 6.1991 | 6.1991 | 1164.6484 | 1096.1001 | 1043.1666 | 864.3297 | 1055.6373 | 994.7234 | 973.0293 | 953.0939 | 932.647 | 916.4589 | 899.7322 | 881.0464 | 16.2 | 18.4 | 31.9623 | 21.7457 | 15.0251 | 11.2828 | 8.6725 | 6.8255 | 5.5549 | 4.8594 | 4.8589 | 85.1 | 118.21 | 125.74 | 170.75 | 169 | 230.04 | 218.91 | 300.47 | 282.13 | 386.78 | 345.9 | 477.57 | 401.85 | 545.78 | 50.6 | 44.1 | 26.114 | 3.742857 | 3.9422 | 3.9422 | -0.878 | 3.9422 | 1104293 | 1 |  |  | 2.7471 | 5.1429 | 6.4114 | 8.0621 | 9.2436 | 11.9421 | 3.0172 | 5.3379 | 6.8431 | 8.9603 | 9.8483 | 13.181 | 25.0055 | 24.9226 | 25.0136 | 24.8889 | 25.0144 | 25.0324 |  | 13189 | 747 | 14 |  | CC174 | 478 | 1470 | 10 | 1 | 25 | 40.333336 | 3.742857 | 2000.3357 | 1973.2142 | 1720.5643 | 1578.6428 | 1478.1357 | 1380.3071 | 1313.4143 | 58.5929 | 59.52 | 57.4336 | 59.1564 | 52.7286 | 40.3236 | 80.0321 | 31.9623 | 21.7457 | 15.0251 | 11.2828 | 8.6725 | 6.8255 | 5.5549 | 4.8594 | 0 | 0 | 0 | 0 | 0 | 0.1016 | 0.0254 | 0 | 0 | 0 | 0 | 0 | 0 | 0 | 0.04927 | 0.042379 | 0.038261 | 0.019492 | 0.021193 | 0.020986 | 0.018921 | -0.000179 | -0.00054 | -0.001183 | -0.000785 | -0.00104 | -0.012342 | -0.006809 | 0.068531 | 0.065585 | 0.063764 | 0.065358 | 0.073818 | 0.086226 | 0.080939 | -0.373259 | -0.368344 | -0.365072 | -0.369286 | -0.382407 | -0.381242 | -0.371182 | -1.275883 | -1.250468 | -1.234452 | -1.254978 | -1.321034 | -1.309855 | -1.260595 | -0.649983 | -0.600872 | -0.575928 | -0.628168 | -0.765265 | -0.859928 | -0.748598 | -0.277232 | -0.258334 | -0.245623 | -0.262288 | -0.312657 | -0.309482 | -0.270657 | 0.392929 | 0.356141 | 0.319528 | 0.266372 | 0.440356 | 0.382246 | 0.348002 | -20 | -25 | -25 | -25 | -20 | 10 | -10 | -2.512774 | -2.481918 | -2.463503 | -2.491048 | -2.571133 | 0 | 0 |  | 1402.08 | 0 |  | 1422.2729 | 0 |  | 742.768 | 0 |  | 742.983 | 0 |  | 1407.16 | 0 |  | 1430.579 | 0 |  | 763.311 | 0 |  | 763.117 | 0 |  | 1417.015 | 0 |  | 1450.746 | 0 |  | 775.231 | 0 |  | 775.43 | 0 |  | 1497.584 | 0 |  | 1502.6639 | 0 |  | 755.066 | 0 |  | 754.89 | 0 |  | 1452.118 | 0 |  | 1453.871 | 0 |  | 704.246 | 0 |  | 704.004 | 0 |  | 1505.356 | 0 |  | 1511.5291 | 0 |  | 741.284 | 0.102 |  | 741.481 | 0.102 |  | 1472.057 | 0 |  | 1479.677 | 0 |  | 778.798 | 0.025 |  | 778.926 | 0.025 | 137.085 | 129.4133 | 109.7101 | 103.1769 | 109.113 | 119.0184 | 106.3064 | 0 | 0 | 0 | 0 | 0 | -38.7341872 | -9.4280228 | -62.63437 | -52.31833 | -45.77101 | -23.47687 | -26.6228 | -11.32238662 | -15.26832664 | 0 | 0 | 0 | 0 | 0 | 0 | 0 | 50.25548 | 62.04795 | 61.587575 | 62.2762 | 51.42266 | 0 | 0 | -38.08439 | -35.76390144 | -33.07762 | -37.16016 | -40.35135 | -34.67539 | -59.91187 | 86.62172 | 103.379 | 92.44901 | 104.8161 | 93.56153 | 34.28639 | 21.69822
93 | W86856 | 2017-03-27 13:53 | 52.7365 | 50.2192 | 36 | 40 | 1.1146 | 493.4339 | 18846 | 31 | 239715 | 239897 | 139220 | 139238 | 139378 | 139360 | 220889 | 220897 | 220533 | 220731 | 215392 | 215467 | 215970 | 215988 | 292987 | 292979 | 1293.62 | 46331.7383 | 6 | 6.6452 | 6.6452 | 6.6452 | 6.6452 | 6.6452 | 6.6452 | 6.6452 | 1159.9609 | 1087.2815 | 1042 | 887.2556 | 1046.5369 | 987.8629 | 970.9612 | 955.0817 | 939.0852 | 929.7648 | 920.4406 | 906.1628 | 16.6 | 17 | 32.4691 | 20.9729 | 13.4704 | 9.5628 | 6.8978 | 5.0584 | 3.7858 | 3.1556 | 3.1466 | 95.11 | 126.88 | 149.56 | 195.76 | 213.84 | 278.67 | 294.83 | 385.7 | 406.77 | 532.33 | 540.17 | 710.71 | 660.07 | 862 | 49.7 | 43.8 | 7.6416 | -8.418182 | -5.6678 | 6.276 | -11.089 | -5.6678 | 1105496 | 2 |  |  | 3.8221 | 6.8736 | 8.4221 | 10.5443 | 11.545 | 14.9393 | 3.813 | 7.313 | 8.7111 | 11.163 | 12.7259 | 17.137 | 24.9848 | 25.0206 | 25.0641 | 25.0726 | 24.8029 | 25.0021 |  | 13189 | 747 | 15 |  | CC041 | 312 | 1548 | 7 | 8 | 25 | 31.200001 | -8.418182 | 2270 | 2209.8 | 1911.65 | 1778.2 | 1617.6285 | 1630.5929 | 1353.8715 | 38.8 | 35.8186 | 34.3571 | 30.8886 | 44.3107 | 38.0143 | 74.3843 | 32.4691 | 20.9729 | 13.4704 | 9.5628 | 6.8978 | 5.0584 | 3.7858 | 3.1556 | 0 | 0 | 0 | 0 | 0 | 0.1016 | 0.0254 | 0 | 0 | 0 | 0 | 0 | 0 | 0 | 0.061408 | 0.052948 | 0.048459 | 0.026163 | 0.02832 | 0.027006 | 0.024686 | -0.00023 | -0.000689 | -0.001551 | -0.001006 | -0.00134 | -0.015332 | -0.008512 | 0.060982 | 0.058361 | 0.056746 | 0.058154 | 0.065694 | 0.076517 | 0.07187 | -0.410037 | -0.40463 | -0.40089 | -0.40594 | -0.41992 | -0.418917 | -0.4073 | -1.241404 | -1.216688 | -1.200189 | -1.223642 | -1.284606 | -1.271535 | -1.221246 | -0.693947 | -0.641553 | -0.615276 | -0.670392 | -0.817703 | -0.918361 | -0.801264 | -0.242748 | -0.226162 | -0.214731 | -0.230028 | -0.273231 | -0.271971 | -0.236301 | 0.381932 | 0.338774 | 0.27127 | 0.213261 | 0.329354 | 0.264428 | 0.229302 | -25 | -30 | -30 | -25 | -25 | 20 | -20 | -2.678988 | -2.645458 | -2.625186 | -2.655553 | -2.740579 | 0 | 0 |  | 1402.08 | 0 |  | 1422.2729 | 0 |  | 742.768 | 0 |  | 742.983 | 0 |  | 1407.16 | 0 |  | 1430.579 | 0 |  | 763.311 | 0 |  | 763.117 | 0 |  | 1417.015 | 0 |  | 1450.746 | 0 |  | 775.231 | 0 |  | 775.43 | 0 |  | 1497.584 | 0 |  | 1502.6639 | 0 |  | 755.066 | 0 |  | 754.89 | 0 |  | 1452.118 | 0 |  | 1453.871 | 0 |  | 704.246 | 0 |  | 704.004 | 0 |  | 1505.356 | 0 |  | 1511.5291 | 0 |  | 741.284 | 0.102 |  | 741.481 | 0.102 |  | 1472.057 | 0 |  | 1479.677 | 0 |  | 778.798 | 0.025 |  | 778.926 | 0.025 | 138.42914 | 128.9661378 | 108.4784909 | 103.4094428 | 106.2685 | 124.7681 | 97.30274 | 0 | 0 | 0 | 0 | 0 | -42.5619672 | -10.34542 | -75.94661 | -63.5829 | -56.29847 | -30.78316 | -34.65866988 | -14.84389959 | -19.75243 | 0 | 0 | 0 | 0 | 0 | 0 | 0 | 66.9747 | 79.36374 | 78.75558 | 66.388825 | 68.514475 | 0 | 0 | -26.9251436 | -22.97953 | -21.1391 | -20.70747 | -36.23299 | -34.91085 | -59.60146 | 102.5321 | 121.7674 | 109.7965 | 118.3076 | 103.8913 | 32.45136 | 7.60343
93 | W86857 | 2017-03-27 13:55 | 52.4492 | 50.3586 | 83 | 45 | 1.4197 | 544.605 | 24529 | 31 | 239715 | 239897 | 139220 | 139238 | 139378 | 139360 | 220889 | 220897 | 220533 | 220731 | 215392 | 215467 | 215970 | 215988 | 292987 | 292979 | 1293.62 | 46356.6406 | 6 | 7.087 | 7.087 | 7.087 | 7.087 | 7.087 | 7.087 | 7.087 | 1148.2422 | 1077.7181 | 1025.3334 | 907.3312 | 1045.8362 | 991.5168 | 976.8242 | 962.4731 | 948.8357 | 942.6625 | 935.1396 | 923.8775 | 17 | 16.8 | 32.7952 | 21.4813 | 13.9611 | 10.0332 | 7.4247 | 5.4711 | 4.2443 | 3.6014 | 3.588 | 100.45 | 128.38 | 155.56 | 194.5 | 219.31 | 273.42 | 298.49 | 372.11 | 409.01 | 510 | 529.64 | 657.3 | 629.97 | 778.83 | 49.6 | 43.9 | 16.4925 | -13.227273 | -12.6289 | 12.6289 | -3.5691 | -12.6289 | 6106353 | 1 |  |  | 3.9707 | 7.0607 | 8.6971 | 10.4521 | 12.5343 | 16.7271 | 3.97 | 7.73 | 9.25 | 10.48 | 14.202 | 19.986 | 24.8826 | 24.8402 | 25.1094 | 24.9793 | 24.907 | 25.1269 |  | 13189 | 747 | 16 |  | CC007 | 356 | 1600 | 8 | 2 | 30 | 46.200001 | -13.227273 | 2354.1714 | 2259.0928 | 1884.9429 | 1852.2214 | 1867.2357 | 1700.9357 | 1559.8 | 65.7529 | 68.64 | 76.9593 | 69.7886 | 56.4543 | 41.4471 | 73.3893 | 32.7952 | 21.4813 | 13.9611 | 10.0332 | 7.4247 | 5.4711 | 4.2443 | 3.6014 | 0 | 0 | 0 | 0 | 0 | 0.1016 | 0.0254 | 0 | 0 | 0 | 0 | 0 | 0 | 0 | 0.059512 | 0.051137 | 0.046661 | 0.025813 | 0.027738 | 0.027194 | 0.024904 | -0.000252 | -0.000757 | -0.001708 | -0.001111 | -0.001468 | -0.017481 | -0.009773 | 0.054729 | 0.05238 | 0.050937 | 0.052193 | 0.058936 | 0.068531 | 0.064326 | -0.435462 | -0.429601 | -0.425418 | -0.43094 | -0.446481 | -0.444493 | -0.432793 | -1.218492 | -1.193515 | -1.1765 | -1.199859 | -1.262713 | -1.241425 | -1.194622 | -0.783823 | -0.724927 | -0.695875 | -0.75758 | -0.921518 | -1.03802 | -0.903332 | -0.218611 | -0.20345 | -0.192649 | -0.206876 | -0.247723 | -0.245225 | -0.214618 | 0.380179 | 0.33759 | 0.273284 | 0.217333 | 0.336282 | 0.277496 | 0.246177 | -25 | -30 | -30 | -25 | -25 | 30 | -30 | -2.748621 | -2.714171 | -2.691869 | -2.723024 | -2.81007 | 0 | 0 |  | 1402.08 | 0 |  | 1422.2729 | 0 |  | 742.768 | 0 |  | 742.983 | 0 |  | 1407.16 | 0 |  | 1430.579 | 0 |  | 763.311 | 0 |  | 763.117 | 0 |  | 1417.015 | 0 |  | 1450.746 | 0 |  | 775.231 | 0 |  | 775.43 | 0 |  | 1497.584 | 0 |  | 1502.6639 | 0 |  | 755.066 | 0 |  | 754.89 | 0 |  | 1452.118 | 0 |  | 1453.871 | 0 |  | 704.246 | 0 |  | 704.004 | 0 |  | 1505.356 | 0 |  | 1511.5291 | 0 |  | 741.284 | 0.102 |  | 741.481 | 0.102 |  | 1472.057 | 0 |  | 1479.677 | 0 |  | 778.798 | 0.025 |  | 778.926 | 0.025 | 128.8414 | 118.3313 | 96.01334 | 96.67299 | 110.0474 | 116.5668 | 100.3356948 | 0 | 0 | 0 | 0 | 0 | -45.1604888 | -10.9929422 | -72.20783592 | -60.1292857 | -52.8872045 | -29.63892 | -33.17147051 | -12.05796 | -18.07583 | 0 | 0 | 0 | 0 | 0 | 0 | 0 | 68.715525 | 81.42513 | 80.75607 | 68.0756 | 70.25175 | 0 | 0 | -51.53864 | -49.75898928 | -53.55405 | -52.87045 | -52.02365 | -43.02292 | -66.2949 | 73.8105 | 89.86814 | 70.32815 | 82.23923 | 95.10403 | 16.32546 | 4.972024
93 | W86858 | 2017-03-27 13:57 | 52.5877 | 50.7445 | 54 | 44 | 1.4197 | 545.5955 | 24586 | 31 | 239715 | 239897 | 139220 | 139238 | 139378 | 139360 | 220889 | 220897 | 220533 | 220731 | 215392 | 215467 | 215970 | 215988 | 292987 | 292979 | 1293.62 | 46381.5352 | 6 | 7.5296 | 7.5296 | 7.5296 | 7.5296 | 7.5296 | 7.5296 | 7.5296 | 1175.1953 | 1095.8311 | 1038.1666 | 914.9937 | 1053.1403 | 998.1948 | 983.4979 | 969.3583 | 955.0167 | 947.7375 | 939.2269 | 927.2401 | 17 | 16.8 | 32.2318 | 20.971 | 13.5645 | 9.6418 | 7.1238 | 5.3463 | 4.1857 | 3.6047 | 3.5763 | 101.93 | 149.86 | 159.72 | 228.31 | 228.79 | 324.91 | 310.17 | 441.72 | 417.19 | 594.24 | 532.55 | 755.84 | 629.98 | 888.94 | 50.2 | 43.8 | 16.9471 | 3.981818 | 4.081 | 4.081 | -1.581 | 4.081 | 6106353 | 2 |  |  | 3.8764 | 6.8421 | 8.8736 | 10.9414 | 12.7557 | 16.5007 | 3.826 | 7.438 | 9.528 | 11.828 | 13.448 | 19.078 | 24.9422 | 24.9327 | 25.0821 | 24.9284 | 24.9389 | 25.0442 |  | 13189 | 747 | 17 |  | CC007 | 356 | 1600 | 8 | 2 | 30 | 29.799999 | 3.981818 | 2319.5857 | 2227.5144 | 1893.3715 | 1765.8214 | 1749.2214 | 1632.6072 | 1455.4928 | 96.285 | 105.5743 | 122.6186 | 119.6486 | 75.0779 | 55.16 | 70.8664 | 32.2318 | 20.971 | 13.5645 | 9.6418 | 7.1238 | 5.3463 | 4.1857 | 3.6047 | 0 | 0 | 0 | 0 | 0 | 0.1016 | 0.0254 | 0 | 0 | 0 | 0 | 0 | 0 | 0 | 0.054131 | 0.045921 | 0.041333 | 0.023035 | 0.024766 | 0.023824 | 0.021728 | -0.000253 | -0.000757 | -0.001708 | -0.001111 | -0.001471 | -0.016472 | -0.009151 | 0.05477 | 0.052423 | 0.050974 | 0.052245 | 0.059 | 0.068614 | 0.064412 | -0.435365 | -0.429394 | -0.425351 | -0.430497 | -0.445864 | -0.443516 | -0.431706 | -1.218915 | -1.193494 | -1.177021 | -1.198911 | -1.261085 | -1.234323 | -1.187144 | -0.783197 | -0.724703 | -0.69524 | -0.758102 | -0.922753 | -1.039033 | -0.904655 | -0.21895 | -0.203486 | -0.19302 | -0.206302 | -0.246565 | -0.24439 | -0.213581 | 0.378017 | 0.330873 | 0.26442 | 0.210915 | 0.331303 | 0.276016 | 0.245575 | -25 | -30 | -30 | -25 | -25 | 40 | -40 | -2.747941 | -2.713607 | -2.691407 | -2.722579 | -2.809618 | 0 | 0 |  | 1402.08 | 0 |  | 1422.2729 | 0 |  | 742.768 | 0 |  | 742.983 | 0 |  | 1407.16 | 0 |  | 1430.579 | 0 |  | 763.311 | 0 |  | 763.117 | 0 |  | 1417.015 | 0 |  | 1450.746 | 0 |  | 775.231 | 0 |  | 775.43 | 0 |  | 1497.584 | 0 |  | 1502.6639 | 0 |  | 755.066 | 0 |  | 754.89 | 0 |  | 1452.118 | 0 |  | 1453.871 | 0 |  | 704.246 | 0 |  | 704.004 | 0 |  | 1505.356 | 0 |  | 1511.5291 | 0 |  | 741.284 | 0.102 |  | 741.481 | 0.102 |  | 1472.057 | 0 |  | 1479.677 | 0 |  | 778.798 | 0.025 |  | 778.926 | 0.025 | 127.0437 | 116.773 | 96.51272 | 92.25534 | 103.2040626 | 112.0197 | 93.7512 | 0 | 0 | 0 | 0 | 0 | -45.0612256 | -10.9653324 | -65.67270237 | -53.90296 | -46.63946 | -26.28492 | -29.37698 | -9.074742696 | -14.93071 | 0 | 0 | 0 | 0 | 0 | 0 | 0 | 68.698525 | 81.40821 | 80.74221 | 68.064475 | 70.24045 | 0 | 0 | -75.41012 | -76.51001 | -85.24936 | -90.70584 | -69.27836 | -57.31306028 | -64.10964 | 54.65941 | 67.76822 | 45.36612 | 43.32905 | 74.78918 | 0.5706818 | 3.745517
93 | W86859 | 2017-03-27 13:59 | 52.3783 | 50.8799 | 77 | 44 | 1.4197 | 550.024 | 24760 | 31 | 239715 | 239897 | 139220 | 139238 | 139378 | 139360 | 220889 | 220897 | 220533 | 220731 | 215392 | 215467 | 215970 | 215988 | 292987 | 292979 | 1293.62 | 46406.6016 | 6 | 7.9758 | 7.9758 | 7.9758 | 7.9758 | 7.9758 | 7.9758 | 7.9758 | 1162.3047 | 1080.4536 | 1030 | 908.7062 | 1044.09 | 989.2692 | 975.252 | 961.6728 | 948.0861 | 941.0856 | 933.0741 | 921.2935 | 17 | 16.6 | 32.4208 | 21.3143 | 13.7474 | 9.755 | 7.1477 | 5.3749 | 4.1802 | 3.599 | 3.5729 | 100.22 | 147.65 | 157.7 | 223.74 | 226.62 | 319.45 | 310.46 | 437.91 | 416.84 | 589.2 | 531.08 | 753.25 | 629.61 | 889.99 | 48.4 | 43.9 | 16.8459 | 3.836363 | 3.9781 | 3.9781 | -1.1768 | 3.9781 | 6109032 | 1 |  |  | 3.9857 | 6.7393 | 8.7621 | 11.2207 | 12.8357 | 16.7836 | 3.444 | 7.458 | 9.472 | 12.08 | 14.508 | 18.798 | 24.8729 | 25.0487 | 25.1648 | 24.9409 | 25.0901 | 25.1615 |  | 13189 | 747 | 18 |  | CC007 | 356 | 1600 | 8 | 2 | 30 | 36.599998 | 3.836363 | 2330.8928 | 2245.7856 | 1928.35 | 1844.6215 | 1750.1857 | 1662.3286 | 1448.5786 | 98.0579 | 108.3043 | 122.6243 | 122.4221 | 74.855 | 53.9129 | 70.5771 | 32.4208 | 21.3143 | 13.7474 | 9.755 | 7.1477 | 5.3749 | 4.1802 | 3.599 | 0 | 0 | 0 | 0 | 0 | 0.1016 | 0.0254 | 0 | 0 | 0 | 0 | 0 | 0 | 0 | 0.050412 | 0.042502 | 0.037948 | 0.020753 | 0.022313 | 0.022526 | 0.020484 | -0.000253 | -0.000757 | -0.001709 | -0.001111 | -0.001473 | -0.017475 | -0.00973 | 0.05475 | 0.052397 | 0.050948 | 0.052214 | 0.058974 | 0.068571 | 0.064376 | -0.43539 | -0.429606 | -0.425605 | -0.430874 | -0.446023 | -0.444203 | -0.432352 | -1.218602 | -1.193925 | -1.177615 | -1.199991 | -1.261557 | -1.240346 | -1.193317 | -0.7836 | -0.724475 | -0.694899 | -0.757347 | -0.922832 | -1.038457 | -0.904413 | -0.218712 | -0.203738 | -0.193367 | -0.206987 | -0.246597 | -0.244856 | -0.213819 | 0.379513 | 0.333266 | 0.265457 | 0.21026 | 0.330976 | 0.275748 | 0.24538 | -25 | -30 | -30 | -25 | -25 | 30 | -30 | -2.748426 | -2.71437 | -2.691801 | -2.722904 | -2.809934 | 0 | 0 |  | 1402.08 | 0 |  | 1422.2729 | 0 |  | 742.768 | 0 |  | 742.983 | 0 |  | 1407.16 | 0 |  | 1430.579 | 0 |  | 763.311 | 0 |  | 763.117 | 0 |  | 1417.015 | 0 |  | 1450.746 | 0 |  | 775.231 | 0 |  | 775.43 | 0 |  | 1497.584 | 0 |  | 1502.6639 | 0 |  | 755.066 | 0 |  | 754.89 | 0 |  | 1452.118 | 0 |  | 1453.871 | 0 |  | 704.246 | 0 |  | 704.004 | 0 |  | 1505.356 | 0 |  | 1511.5291 | 0 |  | 741.284 | 0.102 |  | 741.481 | 0.102 |  | 1472.057 | 0 |  | 1479.677 | 0 |  | 778.798 | 0.025 |  | 778.926 | 0.025 | 127.6163808 | 117.6724 | 98.2455758 | 96.31507 | 103.2155 | 113.9875 | 93.2537 | 0 | 0 | 0 | 0 | 0 | -45.1310248 | -10.9817408 | -61.12386 | -49.8404 | -42.67559 | -23.57022 | -26.29084788 | -6.264987646 | -12.83293 | 0 | 0 | 0 | 0 | 0 | 0 | 0 | 68.71065 | 81.4311 | 80.75403 | 68.0726 | 70.24835 | 0 | 0 | -76.83817044 | -78.46376 | -85.2115 | -92.71601 | -69.07858936 | -55.98623 | -63.83085 | 58.365 | 70.79937 | 51.11251 | 48.10143 | 78.09436 | 6.605294 | 5.608177
93 | W86860 | 2017-03-27 14:01 | 52.3882 | 51.1652 | 62 | 44 | 1.4197 | 546.017 | 24207 | 31 | 239715 | 239897 | 139220 | 139238 | 139378 | 139360 | 220889 | 220897 | 220533 | 220731 | 215392 | 215467 | 215970 | 215988 | 292987 | 292979 | 1293.62 | 46431.5 | 6 | 8.4188 | 8.4188 | 8.4188 | 8.4188 | 8.4188 | 8.4188 | 8.4188 | 1189.2578 | 1104.4918 | 1047 | 916.225 | 1056.2891 | 1000.4975 | 985.4485 | 971.0348 | 956.3528 | 948.2822 | 938.7837 | 926.2889 | 16.6 | 18.6 | 32.2474 | 21.0933 | 13.5528 | 9.6229 | 7.0298 | 5.2909 | 4.1519 | 3.6042 | 3.5748 | 101.19 | 147.37 | 159.8 | 226.43 | 229.88 | 323.29 | 313.36 | 443.25 | 420.37 | 596.01 | 532.83 | 759.56 | 629.96 | 888.9 | 49.9 | 43.8 | 16.8472 | 1.5 | 1.551 | 2.7889 | -0.1052 | 1.551 | 6109025 | 2 |  |  | 3.8179 | 6.5421 | 8.685 | 11.0493 | 12.8479 | 16.8157 | 3.624 | 7.048 | 9.32 | 12.192 | 14.824 | 19.904 | 24.8674 | 25.0214 | 25.1419 | 24.7865 | 25.0194 | 25.3847 |  | 13189 | 748 | 1 |  | CC007 | 356 | 1600 | 8 | 2 | 30 | 22.6 | 1.5 | 2264.75 | 2147.4644 | 1866.15 | 1711.7858 | 1643.15 | 1534.3715 | 1349.75 | 98.0336 | 98.3736 | 98.0029 | 99.61 | 82.4943 | 57.2843 | 72.4957 | 32.2474 | 21.0933 | 13.5528 | 9.6229 | 7.0298 | 5.2909 | 4.1519 | 3.6042 | 0 | 0 | 0 | 0 | 0 | 0.1016 | 0.0254 | 0 | 0 | 0 | 0 | 0 | 0 | 0 | 0.048347 | 0.040504 | 0.036134 | 0.019467 | 0.020721 | 0.021302 | 0.019327 | -0.000253 | -0.000758 | -0.001714 | -0.00109 | -0.001476 | -0.018248 | -0.010301 | 0.054738 | 0.052391 | 0.050938 | 0.052208 | 0.058972 | 0.068601 | 0.064408 | -0.435246 | -0.429347 | -0.425787 | -0.430889 | -0.445599 | -0.443842 | -0.43195 | -1.217434 | -1.192569 | -1.180709 | -1.20231 | -1.259503 | -1.24161 | -1.194335 | -0.784395 | -0.72568 | -0.695699 | -0.758697 | -0.924909 | -1.041742 | -0.907518 | -0.218154 | -0.202845 | -0.192783 | -0.205971 | -0.245039 | -0.242765 | -0.211856 | 0.378482 | 0.330585 | 0.263247 | 0.208956 | 0.329467 | 0.275533 | 0.24549 | -25 | -30 | -20 | -15 | -25 | 20 | -20 | -2.747283 | -2.713329 | -2.693175 | -2.723997 | -2.809473 | 0 | 0 |  | 1402.08 | 0 |  | 1422.2729 | 0 |  | 742.768 | 0 |  | 742.983 | 0 |  | 1407.16 | 0 |  | 1430.579 | 0 |  | 763.311 | 0 |  | 763.117 | 0 |  | 1417.015 | 0 |  | 1450.746 | 0 |  | 775.231 | 0 |  | 775.43 | 0 |  | 1497.584 | 0 |  | 1502.6639 | 0 |  | 755.066 | 0 |  | 754.89 | 0 |  | 1452.118 | 0 |  | 1453.871 | 0 |  | 704.246 | 0 |  | 704.004 | 0 |  | 1505.356 | 0 |  | 1511.5291 | 0 |  | 741.284 | 0.102 |  | 741.481 | 0.102 |  | 1472.057 | 0 |  | 1479.677 | 0 |  | 778.798 | 0.025 |  | 778.926 | 0.025 | 123.9678855 | 112.5078 | 95.0579487 | 89.36891 | 96.8998418 | 105.2594 | 86.934698 | 0 | 0 | 0 | 0 | 0 | -45.0943472 | -10.97153 | -58.55127 | -47.39985 | -40.64000378 | -22.09485087 | -24.23914 | -3.79187694 | -10.78006771 | 0 | 0 | 0 | 0 | 0 | 0 | 0 | 68.682075 | 81.39987 | 53.8635 | 40.859955 | 70.236825 | 0 | 0 | -76.89707 | -71.38775 | -68.18052 | -75.57380817 | -76.29972 | -59.67546 | -65.79115 | 57.20162 | 75.12008 | 40.10093 | 32.56021 | 66.59781 | -3.302266 | -0.6080524
93 | W86861 | 2017-03-27 14:03 | 52.1942 | 51.2853 | 75 | 44 | 1.4197 | 545.2374 | 24575 | 31 | 239715 | 239897 | 139220 | 139238 | 139378 | 139360 | 220889 | 220897 | 220533 | 220731 | 215392 | 215467 | 215970 | 215988 | 292987 | 292979 | 1293.62 | 46456.3984 | 6 | 8.8611 | 8.8611 | 8.8611 | 8.8611 | 8.8611 | 8.8611 | 8.8611 | 1168.1641 | 1087.9424 | 1036.3334 | 911.3 | 1043.443 | 989.0169 | 975.072 | 961.3511 | 947.5255 | 940.6663 | 932.4962 | 920.6506 | 16.8 | 16.8 | 32.5142 | 21.4252 | 13.7798 | 9.7572 | 7.1515 | 5.3756 | 4.1887 | 3.6058 | 3.5835 | 100.46 | 147.17 | 158.47 | 224.4 | 226.06 | 321.24 | 308.44 | 439.2 | 415.99 | 590.22 | 530.75 | 754.64 | 629.58 | 888.06 | 48.5 | 43.9 | 17.2289 | 2.672727 | 2.5947 | 2.864 | -0.8 | 2.5947 | 6109498 | 1 |  |  | 3.8729 | 6.7557 | 8.5757 | 10.785 | 12.7207 | 16.3579 | 3.59 | 7.06 | 8.934 | 11.714 | 12.788 | 19.436 | 24.7566 | 24.935 | 25.1189 | 24.9146 | 24.8596 | 24.9929 |  | 13189 | 748 | 2 |  | CC007 | 356 | 1600 | 8 | 2 | 30 | 39.200001 | 2.672727 | 2294.9143 | 2262.8357 | 1932.6428 | 1796.3857 | 1754.4 | 1638.9857 | 1469.8643 | 87.6264 | 88.0979 | 82.8971 | 83.0457 | 76.0521 | 55.3386 | 71.325 | 32.5142 | 21.4252 | 13.7798 | 9.7572 | 7.1515 | 5.3756 | 4.1887 | 3.6058 | 0 | 0 | 0 | 0 | 0 | 0.1016 | 0.0254 | 0 | 0 | 0 | 0 | 0 | 0 | 0 | 0.046706 | 0.038939 | 0.035433 | 0.018479 | 0.01943 | 0.020834 | 0.018886 | -0.000253 | -0.000758 | -0.001715 | -0.001091 | -0.001479 | -0.018766 | -0.010488 | 0.05463 | 0.052281 | 0.050836 | 0.052103 | 0.058842 | 0.068423 | 0.06423 | -0.435822 | -0.430074 | -0.426394 | -0.431495 | -0.44656 | -0.445095 | -0.433335 | -1.218107 | -1.193602 | -1.181474 | -1.20273 | -1.261421 | -1.246415 | -1.199602 | -0.784735 | -0.725393 | -0.695858 | -0.758775 | -0.92381 | -1.040203 | -0.905515 | -0.218234 | -0.203397 | -0.192982 | -0.206269 | -0.246338 | -0.244179 | -0.213504 | 0.379707 | 0.333293 | 0.26686 | 0.21187 | 0.332394 | 0.276664 | 0.245971 | -25 | -30 | -20 | -15 | -25 | 10 | -10 | -2.746909 | -2.713263 | -2.693173 | -2.724009 | -2.809485 | 0 | 0 |  | 1402.08 | 0 |  | 1422.2729 | 0 |  | 742.768 | 0 |  | 742.983 | 0 |  | 1407.16 | 0 |  | 1430.579 | 0 |  | 763.311 | 0 |  | 763.117 | 0 |  | 1417.015 | 0 |  | 1450.746 | 0 |  | 775.231 | 0 |  | 775.43 | 0 |  | 1497.584 | 0 |  | 1502.6639 | 0 |  | 755.066 | 0 |  | 754.89 | 0 |  | 1452.118 | 0 |  | 1453.871 | 0 |  | 704.246 | 0 |  | 704.004 | 0 |  | 1505.356 | 0 |  | 1511.5291 | 0 |  | 741.284 | 0.102 |  | 741.481 | 0.102 |  | 1472.057 | 0 |  | 1479.677 | 0 |  | 778.798 | 0.025 |  | 778.926 | 0.025 | 125.3712 | 118.3033 | 98.24783 | 93.59708 | 103.2324048 | 112.1443 | 94.40938 | 0 | 0 | 0 | 0 | 0 | -45.221652 | -11.006709 | -56.58472 | -45.57292 | -39.83694 | -20.91306924 | -22.64377 | -2.57758622 | -10.07426 | 0 | 0 | 0 | 0 | 0 | 0 | 0 | 68.672725 | 81.39789 | 53.86346 | 40.860135 | 70.237125 | 0 | 0 | -68.7635 | -63.9056 | -57.68461 | -63.013 | -70.25769 | -57.56338 | -64.58586 | 68.69567 | 90.22269 | 54.58974 | 50.53115 | 80.56807 | 6.781703 | 8.742560018
93 | W86862 | 2017-03-27 14:05 | 52.0603 | 51.4419 | 71 | 44 | 1.4197 | 544.4518 | 24539 | 31 | 239715 | 239897 | 139220 | 139238 | 139378 | 139360 | 220889 | 220897 | 220533 | 220731 | 215392 | 215467 | 215970 | 215988 | 292987 | 292979 | 1293.62 | 46481.293 | 6 | 9.3028 | 9.3028 | 9.3028 | 9.3028 | 9.3028 | 9.3028 | 9.3028 | 1185.7422 | 1104.5038 | 1048 | 919.2375 | 1058.0804 | 1002.0257 | 987.4566 | 973.4156 | 959.3503 | 951.8436 | 943.425 | 931.3346 | 16.8 | 18.6 | 32.2158 | 21.2032 | 13.6678 | 9.7082 | 7.0826 | 5.3485 | 4.1824 | 3.6025 | 3.5766 | 100.58 | 146.73 | 158.81 | 224.91 | 227.31 | 320.83 | 311.86 | 440.44 | 417.97 | 589.89 | 532.32 | 753 | 629.74 | 887.9 | 49.5 | 43.8 | 14.7837 | 3.027273 | 3.5033 | 3.5033 | -2.002 | 3.5033 | 6109032 | 2 |  |  | 3.8143 | 6.6043 | 8.4407 | 10.8986 | 12.4779 | 17.1193 | 3.898 | 7.24 | 9.346 | 12.038 | 14.332 | 19.12 | 24.9159 | 24.9874 | 25.0939 | 24.8251 | 25.1466 | 25.1679 |  | 13189 | 748 | 3 |  | CC007 | 356 | 1600 | 8 | 2 | 30 | 26.200001 | 3.027273 | 2250.8857 | 2207.1858 | 1898.3286 | 1779.6786 | 1684.2285 | 1644.3928 | 1435.1786 | 99.3357 | 98.71 | 98.6279 | 100.5957 | 85.5443 | 58.505 | 74.5243 | 32.2158 | 21.2032 | 13.6678 | 9.7082 | 7.0826 | 5.3485 | 4.1824 | 3.6025 | 0 | 0 | 0 | 0 | 0 | 0.1016 | 0.0254 | 0 | 0 | 0 | 0 | 0 | 0 | 0 | 0.045702 | 0.037918 | 0.034846 | 0.017811 | 0.018493 | 0.02048 | 0.018571 | -0.000253 | -0.000765 | -0.001716 | -0.001091 | -0.001482 | -0.018875 | -0.010465 | 0.054693 | 0.052341 | 0.050892 | 0.05216 | 0.058916 | 0.068508 | 0.06432 | -0.435557 | -0.429857 | -0.426033 | -0.431158 | -0.445929 | -0.444743 | -0.432838 | -1.219371 | -1.195324 | -1.181028 | -1.202389 | -1.259938 | -1.246672 | -1.199252 | -0.784989 | -0.725604 | -0.695913 | -0.758737 | -0.924829 | -1.040394 | -0.906253 | -0.217849 | -0.203056 | -0.192762 | -0.206106 | -0.245303 | -0.243839 | -0.212829 | 0.37953 | 0.332548 | 0.265152 | 0.209699 | 0.330704 | 0.275408 | 0.245585 | -20 | -25 | -20 | -15 | -25 | 0 | 0 | -2.747615 | -2.714165 | -2.693053 | -2.723905 | -2.809382 | 0 | 0 |  | 1402.08 | 0 |  | 1422.2729 | 0 |  | 742.768 | 0 |  | 742.983 | 0 |  | 1407.16 | 0 |  | 1430.579 | 0 |  | 763.311 | 0 |  | 763.117 | 0 |  | 1417.015 | 0 |  | 1450.746 | 0 |  | 775.231 | 0 |  | 775.43 | 0 |  | 1497.584 | 0 |  | 1502.6639 | 0 |  | 755.066 | 0 |  | 754.89 | 0 |  | 1452.118 | 0 |  | 1453.871 | 0 |  | 704.246 | 0 |  | 704.004 | 0 |  | 1505.356 | 0 |  | 1511.5291 | 0 |  | 741.284 | 0.102 |  | 741.481 | 0.102 |  | 1472.057 | 0 |  | 1479.677 | 0 |  | 778.798 | 0.025 |  | 778.926 | 0.025 | 123.1077 | 115.5263 | 96.60974 | 92.82804 | 99.22801 | 112.6541 | 92.31069 | 0 | 0 | 0 | 0 | 0 | -45.1858888 | -10.9940852 | -55.41919 | -44.40987 | -39.12745764 | -20.10394408 | -21.43281 | -2.00090856 | -9.721136712 | 0 | 0 | 0 | 0 | 0 | 0 | 0 | 54.9523 | 67.854125 | 53.86106 | 40.858575 | 70.23455 | 0 | 0 | -77.97743 | -71.62437084 | -68.63644 | -76.32568 | -79.11385 | -60.86825097 | -67.53787 | 44.66337 | 67.34619 | 42.7069 | 37.25699 | 68.9159 | 4.599014 | 4.057595
93 | W86863 | 2017-03-27 14:07 | 51.7907 | 51.4394 | 84 | 44 | 1.4197 | 546.5576 | 24629 | 31 | 239715 | 239897 | 139220 | 139238 | 139378 | 139360 | 220889 | 220897 | 220533 | 220731 | 215392 | 215467 | 215970 | 215988 | 292987 | 292979 | 1293.62 | 46506.1875 | 6 | 9.7462 | 9.7462 | 9.7462 | 9.7462 | 9.7462 | 9.7462 | 9.7462 | 1162.3047 | 1082.8997 | 1034.3334 | 910.2125 | 1042.8813 | 988.6637 | 974.7461 | 961.147 | 947.5909 | 940.942 | 932.5911 | 920.5894 | 16.8 | 16.8 | 32.5932 | 21.4397 | 13.7707 | 9.7466 | 7.1052 | 5.3452 | 4.182 | 3.6053 | 3.5832 | 100.55 | 146.87 | 158.02 | 223.68 | 226.21 | 320.24 | 310.39 | 440.01 | 417.85 | 591.56 | 531.25 | 754.8 | 629.24 | 886.91 | 49.8 | 43.8 | 17.0878 | 1.518182 | 0.7691 | 3.3691 | 0.5158 | 0.7691 | 6109032 | 1 |  |  | 3.9786 | 6.6679 | 8.6843 | 11.0829 | 13.1007 | 16.6871 | 3.756 | 7.348 | 9.208 | 11.866 | 14.924 | 18.766 | 24.8576 | 24.9608 | 25.1521 | 24.8898 | 24.8369 | 25.056 |  | 13189 | 748 | 4 |  | CC007 | 356 | 1600 | 8 | 2 | 30 | 37 | 1.518182 | 2325.6213 | 2252.2356 | 1951.1285 | 1850.5857 | 1755.3286 | 1637.7428 | 1455.4 | 94.4929 | 95.4414 | 93.9079 | 93.3557 | 81.6457 | 56.0729 | 72.7971 | 32.5932 | 21.4397 | 13.7707 | 9.7466 | 7.1052 | 5.3452 | 4.182 | 3.6053 | 0 | 0 | 0 | 0 | 0 | 0.1016 | 0.0254 | 0 | 0 | 0 | 0 | 0 | 0 | 0 | 0.045376 | 0.036876 | 0.034123 | 0.017239 | 0.017696 | 0.019519 | 0.017716 | -0.000253 | -0.000765 | -0.001718 | -0.001091 | -0.001484 | -0.018792 | -0.010549 | 0.054716 | 0.052366 | 0.050916 | 0.05218 | 0.058935 | 0.068538 | 0.064337 | -0.435682 | -0.429907 | -0.426108 | -0.431336 | -0.446267 | -0.444726 | -0.432969 | -1.220459 | -1.196101 | -1.181895 | -1.203674 | -1.262155 | -1.246724 | -1.199876 | -0.783862 | -0.724797 | -0.695074 | -0.757499 | -0.922856 | -1.039366 | -0.904811 | -0.21862 | -0.20359 | -0.193334 | -0.206982 | -0.24672 | -0.244389 | -0.21367 | 0.379715 | 0.333738 | 0.266361 | 0.210628 | 0.330784 | 0.276301 | 0.245951 | -20 | -25 | -20 | -15 | -25 | -10 | 10 | -2.748661 | -2.715147 | -2.693611 | -2.72439 | -2.809864 | 0 | 0 |  | 1402.08 | 0 |  | 1422.2729 | 0 |  | 742.768 | 0 |  | 742.983 | 0 |  | 1407.16 | 0 |  | 1430.579 | 0 |  | 763.311 | 0 |  | 763.117 | 0 |  | 1417.015 | 0 |  | 1450.746 | 0 |  | 775.231 | 0 |  | 775.43 | 0 |  | 1497.584 | 0 |  | 1502.6639 | 0 |  | 755.066 | 0 |  | 754.89 | 0 |  | 1452.118 | 0 |  | 1453.871 | 0 |  | 704.246 | 0 |  | 704.004 | 0 |  | 1505.356 | 0 |  | 1511.5291 | 0 |  | 741.284 | 0.102 |  | 741.481 | 0.102 |  | 1472.057 | 0 |  | 1479.677 | 0 |  | 778.798 | 0.025 |  | 778.926 | 0.025 | 127.2487 | 117.9406 | 99.34366 | 96.56356 | 103.4503 | 112.2476 | 93.6360698 | 0 | 0 | 0 | 0 | 0 | -45.1841616 | -10.9974126 | -55.07077 | -43.1924 | -38.29931 | -19.43693 | -20.46205686 | -0.906368348 | -8.599511292 | 0 | 0 | 0 | 0 | 0 | 0 | 0 | 54.97322 | 67.878675 | 53.87222 | 40.86585 | 70.2466 | 0 | 0 | -74.06939 | -69.17564 | -65.27294 | -70.71685 | -75.34722 | -58.28027 | -65.86762 | 53.08175 | 73.4512 | 49.64363 | 47.27563 | 77.88761 | 7.876820297 | 8.171529
93 | W86864 | 2017-03-27 14:09 | 51.7669 | 51.64 | 66 | 44 | 1.4197 | 545.0373 | 24576 | 31 | 239715 | 239897 | 139220 | 139238 | 139378 | 139360 | 220889 | 220897 | 220533 | 220731 | 215392 | 215467 | 215970 | 215988 | 292987 | 292979 | 1293.62 | 46531.0898 | 6 | 10.1883 | 10.1883 | 10.1883 | 10.1883 | 10.1883 | 10.1883 | 10.1883 | 1191.6016 | 1105.9166 | 1047 | 915.4465 | 1061.9844 | 1005.6486 | 990.3669 | 975.4802 | 960.4633 | 951.9366 | 942.1285 | 929.1239 | 16.6 | 19.4 | 32.1524 | 21.1478 | 13.5466 | 9.6314 | 7.0335 | 5.3021 | 4.1466 | 3.6065 | 3.58 | 101.42 | 146.94 | 160.06 | 226.4 | 230.01 | 323 | 314.12 | 442.74 | 420.88 | 594.25 | 533.98 | 761.07 | 629.96 | 889.77 | 50.9 | 43.9 | 17.0496 | 3.690909 | 4.2293 | 4.2293 | 1.232 | 4.2293 | 6109025 | 2 |  |  | 3.7114 | 6.5071 | 8.4479 | 10.9179 | 12.7086 | 17.3986 | 3.442 | 7.436 | 9.036 | 12.288 | 14.604 | 19.618 | 24.9417 | 25.0689 | 25.1536 | 24.767 | 25.0581 | 25.3481 |  | 13189 | 748 | 5 |  | CC007 | 356 | 1600 | 8 | 2 | 30 | 20 | 3.690909 | 2251.2144 | 2146.1714 | 1859.15 | 1714.2285 | 1637.4857 | 1554.9785 | 1322.2643 | 99.6571 | 99.4943 | 98.6279 | 101.54 | 91.335 | 59.7736 | 76.3043 | 32.1524 | 21.1478 | 13.5466 | 9.6314 | 7.0335 | 5.3021 | 4.1466 | 3.6065 | 0 | 0 | 0 | 0 | 0 | 0.1016 | 0.0254 | 0 | 0 | 0 | 0 | 0 | 0 | 0 | 0.045539 | 0.036367 | 0.033701 | 0.016889 | 0.017151 | 0.019395 | 0.017607 | -0.000254 | -0.00076 | -0.001694 | -0.001087 | -0.001488 | -0.019646 | -0.010922 | 0.054798 | 0.052445 | 0.050992 | 0.052264 | 0.059038 | 0.068671 | 0.064485 | -0.435223 | -0.429439 | -0.425688 | -0.43068 | -0.445296 | -0.443648 | -0.431625 | -1.220755 | -1.196586 | -1.182737 | -1.202869 | -1.259622 | -1.241915 | -1.194331 | -0.78421 | -0.725265 | -0.695438 | -0.758339 | -0.924748 | -1.040974 | -0.907462 | -0.218102 | -0.202991 | -0.192809 | -0.206057 | -0.244922 | -0.243047 | -0.21171 | 0.378683 | 0.330211 | 0.263188 | 0.208571 | 0.329404 | 0.275359 | 0.245771 | -15 | -20 | -10 | -10 | -25 | -20 | 20 | -2.748132 | -2.714884 | -2.694147 | -2.724333 | -2.80932 | 0 | 0 |  | 1402.08 | 0 |  | 1422.2729 | 0 |  | 742.768 | 0 |  | 742.983 | 0 |  | 1407.16 | 0 |  | 1430.579 | 0 |  | 763.311 | 0 |  | 763.117 | 0 |  | 1417.015 | 0 |  | 1450.746 | 0 |  | 775.231 | 0 |  | 775.43 | 0 |  | 1497.584 | 0 |  | 1502.6639 | 0 |  | 755.066 | 0 |  | 754.89 | 0 |  | 1452.118 | 0 |  | 1453.871 | 0 |  | 704.246 | 0 |  | 704.004 | 0 |  | 1505.356 | 0 |  | 1511.5291 | 0 |  | 741.284 | 0.102 |  | 741.481 | 0.102 |  | 1472.057 | 0 |  | 1479.677 | 0 |  | 778.798 | 0.025 |  | 778.926 | 0.025 | 123.362 | 112.556 | 94.8017768 | 89.59244 | 96.67388 | 106.7819 | 85.26621 | 0 | 0 | 0 | 0 | 0 | -45.0746368 | -10.963275 | -55.28189 | -42.60684 | -37.85586 | -19.00774 | -19.72946 | 0.311720665 | -7.984102735 | 0 | 0 | 0 | 0 | 0 | 0 | 0 | 41.22198 | 54.29768 | 26.94147 | 27.24333 | 70.233 | 0 | 0 | -78.15209 | -72.15973 | -68.58959 | -77.00174206 | -84.46185858 | -62.22276 | -69.24325 | 31.15004 | 52.08707 | 15.29779 | 20.82629 | 62.71556 | -0.203751 | -2.924417
93 | W86865 | 2017-03-27 14:11 | 51.4718 | 51.619 | 85 | 44 | 1.4197 | 548.1411 | 24697 | 31 | 239715 | 239897 | 139220 | 139238 | 139378 | 139360 | 220889 | 220897 | 220533 | 220731 | 215392 | 215467 | 215970 | 215988 | 292987 | 292979 | 1293.62 | 46556.1523 | 6 | 10.633 | 10.633 | 10.633 | 10.633 | 10.633 | 10.633 | 10.633 | 1158.7891 | 1085.566 | 1030.5 | 911.4188 | 1046.0453 | 991.364 | 977.6472 | 964.0451 | 950.5062 | 944.0513 | 935.8964 | 924.2879 | 16.8 | 16.8 | 32.3876 | 21.4587 | 13.8261 | 9.7806 | 7.1661 | 5.3913 | 4.2135 | 3.6045 | 3.5875 | 100.28 | 147.26 | 158 | 224.5 | 225.37 | 321.45 | 307.99 | 439.72 | 415.98 | 591.26 | 531.15 | 752.78 | 629.52 | 889.93 | 51 | 43.9 | 17.0468 | 8 | 7.3479 | 7.3479 | -3.091 | 7.3479 | 6106353 | 1 |  |  | 3.7621 | 6.5986 | 8.4664 | 10.6536 | 12.6157 | 16.3186 | 3.36 | 7.092 | 8.836 | 11.242 | 13.376 | 19.196 | 24.8603 | 24.9383 | 25.0937 | 24.9276 | 24.7802 | 25.2509 |  | 13189 | 748 | 6 |  | CC007 | 356 | 1600 | 8 | 2 | 30 | 38 | 8 | 2311.0286 | 2299.0215 | 1966.2572 | 1857.7 | 1786.4642 | 1650.3214 | 1552.9928 | 82.8779 | 81.9393 | 74.635 | 74.9793 | 81.9479 | 57.0686 | 76.8714 | 32.3876 | 21.4587 | 13.8261 | 9.7806 | 7.1661 | 5.3913 | 4.2135 | 3.6045 | 0 | 0 | 0 | 0 | 0 | 0.1016 | 0.0254 | 0 | 0 | 0 | 0 | 0 | 0 | 0 | 0.044981 | 0.036595 | 0.033191 | 0.016553 | 0.016673 | 0.01914 | 0.017406 | -0.000254 | -0.000761 | -0.001695 | -0.001088 | -0.001491 | -0.020674 | -0.011446 | 0.054703 | 0.052348 | 0.0509 | 0.052165 | 0.058914 | 0.068514 | 0.064292 | -0.435766 | -0.430193 | -0.426365 | -0.431481 | -0.446456 | -0.444327 | -0.432915 | -1.221177 | -1.197997 | -1.183941 | -1.204562 | -1.262618 | -1.239913 | -1.19461 | -0.784179 | -0.724592 | -0.695066 | -0.757573 | -0.922524 | -1.039288 | -0.903532 | -0.218425 | -0.2038 | -0.193389 | -0.206976 | -0.247046 | -0.2445 | -0.214579 | 0.380153 | 0.334142 | 0.267559 | 0.212209 | 0.33265 | 0.276952 | 0.246189 | -15 | -20 | -10 | -10 | -25 | -30 | 30 | -2.74836 | -2.715097 | -2.694296 | -2.724475 | -2.809463 | 0 | 0 |  | 1402.08 | 0 |  | 1422.2729 | 0 |  | 742.768 | 0 |  | 742.983 | 0 |  | 1407.16 | 0 |  | 1430.579 | 0 |  | 763.311 | 0 |  | 763.117 | 0 |  | 1417.015 | 0 |  | 1450.746 | 0 |  | 775.231 | 0 |  | 775.43 | 0 |  | 1497.584 | 0 |  | 1502.6639 | 0 |  | 755.066 | 0 |  | 754.89 | 0 |  | 1452.118 | 0 |  | 1453.871 | 0 |  | 704.246 | 0 |  | 704.004 | 0 |  | 1505.356 | 0 |  | 1511.5291 | 0 |  | 741.284 | 0.102 |  | 741.481 | 0.102 |  | 1472.057 | 0 |  | 1479.677 | 0 |  | 778.798 | 0.025 |  | 778.926 | 0.025 | 126.4202 | 120.3492 | 100.0825 | 96.9069205 | 105.2478 | 113.0701 | 99.84501 | 0 | 0 | 0 | 0 | 0 | -45.1436232 | -10.996041 | -54.61958 | -42.92902 | -37.28941 | -18.62855133 | -19.16907 | 1.902026542 | -7.1198756 | 0 | 0 | 0 | 0 | 0 | 0 | 0 | 41.2254 | 54.30194 | 26.94296 | 27.24475 | 70.236575 | 0 | 0 | -64.99111 | -59.37256 | -51.87625091 | -56.80229 | -75.5989 | -59.31071 | -69.45577 | 48.03491 | 72.34953 | 37.85979 | 48.72083 | 80.71636 | 10.51781 | 12.27333
93 | W86866 | 2017-03-27 14:13 | 51.3444 | 51.7487 | 72 | 45 | 1.4188 | 553.637 | 24764 | 31 | 239715 | 239897 | 139220 | 139238 | 139378 | 139360 | 220889 | 220897 | 220533 | 220731 | 215392 | 215467 | 215970 | 215988 | 292987 | 292979 | 1293.62 | 46581.2617 | 6 | 11.0701 | 11.0701 | 11.0701 | 11.0701 | 11.0701 | 11.0701 | 11.0701 | 1200.9766 | 1118.0977 | 1061 | 912.3608 | 1062.7046 | 1005.706 | 989.7136 | 974.1667 | 959.2946 | 950.9026 | 940.6172 | 927.5391 | 16.4 | 25.6 | 31.8543 | 21.3327 | 13.9405 | 10.0395 | 7.2469 | 5.3394 | 4.1449 | 3.6097 | 3.5825 | 101.32 | 134.43 | 157.11 | 204.36 | 222.41 | 286.63 | 305.5 | 396.07 | 412.72 | 544.76 | 530.49 | 705.03 | 630.17 | 825.79 | 49.3 | 43.8 | 19.4866 | 2.454545 | 2.6222 | 2.6222 | -1.0647 | 2.6222 | 6103732 | 2 |  |  | 3.57 | 6.3736 | 8.5321 | 10.8971 | 12.7464 | 16.9057 | 3.894 | 7.112 | 9.166 | 12.178 | 14.814 | 21.026 | 25.1193 | 25.1396 | 25.23 | 24.8746 | 24.9865 | 25.1232 |  | 13189 | 748 | 7 |  | CC008E | 356 | 1587 | 8 | 2 | 30 | 15.6 | 2.454545 | 2255.8071 | 2151.8787 | 1875.8214 | 1785.9714 | 1606.7858 | 1509.3572 | 1265.6929 | 102.3086 | 99.8057 | 100.9393 | 101.5593 | 92.7807 | 61.7057 | 77.62 | 31.8543 | 21.3327 | 13.9405 | 10.0395 | 7.2469 | 5.3394 | 4.1449 | 3.6097 | 0 | 0 | 0 | 0 | 0 | 0.1016 | 0.0254 | 0 | 0 | 0 | 0 | 0 | 0 | 0 | 0.042915 | 0.034956 | 0.031153 | 0.015234 | 0.015681 | 0.017645 | 0.016039 | -0.00025 | -0.000746 | -0.001682 | -0.00108 | -0.001472 | -0.02061 | -0.011406 | 0.056432 | 0.054008 | 0.052511 | 0.053811 | 0.060791 | 0.070777 | 0.066475 | -0.428837 | -0.423204 | -0.419535 | -0.424716 | -0.438985 | -0.436196 | -0.424216 | -1.225888 | -1.202021 | -1.188307 | -1.209594 | -1.266217 | -1.236697 | -1.188927 | -0.769963 | -0.711931 | -0.682597 | -0.743506 | -0.90727 | -1.022785 | -0.892408 | -0.223692 | -0.208323 | -0.197919 | -0.212215 | -0.251745 | -0.248586 | -0.216062 | 0.380244 | 0.337707 | 0.27182 | 0.214659 | 0.337274 | 0.279191 | 0.248154 | -15 | -20 | -10 | -10 | -25 | -40 | 40 | -2.735912 | -2.702878 | -2.682726 | -2.713778 | -2.798424 | 0 | 0 |  | 1402.08 | 0 |  | 1422.2729 | 0 |  | 742.768 | 0 |  | 742.983 | 0 |  | 1407.16 | 0 |  | 1430.579 | 0 |  | 763.311 | 0 |  | 763.117 | 0 |  | 1417.015 | 0 |  | 1450.746 | 0 |  | 775.231 | 0 |  | 775.43 | 0 |  | 1497.584 | 0 |  | 1502.6639 | 0 |  | 755.066 | 0 |  | 754.89 | 0 |  | 1452.118 | 0 |  | 1453.871 | 0 |  | 704.246 | 0 |  | 704.004 | 0 |  | 1505.356 | 0 |  | 1511.5291 | 0 |  | 741.284 | 0.102 |  | 741.481 | 0.102 |  | 1472.057 | 0 |  | 1479.677 | 0 |  | 778.798 | 0.025 |  | 778.926 | 0.025 | 127.2997 | 116.2187 | 98.50126 | 96.10491 | 97.67812 | 106.8278 | 84.13694 | 0 | 0 | 0 | 0 | 0 | -44.3175136 | -10.7750864 | -52.30251152 | -41.12113841 | -35.0206 | -17.12059 | -17.99168 | 3.666806605 | -5.508298791 | 0 | 0 | 0 | 0 | 0 | 0 | 0 | 41.03868 | 54.05756 | 26.82726 | 27.13778 | 69.9606 | 0 | 0 | -78.77384 | -71.05477 | -68.90086 | -75.50995 | -84.17715 | -63.11166 | -69.26870896 | 37.26204 | 58.10031 | 21.40706 | 30.61214 | 65.46989 | 3.065403 | -1.415159
93 | W86867 | 2017-03-27 14:15 | 51.2925 | 51.8608 | 71 | 44 | 1.4197 | 544.6826 | 24530 | 31 | 239715 | 239897 | 139220 | 139238 | 139378 | 139360 | 220889 | 220897 | 220533 | 220731 | 215392 | 215467 | 215970 | 215988 | 292987 | 292979 | 1293.62 | 46606.1602 | 6 | 11.512 | 11.512 | 11.512 | 11.512 | 11.512 | 11.512 | 11.512 | 1162.3047 | 1090.7778 | 1036.1666 | 915.0373 | 1052.4462 | 996.9308 | 982.1397 | 967.8585 | 953.7454 | 946.8389 | 939.1249 | 927.6646 | 17 | 16.8 | 32.4902 | 21.5787 | 14.0321 | 10.0136 | 7.3861 | 5.528 | 4.2623 | 3.6023 | 3.5925 | 99.48 | 136.12 | 154.83 | 205.86 | 219.56 | 291.71 | 298.36 | 396.7 | 404.78 | 536.25 | 525.99 | 691.01 | 629.11 | 827.72 | 49.7 | 43.9 | 17.0441 | 10.1 | 9.2322 | 9.2322 | -5.0021 | 9.2322 | 6106353 | 1 |  |  | 3.8436 | 6.7529 | 8.575 | 10.6 | 11.9543 | 16.0064 | 3.516 | 7.432 | 8.78 | 11.08 | 13.572 | 19.342 | 24.99 | 24.9656 | 25.0833 | 24.9256 | 25.0079 | 25.2726 |  | 13189 | 748 | 8 |  | CC007 | 356 | 1600 | 8 | 2 | 30 | 37.599998 | 10.1 | 2283.0215 | 2222.4785 | 1918.6143 | 1807.25 | 1790.5857 | 1726.9071 | 1640.9429 | 77.94 | 74.8464 | 65.435 | 65.9779 | 83.6593 | 58.6164 | 77.9814 | 32.4902 | 21.5787 | 14.0321 | 10.0136 | 7.3861 | 5.528 | 4.2623 | 3.6023 | 0 | 0 | 0 | 0 | 0 | 0.1016 | 0.0254 | 0 | 0 | 0 | 0 | 0 | 0 | 0 | 0.04476 | 0.036722 | 0.032666 | 0.01619 | 0.016661 | 0.018439 | 0.016794 | -0.000254 | -0.000763 | -0.001699 | -0.001089 | -0.001498 | -0.020716 | -0.011424 | 0.05473 | 0.052376 | 0.050926 | 0.052191 | 0.058938 | 0.068522 | 0.064301 | -0.435529 | -0.42989 | -0.426102 | -0.431244 | -0.446366 | -0.4445 | -0.433112 | -1.220623 | -1.197184 | -1.183284 | -1.204008 | -1.262901 | -1.240978 | -1.196096 | -0.784532 | -0.725139 | -0.695461 | -0.757905 | -0.922447 | -1.038 | -0.902449 | -0.218076 | -0.203302 | -0.193003 | -0.206637 | -0.247018 | -0.245261 | -0.215232 | 0.381285 | 0.339236 | 0.273067 | 0.217647 | 0.34015 | 0.278949 | 0.246466 | -15 | -20 | -10 | -10 | -25 | -30 | 30 | -2.748628 | -2.71535 | -2.694461 | -2.724626 | -2.809612 | 0 | 0 |  | 1402.08 | 0 |  | 1422.2729 | 0 |  | 742.768 | 0 |  | 742.983 | 0 |  | 1407.16 | 0 |  | 1430.579 | 0 |  | 763.311 | 0 |  | 763.117 | 0 |  | 1417.015 | 0 |  | 1450.746 | 0 |  | 775.231 | 0 |  | 775.43 | 0 |  | 1497.584 | 0 |  | 1502.6639 | 0 |  | 755.066 | 0 |  | 754.89 | 0 |  | 1452.118 | 0 |  | 1453.871 | 0 |  | 704.246 | 0 |  | 704.004 | 0 |  | 1505.356 | 0 |  | 1511.5291 | 0 |  | 741.284 | 0.102 |  | 741.481 | 0.102 |  | 1472.057 | 0 |  | 1479.677 | 0 |  | 778.798 | 0.025 |  | 778.926 | 0.025 | 124.9498 | 116.4045 | 97.70735 | 94.32218475 | 105.5335 | 118.3311 | 105.5143 | 0 | 0 | 0 | 0 | 0 | -45.1612 | -11.0010448 | -54.32505 | -43.04954 | -36.64276 | -18.18172 | -19.14937 | 2.825706906 | -6.42303552 | 0 | 0 | 0 | 0 | 0 | 0 | 0 | 41.22942 | 54.307 | 26.94461 | 27.24626 | 70.2403 | 0 | 0 | -61.14642408 | -54.27404 | -45.50749 | -50.00498 | -77.17127 | -60.8438232 | -70.37424 | 50.70772 | 73.38795 | 42.50172 | 53.38174 | 79.4532 | 15.15181 | 17.71595
93 | W86868 | 2017-03-27 14:17 | 51.1792 | 51.9169 | 76 | 44 | 1.4197 | 545.9108 | 24622 | 31 | 239715 | 239897 | 139220 | 139238 | 139378 | 139360 | 220889 | 220897 | 220533 | 220731 | 215392 | 215467 | 215970 | 215988 | 292987 | 292979 | 1293.62 | 46631.2227 | 6 | 11.9548 | 11.9548 | 11.9548 | 11.9548 | 11.9548 | 11.9548 | 11.9548 | 1199.8047 | 1117.8104 | 1060.5 | 920.325 | 1058.2196 | 1002.3823 | 987.7882 | 973.7218 | 959.3427 | 951.9817 | 943.5641 | 931.3989 | 16.6 | 25.4 | 32.1228 | 21.1598 | 13.6693 | 9.7377 | 7.1558 | 5.3861 | 4.1795 | 3.6072 | 3.5881 | 101.24 | 146.95 | 159.1 | 223.75 | 227.27 | 318.79 | 309.91 | 434.71 | 415.8 | 585.32 | 532.83 | 754.59 | 630.13 | 889.66 | 50.6 | 43.8 | 16.8067 | 3.454545 | 4.4071 | 4.4071 | 0.4142 | 4.4071 | 6109025 | 2 |  |  | 3.8007 | 6.6593 | 8.6593 | 10.9857 | 12.5014 | 16.8307 | 3.782 | 7.234 | 9.454 | 11.796 | 14.294 | 19.48 | 24.9243 | 25.0345 | 25.1345 | 24.9287 | 25.0991 | 25.3353 |  | 13189 | 748 | 9 |  | CC007 | 356 | 1600 | 8 | 2 | 30 | 23.4 | 3.454545 | 2248.3787 | 2159.793 | 1865.4642 | 1719.7 | 1686.4143 | 1622.0428 | 1393.1786 | 96.7979 | 96.3307 | 93.5429 | 96.5729 | 92.09 | 50.8064 | 86.035 | 32.1228 | 21.1598 | 13.6693 | 9.7377 | 7.1558 | 5.3861 | 4.1795 | 3.6072 | 0 | 0 | 0 | 0 | 0 | 0.1016 | 0.0254 | 0 | 0 | 0 | 0 | 0 | 0 | 0 | 0.04447 | 0.036652 | 0.032367 | 0.016111 | 0.016749 | 0.017975 | 0.01634 | -0.000254 | -0.000763 | -0.001701 | -0.00109 | -0.001502 | -0.019731 | -0.010882 | 0.054761 | 0.05241 | 0.050957 | 0.05223 | 0.058989 | 0.0686 | 0.064415 | -0.435308 | -0.429553 | -0.425838 | -0.430766 | -0.445682 | -0.444115 | -0.432118 | -1.220248 | -1.196351 | -1.182733 | -1.202614 | -1.260684 | -1.243021 | -1.195549 | -0.784692 | -0.725663 | -0.69574 | -0.758885 | -0.924352 | -1.040124 | -0.906523 | -0.217856 | -0.202798 | -0.19269 | -0.205755 | -0.245399 | -0.243759 | -0.212434 | 0.379168 | 0.332764 | 0.265761 | 0.211426 | 0.333101 | 0.276341 | 0.246177 | -15 | -20 | -10 | -10 | -25 | -20 | 20 | -2.749221 | -2.715918 | -2.694831 | -2.724962 | -2.809958 | 0 | 0 |  | 1402.08 | 0 |  | 1422.2729 | 0 |  | 742.768 | 0 |  | 742.983 | 0 |  | 1407.16 | 0 |  | 1430.579 | 0 |  | 763.311 | 0 |  | 763.117 | 0 |  | 1417.015 | 0 |  | 1450.746 | 0 |  | 775.231 | 0 |  | 775.43 | 0 |  | 1497.584 | 0 |  | 1502.6639 | 0 |  | 755.066 | 0 |  | 754.89 | 0 |  | 1452.118 | 0 |  | 1453.871 | 0 |  | 704.246 | 0 |  | 704.004 | 0 |  | 1505.356 | 0 |  | 1511.5291 | 0 |  | 741.284 | 0.102 |  | 741.481 | 0.102 |  | 1472.057 | 0 |  | 1479.677 | 0 |  | 778.798 | 0.025 |  | 778.926 | 0.025 | 123.1235 | 113.1948 | 95.05846 | 89.819931 | 99.47989 | 111.2721 | 89.7416 | 0 | 0 | 0 | 0 | 0 | -45.122084 | -10.9757972 | -53.95449 | -42.93584 | -36.26969 | -18.06446 | -19.22165 | 2.182744876 | -6.525306442 | 0 | 0 | 0 | 0 | 0 | 0 | 0 | 41.238315 | 54.31836 | 26.94831 | 27.24962 | 70.24895 | 0 | 0 | -75.95654 | -69.90362 | -65.08154 | -73.28773 | -85.12357568 | -52.84496 | -77.99271 | 34.45076 | 54.67365 | 20.65554 | 25.71736 | 65.38362 | 15.48784 | -5.752210428
93 | W86869 | 2017-03-27 14:19 | 51.1327 | 52.0032 | 73 | 44 | 1.4197 | 546.2213 | 24619 | 31 | 239715 | 239897 | 139220 | 139238 | 139378 | 139360 | 220889 | 220897 | 220533 | 220731 | 215392 | 215467 | 215970 | 215988 | 292987 | 292979 | 1293.62 | 46656.293 | 6 | 12.3979 | 12.3979 | 12.3979 | 12.3979 | 12.3979 | 12.3979 | 12.3979 | 1171.6797 | 1098.4669 | 1042.8334 | 919.3438 | 1059.4049 | 1004.0848 | 989.687 | 975.5473 | 961.2921 | 953.6926 | 944.9197 | 932.7919 | 17 | 16.6 | 32.389 | 21.2438 | 13.702 | 9.6982 | 7.1068 | 5.3648 | 4.2108 | 3.6044 | 3.5968 | 101.25 | 148.57 | 159.58 | 226.33 | 227.67 | 323.58 | 310.71 | 442.51 | 417.53 | 591.92 | 531.66 | 752.9 | 629.75 | 889.96 | 49.9 | 43.9 | 19.3976 | 1.74 | 1.8355 | 1.8355 | 3.2129 | 1.8355 | 6109498 | 1 |  |  | 3.7536 | 6.5129 | 8.3921 | 10.6793 | 12.3743 | 16.0843 | 3.28 | 6.874 | 8.812 | 11.82 | 13.536 | 19.04 | 24.9223 | 24.9914 | 24.998 | 24.7798 | 24.8567 | 25.151 |  | 13189 | 748 | 10 |  | CC007 | 356 | 1600 | 8 | 2 | 30 | 33.799999 | 1.74 | 2320.1143 | 2266.9358 | 1927.7357 | 1792.5857 | 1711.2142 | 1623.4857 | 1529.2786 | 85.33 | 83.8279 | 78.75 | 80.7071 | 87.7207 | 50.5293 | 83.1221 | 32.389 | 21.2438 | 13.702 | 9.6982 | 7.1068 | 5.3648 | 4.2108 | 3.6044 | 0 | 0 | 0 | 0 | 0 | 0.1016 | 0.0254 | 0 | 0 | 0 | 0 | 0 | 0 | 0 | 0.044388 | 0.036645 | 0.03221 | 0.016036 | 0.016794 | 0.01812 | 0.016443 | -0.000255 | -0.000764 | -0.001702 | -0.001091 | -0.001505 | -0.018926 | -0.010487 | 0.054742 | 0.052389 | 0.050941 | 0.052211 | 0.05897 | 0.068582 | 0.064363 | -0.435546 | -0.429866 | -0.426033 | -0.43103 | -0.445908 | -0.444384 | -0.432885 | -1.22097 | -1.197363 | -1.183284 | -1.203436 | -1.261592 | -1.245666 | -1.199931 | -0.784144 | -0.72491 | -0.695381 | -0.758284 | -0.923902 | -1.040133 | -0.904616 | -0.218328 | -0.203434 | -0.193019 | -0.20628 | -0.245806 | -0.243802 | -0.213728 | 0.379266 | 0.332385 | 0.265956 | 0.211191 | 0.332721 | 0.277238 | 0.246706 | -15 | -20 | -10 | -10 | -25 | -10 | 10 | -2.747617 | -2.714411 | -2.693959 | -2.724185 | -2.809163 | 0 | 0 |  | 1402.08 | 0 |  | 1422.2729 | 0 |  | 742.768 | 0 |  | 742.983 | 0 |  | 1407.16 | 0 |  | 1430.579 | 0 |  | 763.311 | 0 |  | 763.117 | 0 |  | 1417.015 | 0 |  | 1450.746 | 0 |  | 775.231 | 0 |  | 775.43 | 0 |  | 1497.584 | 0 |  | 1502.6639 | 0 |  | 755.066 | 0 |  | 754.89 | 0 |  | 1452.118 | 0 |  | 1453.871 | 0 |  | 704.246 | 0 |  | 704.004 | 0 |  | 1505.356 | 0 |  | 1511.5291 | 0 |  | 741.284 | 0.102 |  | 741.481 | 0.102 |  | 1472.057 | 0 |  | 1479.677 | 0 |  | 778.798 | 0.025 |  | 778.926 | 0.025 | 127.0077 | 118.7625 | 98.20078 | 93.59269 | 100.9103 | 111.3419 | 98.42896 | 0 | 0 | 0 | 0 | 0 | -45.1494144 | -10.995279 | -53.88506901 | -42.96258 | -36.09963 | -17.98535102 | -19.28848 | 1.004006796 | -7.146789036 | 0 | 0 | 0 | 0 | 0 | 0 | 0 | 41.214255 | 54.28822 | 26.93959 | 27.24185 | 70.229075 | 0 | 0 | -66.91100752 | -60.76768 | -54.76125375 | -61.1989 | -81.04533 | -52.55719 | -75.19358 | 47.42588 | 69.32045 | 34.27949 | 41.65029 | 70.80557 | 14.6393 | 5.093309
93 | W86870 | 2017-03-27 14:21 | 50.984 | 51.9737 | 77 | 42 | 1.4197 | 519.3326 | 22867 | 31 | 239715 | 239897 | 139220 | 139238 | 139378 | 139360 | 220889 | 220897 | 220533 | 220731 | 215392 | 215467 | 215970 | 215988 | 292987 | 292979 | 1293.62 | 46679.7227 | 6 | 12.8192 | 12.8192 | 12.8192 | 12.8192 | 12.8192 | 12.8192 | 12.8192 | 1206.8359 | 1122.7731 | 1071.3334 | 921.1076 | 1057.1656 | 1001.5364 | 987.151 | 973.2585 | 959.4704 | 952.5531 | 944.4011 | 932.5577 | 16.2 | 27.8 | 31.9959 | 20.9888 | 13.68 | 9.7408 | 7.1248 | 5.365 | 4.1912 | 3.6007 | 3.5922 | 101.83 | 145.86 | 158.7 | 220.97 | 227.05 | 314.65 | 311.38 | 431.67 | 418.34 | 580.34 | 532.26 | 743.23 | 630.01 | 876.98 | 50.6 | 43.8 | 12.8911 | 4.336363 | 5.913 | 5.913 | 3.5589 | 5.913 | 6901749 | 2 |  |  | 3.8207 | 6.5493 | 8.4586 | 10.7857 | 12.5157 | 16.3457 | 3.626 | 7.334 | 9.486 | 12.394 | 14.938 | 18.65 | 25.0503 | 25.1039 | 25.0407 | 25.0441 | 25.0684 | 25.3751 |  | 13189 | 748 | 11 |  | CC007 | 356 | 1564 | 8 | 2 | 30 | 32.200001 | 4.336363 | 2163.8286 | 2110.2429 | 1835.1072 | 1727.8785 | 1651.9928 | 1608.1143 | 1424.6857 | 96.6564 | 98.0543 | 98.4057 | 98.6257 | 91.815 | 50.8771 | 86.35 | 31.9959 | 20.9888 | 13.68 | 9.7408 | 7.1248 | 5.365 | 4.1912 | 3.6007 | 0 | 0 | 0 | 0 | 0 | 0.1016 | 0.0254 | 0 | 0 | 0 | 0 | 0 | 0 | 0 | 0.039115 | 0.031725 | 0.027322 | 0.012933 | 0.013846 | 0.015666 | 0.014166 | -0.000241 | -0.000714 | -0.001647 | -0.001031 | -0.001399 | -0.017851 | -0.009918 | 0.059058 | 0.05652 | 0.054956 | 0.056323 | 0.063615 | 0.074081 | 0.06955 | -0.418164 | -0.412692 | -0.409063 | -0.413944 | -0.428124 | -0.427027 | -0.415623 | -1.235338 | -1.211376 | -1.19734 | -1.218081 | -1.275481 | -1.263791 | -1.215829 | -0.746173 | -0.689866 | -0.661592 | -0.721169 | -0.878663 | -0.988104 | -0.86062 | -0.23352 | -0.217536 | -0.206529 | -0.220951 | -0.2633 | -0.261449 | -0.228267 | 0.382089 | 0.340041 | 0.272071 | 0.215785 | 0.340172 | 0.283894 | 0.253043 | -15 | -20 | -10 | -10 | -25 | 0 | 0 | -2.708265 | -2.675534 | -2.655376 | -2.685169 | -2.76893 | 0 | 0 |  | 1402.08 | 0 |  | 1422.2729 | 0 |  | 742.768 | 0 |  | 742.983 | 0 |  | 1407.16 | 0 |  | 1430.579 | 0 |  | 763.311 | 0 |  | 763.117 | 0 |  | 1417.015 | 0 |  | 1450.746 | 0 |  | 775.231 | 0 |  | 775.43 | 0 |  | 1497.584 | 0 |  | 1502.6639 | 0 |  | 755.066 | 0 |  | 754.89 | 0 |  | 1452.118 | 0 |  | 1453.871 | 0 |  | 704.246 | 0 |  | 704.004 | 0 |  | 1505.356 | 0 |  | 1511.5291 | 0 |  | 741.284 | 0.102 |  | 741.481 | 0.102 |  | 1472.057 | 0 |  | 1479.677 | 0 |  | 778.798 | 0.025 |  | 778.926 | 0.025 | 127.7914 | 119.2709 | 100.8502 | 97.3193 | 105.0915 | 119.1307 | 99.08689 | 0 | 0 | 0 | 0 | 0 | -43.3859432 | -10.5568242 | -48.02253 | -37.56598 | -30.7417045 | -14.4976 | -15.87591 | 2.761383335 | -5.164841592 | 0 | 0 | 0 | 0 | 0 | 0 | 0 | 40.623975 | 53.51068 | 26.55376 | 26.85169 | 69.22325 | 0 | 0 | -72.1224 | -67.64433 | -65.10442 | -71.1258 | -80.67444 | -50.27187 | -74.314537 | 48.27044 | 67.5713 | 31.55778 | 38.54759 | 77.76441662 | 28.23429 | 9.050687643
93 | W86871 | 2017-03-27 14:23 | 50.8808 | 52.0316 | 78 | 46 | 1.4188 | 566.0824 | 24654 | 31 | 239715 | 239897 | 139220 | 139238 | 139378 | 139360 | 220889 | 220897 | 220533 | 220731 | 215392 | 215467 | 215970 | 215988 | 292987 | 292979 | 1293.62 | 46704.6523 | 6 | 13.2662 | 13.2662 | 13.2662 | 13.2662 | 13.2662 | 13.2662 | 13.2662 | 1188.0859 | 1107.5166 | 1051.5 | 913.3608 | 1049.931 | 994.5579 | 979.0369 | 963.805 | 949.3112 | 941.1868 | 930.7234 | 917.82 | 17 | 18.4 | 32.1943 | 21.4581 | 14.0188 | 10.0517 | 7.2275 | 5.3053 | 4.1493 | 3.6067 | 3.5993 | 101.36 | 134.81 | 156.3 | 204.09 | 220.87 | 287.55 | 303.74 | 399.41 | 413 | 550.74 | 529.72 | 706.8 | 629.69 | 826.07 | 48.1 | 43.7 | 20.3661 | 4.927273 | 5.8867 | 5.8867 | 1.3527 | 5.8867 | 6109013 | 1 |  |  | 3.7443 | 6.5364 | 8.4893 | 10.7179 | 12.7586 | 16.4679 | 3.494 | 7.09 | 9.432 | 11.93 | 14.336 | 20.186 | 24.8836 | 24.982 | 25.0354 | 24.8577 | 24.9625 | 24.9698 |  | 13189 | 748 | 12 |  | CC008E | 356 | 1547 | 8 | 2 | 30 | 22.4 | 4.927273 | 2232.2644 | 2128.6572 | 1845.0714 | 1746.1571 | 1564.95 | 1400.9928 | 1299.35 | 100.6221 | 101.0836 | 99.8757 | 98.24 | 94.3557 | 50.7943 | 89.0907 | 32.1943 | 21.4581 | 14.0188 | 10.0517 | 7.2275 | 5.3053 | 4.1493 | 3.6067 | 0 | 0 | 0 | 0 | 0 | 0.1016 | 0.0254 | 0 | 0 | 0 | 0 | 0 | 0 | 0 | 0.037088 | 0.030031 | 0.026168 | 0.012068 | 0.012888 | 0.015011 | 0.01356 | -0.000231 | -0.000692 | -0.00157 | -0.001005 | -0.001365 | -0.016201 | -0.008767 | 0.060867 | 0.058259 | 0.056641 | 0.058047 | 0.065578 | 0.07646 | 0.071754 | -0.41074 | -0.405196 | -0.40175 | -0.406642 | -0.420201 | -0.418501 | -0.407668 | -1.24402 | -1.21917 | -1.205542 | -1.22685 | -1.283062 | -1.268758 | -1.221931 | -0.727802 | -0.673412 | -0.645472 | -0.703287 | -0.858261 | -0.967348 | -0.841295 | -0.24206 | -0.22499 | -0.213945 | -0.229188 | -0.271818 | -0.267932 | -0.234925 | 0.383798 | 0.347402 | 0.280482 | 0.221723 | 0.347583 | 0.289238 | 0.256351 | -15 | -20 | -10 | -10 | -25 | 10 | -10 | -2.683667 | -2.651316 | -2.631898 | -2.662362 | -2.745412 | 0 | 0 |  | 1402.08 | 0 |  | 1422.2729 | 0 |  | 742.768 | 0 |  | 742.983 | 0 |  | 1407.16 | 0 |  | 1430.579 | 0 |  | 763.311 | 0 |  | 763.117 | 0 |  | 1417.015 | 0 |  | 1450.746 | 0 |  | 775.231 | 0 |  | 775.43 | 0 |  | 1497.584 | 0 |  | 1502.6639 | 0 |  | 755.066 | 0 |  | 754.89 | 0 |  | 1452.118 | 0 |  | 1453.871 | 0 |  | 704.246 | 0 |  | 704.004 | 0 |  | 1505.356 | 0 |  | 1511.5291 | 0 |  | 741.284 | 0.102 |  | 741.481 | 0.102 |  | 1472.057 | 0 |  | 1479.677 | 0 |  | 778.798 | 0.025 |  | 778.926 | 0.025 | 135.8712 | 124.0134 | 104.5067 | 101.3592 | 102.6262911 | 107.1199 | 93.2335599 | 0 | 0 | 0 | 0 | 0 | -42.5197016 | -10.3547672 | -45.85084514 | -35.76922863 | -29.65392 | -13.57264155 | -14.78472 | 1.50982202 | -5.856715283 | 0 | 0 | 0 | 0 | 0 | 0 | 0 | 40.255005 | 53.02632 | 26.31898 | 26.62362 | 68.6353 | 0 | 0 | -73.23297 | -68.07091 | -64.46697 | -69.09091488 | -80.98182 | -49.13576 | -74.95156 | 57.04243 | 73.19962 | 36.70478 | 45.31924 | 75.49505 | 16.97427 | 2.070517
93 | W86872 | 2017-03-27 14:25 | 50.6466 | 51.9058 | 72 | 39 | 1.4188 | 467.0263 | 20371 | 31 | 239715 | 239897 | 139220 | 139238 | 139378 | 139360 | 220889 | 220897 | 220533 | 220731 | 215392 | 215467 | 215970 | 215988 | 292987 | 292979 | 1293.62 | 46725.0586 | 6 | 13.6349 | 13.6349 | 13.6349 | 13.6349 | 13.6349 | 13.6349 | 13.6349 | 1210.3516 | 1127.2024 | 1085.6666 | 912.6519 | 1052.741 | 996.3809 | 980.6177 | 965.2717 | 950.8804 | 943.1981 | 934.4564 | 921.8585 | 16 | 30.8 | 31.9503 | 21.7212 | 14.4344 | 10.4762 | 7.5927 | 5.5605 | 4.2287 | 3.6041 | 3.6042 | 99.97 | 133.74 | 152.51 | 199.81 | 212.28 | 278 | 291.37 | 382.9 | 402.66 | 526.44 | 526.78 | 692.53 | 629.93 | 825.1 | 49.6 | 43.9 | 5.9864 | 5.709091 | 7.0347 | 7.0347 | 0.6497 | 7.0347 | 6110643 | 2 |  |  | 3.8557 | 6.725 | 8.335 | 10.3293 | 11.9243 | 16.0864 | 3.436 | 7.302 | 9.034 | 11.308 | 13.114 | 18.15 | 24.8597 | 25.0184 | 25.0469 | 24.9242 | 24.9281 | 25.0353 |  | 13189 | 748 | 13 |  | CC008E | 356 | 1547 | 8 | 2 | 30 | 27.4 | 5.709091 | 2171.2356 | 2120.95 | 1819.7643 | 1753.2858 | 1612.0428 | 1598.8286 | 1435.1428 | 89.5364 | 89.46 | 83.4271 | 83.8086 | 91.9021 | 51.1479 | 87.7679 | 31.9503 | 21.7212 | 14.4344 | 10.4762 | 7.5927 | 5.5605 | 4.2287 | 3.6041 | 0 | 0 | 0 | 0 | 0 | 0.1016 | 0.0254 | 0 | 0 | 0 | 0 | 0 | 0 | 0 | 0.038942 | 0.031744 | 0.026498 | 0.012216 | 0.013074 | 0.01542 | 0.013902 | -0.000231 | -0.000693 | -0.001571 | -0.001005 | -0.001369 | -0.015643 | -0.00838 | 0.060805 | 0.05819 | 0.056578 | 0.057975 | 0.065493 | 0.076302 | 0.07162 | -0.410787 | -0.405472 | -0.401926 | -0.406992 | -0.420697 | -0.419414 | -0.408377 | -1.242551 | -1.218706 | -1.204668 | -1.226692 | -1.283743 | -1.26918 | -1.221465 | -0.72942 | -0.674189 | -0.646505 | -0.703865 | -0.85858 | -0.965262 | -0.840038 | -0.240892 | -0.224582 | -0.213277 | -0.228992 | -0.271951 | -0.269967 | -0.236239 | 0.385907 | 0.353794 | 0.288941 | 0.229021 | 0.354749 | 0.289984 | 0.256645 | -15 | -20 | -10 | -10 | -25 | 20 | -20 | -2.683798 | -2.651435 | -2.631976 | -2.662432 | -2.745482 | 0 | 0 |  | 1402.08 | 0 |  | 1422.2729 | 0 |  | 742.768 | 0 |  | 742.983 | 0 |  | 1407.16 | 0 |  | 1430.579 | 0 |  | 763.311 | 0 |  | 763.117 | 0 |  | 1417.015 | 0 |  | 1450.746 | 0 |  | 775.231 | 0 |  | 775.43 | 0 |  | 1497.584 | 0 |  | 1502.6639 | 0 |  | 755.066 | 0 |  | 754.89 | 0 |  | 1452.118 | 0 |  | 1453.871 | 0 |  | 704.246 | 0 |  | 704.004 | 0 |  | 1505.356 | 0 |  | 1511.5291 | 0 |  | 741.284 | 0.102 |  | 741.481 | 0.102 |  | 1472.057 | 0 |  | 1479.677 | 0 |  | 778.798 | 0.025 |  | 778.926 | 0.025 | 132.022 | 123.4180805 | 102.9586 | 101.6467 | 105.5775 | 121.9938 | 102.7849 | 0 | 0 | 0 | 0 | 0 | -42.6124624 | -10.3727758 | -48.10039 | -37.84204 | -30.02876 | -13.75244 | -15.02621 | 0.28302714 | -6.74492973 | 0 | 0 | 0 | 0 | 0 | 0 | 0 | 40.25697 | 53.0287 | 26.31976 | 26.62432 | 68.63705 | 0 | 0 | -65.30964 | -60.31294794 | -53.93604 | -58.98994 | -78.90531 | -49.37112 | -73.72837 | 58.86892 | 78.29179 | 45.31359 | 55.52868 | 80.28305 | 30.29326 | 11.93885
93 | W86873 | 2017-03-27 14:27 | 50.3409 | 51.8037 | 91 | 46 | 1.4188 | 565.3467 | 24670 | 31 | 239715 | 239897 | 139220 | 139238 | 139378 | 139360 | 220889 | 220897 | 220533 | 220731 | 215392 | 215467 | 215970 | 215988 | 292987 | 292979 | 1293.62 | 46750.125 | 6 | 14.0812 | 14.0812 | 14.0812 | 14.0812 | 14.0812 | 14.0812 | 14.0812 | 1193.9453 | 1110.5048 | 1058 | 912.3924 | 1050.9039 | 994.8361 | 978.6795 | 963.0276 | 948.1871 | 940.697 | 931.3465 | 918.671 | 16.6 | 21.6 | 32.175 | 21.8174 | 14.4589 | 10.5179 | 7.6411 | 5.5131 | 4.2084 | 3.6051 | 3.6073 | 99.62 | 132.45 | 151.3 | 197.45 | 210.35 | 274.07 | 288 | 378.12 | 400.02 | 528.88 | 526.42 | 695.83 | 630.16 | 824.88 | 48.9 | 43.7 | 20.7569 | 6.109091 | 6.6699 | 6.6699 | 1.9161 | 6.6699 | 6107210 | 1 |  |  | 3.9079 | 6.8821 | 8.6779 | 10.2486 | 12.0507 | 16.3029 | 3.778 | 7.808 | 9.288 | 11.21 | 13.776 | 18.656 | 24.7866 | 24.9361 | 25.1769 | 24.9247 | 25.0208 | 24.9345 |  | 13189 | 748 | 14 |  | CC008E | 356 | 1547 | 8 | 2 | 30 | 25 | 6.109091 | 2177.6072 | 2091.7144 | 1806.1 | 1730.5714 | 1651.0286 | 1489.5215 | 1398.2786 | 89.35 | 86.4686 | 78.9443 | 80.9886 | 91.4129 | 50.5007 | 87.4836 | 32.175 | 21.8174 | 14.4589 | 10.5179 | 7.6411 | 5.5131 | 4.2084 | 3.6051 | 0 | 0 | 0 | 0 | 0 | 0.1016 | 0.0254 | 0 | 0 | 0 | 0 | 0 | 0 | 0 | 0.039008 | 0.032123 | 0.026522 | 0.012399 | 0.013286 | 0.015307 | 0.013824 | -0.000232 | -0.000693 | -0.001573 | -0.001006 | -0.001371 | -0.015521 | -0.008274 | 0.060523 | 0.057926 | 0.056321 | 0.057716 | 0.065189 | 0.075977 | 0.071289 | -0.412105 | -0.406628 | -0.403082 | -0.408064 | -0.422039 | -0.42 | -0.409259 | -1.241934 | -1.217487 | -1.203506 | -1.225092 | -1.283075 | -1.262296 | -1.216006 | -0.731671 | -0.676723 | -0.648903 | -0.706788 | -0.86127 | -0.970184 | -0.843168 | -0.240098 | -0.223417 | -0.212198 | -0.227539 | -0.271036 | -0.267596 | -0.23507 | 0.386131 | 0.355784 | 0.290913 | 0.231492 | 0.356489 | 0.290654 | 0.256799 | -15 | -20 | -10 | -10 | -25 | 30 | -30 | -2.684777 | -2.652362 | -2.632627 | -2.663094 | -2.746153 | 0 | 0 |  | 1402.08 | 0 |  | 1422.2729 | 0 |  | 742.768 | 0 |  | 742.983 | 0 |  | 1407.16 | 0 |  | 1430.579 | 0 |  | 763.311 | 0 |  | 763.117 | 0 |  | 1417.015 | 0 |  | 1450.746 | 0 |  | 775.231 | 0 |  | 775.43 | 0 |  | 1497.584 | 0 |  | 1502.6639 | 0 |  | 755.066 | 0 |  | 754.89 | 0 |  | 1452.118 | 0 |  | 1453.871 | 0 |  | 704.246 | 0 |  | 704.004 | 0 |  | 1505.356 | 0 |  | 1511.5291 | 0 |  | 741.284 | 0.102 |  | 741.481 | 0.102 |  | 1472.057 | 0 |  | 1479.677 | 0 |  | 778.798 | 0.025 |  | 778.926 | 0.025 | 131.7953 | 121.1646 | 101.7213581 | 99.88166 | 107.6289 | 113.1694 | 99.68188 | 0 | 0 | 0 | 0 | 0 | -42.672 | -10.3951786 | -48.15723 | -38.26561641 | -30.02627 | -13.95747 | -15.28784 | 0.270131344 | -6.7488333 | 0 | 0 | 0 | 0 | 0 | 0 | 0 | 40.271655 | 53.04724 | 26.32627 | 26.63094 | 68.653825 | 0 | 0 | -65.37480385 | -58.51529 | -51.22719 | -57.24177 | -78.73119 | -48.99497 | -73.76337 | 58.53494 | 77.43098 | 46.79416 | 55.31336 | 82.2637 | 21.77254 | 8.774499
93 | W86874 | 2017-03-27 14:29 | 50.515 | 52.0018 | 64 | 46 | 1.4197 | 565.6878 | 24502 | 31 | 239715 | 239897 | 139220 | 139238 | 139378 | 139360 | 220889 | 220897 | 220533 | 220731 | 215392 | 215467 | 215970 | 215988 | 292987 | 292979 | 1293.62 | 46775.2109 | 6 | 14.5401 | 14.5401 | 14.5401 | 14.5401 | 14.5401 | 14.5401 | 14.5401 | 1202.1484 | 1121.1265 | 1066.6666 | 921.6895 | 1050.21 | 994.1187 | 978.9418 | 964.524 | 950.1873 | 944.1602 | 937.2462 | 925.2372 | 16.2 | 25.8 | 32.2246 | 21.629 | 14.2358 | 10.2597 | 7.6372 | 5.6125 | 4.2122 | 3.5963 | 3.604 | 99.14 | 132.83 | 152.39 | 199.58 | 214.1 | 279.87 | 291.28 | 378.09 | 402.26 | 521.82 | 528.9 | 689.96 | 629.97 | 826.18 | 49.3 | 43.9 | 21.7391 | 1.036364 | 1.106 | 1.106 | 0.191 | 1.106 | 6108435 | 2 |  |  | 3.7986 | 6.995 | 8.6671 | 10.1236 | 11.8579 | 16.425 | 3.916 | 7.58 | 9.24 | 10.328 | 13.448 | 19.334 | 25.1943 | 24.9496 | 25.1524 | 24.9815 | 25.0323 | 25.0351 |  | 13189 | 748 | 15 |  | CC007 | 356 | 1539 | 8 | 2 | 30 | 38.799999 | 1.036364 | 2096.3286 | 2043.4785 | 1761.2214 | 1633.55 | 1733.4286 | 1687.95 | 1422.05 | 81.9457 | 78.6907 | 67.2407 | 68.7457 | 87.1071 | 48.1136 | 84.0586 | 32.2246 | 21.629 | 14.2358 | 10.2597 | 7.6372 | 5.6125 | 4.2122 | 3.5963 | 0 | 0 | 0 | 0 | 0 | 0.1016 | 0.0254 | 0 | 0 | 0 | 0 | 0 | 0 | 0 | 0.038905 | 0.031901 | 0.025688 | 0.01189 | 0.012795 | 0.015005 | 0.013498 | -0.000225 | -0.000682 | -0.001545 | -0.001 | -0.001367 | -0.014918 | -0.007786 | 0.061591 | 0.058946 | 0.057312 | 0.058738 | 0.066315 | 0.077262 | 0.072543 | -0.407289 | -0.401916 | -0.398427 | -0.403187 | -0.417643 | -0.415692 | -0.404471 | -1.245495 | -1.221151 | -1.207195 | -1.228141 | -1.289095 | -1.26462 | -1.215645 | -0.722091 | -0.667736 | -0.640229 | -0.697857 | -0.847976 | -0.953312 | -0.830567 | -0.244023 | -0.22719 | -0.215824 | -0.230916 | -0.277377 | -0.275171 | -0.240044 | 0.387161 | 0.355067 | 0.288287 | 0.230669 | 0.356418 | 0.290227 | 0.258085 | -15 | -20 | -10 | -10 | -25 | 40 | -40 | -2.67243 | -2.640122 | -2.620205 | -2.649598 | -2.732238 | 0 | 0 |  | 1402.08 | 0 |  | 1422.2729 | 0 |  | 742.768 | 0 |  | 742.983 | 0 |  | 1407.16 | 0 |  | 1430.579 | 0 |  | 763.311 | 0 |  | 763.117 | 0 |  | 1417.015 | 0 |  | 1450.746 | 0 |  | 775.231 | 0 |  | 775.43 | 0 |  | 1497.584 | 0 |  | 1502.6639 | 0 |  | 755.066 | 0 |  | 754.89 | 0 |  | 1452.118 | 0 |  | 1453.871 | 0 |  | 704.246 | 0 |  | 704.004 | 0 |  | 1505.356 | 0 |  | 1511.5291 | 0 |  | 741.284 | 0.102 |  | 741.481 | 0.102 |  | 1472.057 | 0 |  | 1479.677 | 0 |  | 778.798 | 0.025 |  | 778.926 | 0.025 | 129.115 | 120.4549 | 100.9391 | 95.9514599 | 114.9523 | 130.4143929 | 103.1598 | 0 | 0 | 0 | 0 | 0 | -42.2343072 | -10.2735634 | -48.1757466 | -38.12311 | -29.14531 | -13.37445549 | -14.73177766 | -0.1100219 | -6.94376424 | 0 | 0 | 0 | 0 | 0 | 0 | 0 | 40.08645 | 52.80244 | 26.20205 | 26.49598 | 68.30595 | 0 | 0 | -59.17225 | -52.54461 | -43.04945 | -47.97467 | -73.86473 | -45.86727 | -69.8163 | 61.85343 | 82.5896 | 54.94642 | 61.09832 | 94.66176 | 42.20279 | 16.12615
93 | W86875 | 2017-03-27 14:31 | 50.3823 | 52.0264 | 79 | 46 | 1.4188 | 560.3535 | 24415 | 31 | 239715 | 239897 | 139220 | 139238 | 139378 | 139360 | 220889 | 220897 | 220533 | 220731 | 215392 | 215467 | 215970 | 215988 | 292987 | 292979 | 1293.62 | 46800.1563 | 6 | 14.9825 | 14.9825 | 14.9825 | 14.9825 | 14.9825 | 14.9825 | 14.9825 | 1208.0078 | 1123.7343 | 1068 | 916.3165 | 1050.2699 | 994.6204 | 979.716 | 964.9905 | 950.639 | 942.9202 | 934.3071 | 921.5 | 16.6 | 25.6 | 31.9595 | 21.6557 | 14.2777 | 10.3038 | 7.5014 | 5.4883 | 4.1823 | 3.605 | 3.6064 | 100.07 | 132.54 | 154.11 | 198.83 | 216.93 | 278.02 | 296.13 | 382.62 | 404.13 | 529.29 | 528.08 | 698.17 | 629.76 | 825.81 | 49.2 | 43.7 | 20.3917 | 5.609091 | 8.3547 | 8.3547 | 1.5753 | 8.3547 | 6109013 | 1 |  |  | 3.76 | 6.7371 | 8.6714 | 10.6707 | 12.1157 | 16.7693 | 3.726 | 7.448 | 9.766 | 11.688 | 13.574 | 19.344 | 24.9257 | 25.0362 | 25.0211 | 24.9336 | 25.1 | 25.054 |  | 13189 | 748 | 16 |  | CC008E | 356 | 1547 | 8 | 2 | 30 | 20.200001 | 5.609091 | 2187.5144 | 2156.5786 | 1837.4 | 1731.5 | 1587.5215 | 1566.6428 | 1298.7858 | 100.0271 | 99.0186 | 96.5043 | 98.3507 | 95.5857 | 52.03 | 90.9 | 31.9595 | 21.6557 | 14.2777 | 10.3038 | 7.5014 | 5.4883 | 4.1823 | 3.605 | 0 | 0 | 0 | 0 | 0 | 0.1016 | 0.0254 | 0 | 0 | 0 | 0 | 0 | 0 | 0 | 0.040533 | 0.03361 | 0.027797 | 0.013046 | 0.01365 | 0.016119 | 0.01441 | -0.000232 | -0.000695 | -0.001577 | -0.001007 | -0.001378 | -0.015557 | -0.008257 | 0.060746 | 0.058133 | 0.056522 | 0.057929 | 0.06544 | 0.076241 | 0.071596 | -0.411225 | -0.405888 | -0.402363 | -0.407163 | -0.420883 | -0.41931 | -0.407855 | -1.243277 | -1.219351 | -1.205409 | -1.22629 | -1.283367 | -1.264602 | -1.215184 | -0.729177 | -0.674013 | -0.646276 | -0.704481 | -0.859292 | -0.966067 | -0.842238 | -0.24136 | -0.224973 | -0.213721 | -0.228648 | -0.271577 | -0.269606 | -0.234759 | 0.385385 | 0.35057 | 0.284507 | 0.226201 | 0.353523 | 0.289131 | 0.256734 | -15 | -20 | -10 | -10 | -25 | 30 | -30 | -2.684562 | -2.652166 | -2.632549 | -2.663018 | -2.746083 | 0 | 0 |  | 1402.08 | 0 |  | 1422.2729 | 0 |  | 742.768 | 0 |  | 742.983 | 0 |  | 1407.16 | 0 |  | 1430.579 | 0 |  | 763.311 | 0 |  | 763.117 | 0 |  | 1417.015 | 0 |  | 1450.746 | 0 |  | 775.231 | 0 |  | 775.43 | 0 |  | 1497.584 | 0 |  | 1502.6639 | 0 |  | 755.066 | 0 |  | 754.89 | 0 |  | 1452.118 | 0 |  | 1453.871 | 0 |  | 704.246 | 0 |  | 704.004 | 0 |  | 1505.356 | 0 |  | 1511.5291 | 0 |  | 741.284 | 0.102 |  | 741.481 | 0.102 |  | 1472.057 | 0 |  | 1479.677 | 0 |  | 778.798 | 0.025 |  | 778.926 | 0.025 | 132.8827 | 125.3684 | 103.8535228 | 100.3040635 | 103.8874 | 119.4424 | 92.98787 | 0 | 0 | 0 | 0 | 0 | -42.601896 | -10.359517 | -50.10531 | -40.13494 | -31.60582398 | -14.76330531 | -15.74948 | -0.710706324 | -7.477027152 | 0 | 0 | 0 | 0 | 0 | 0 | 0 | 40.26843 | 53.04332 | 26.32549 | 26.63018 | 68.652075 | 0 | 0 | -72.93746 | -66.73982 | -62.36841 | -69.2862 | -82.13603 | -50.26446601 | -76.5594342 | 50.10841 | 71.53694 | 36.20478 | 42.88474 | 74.65397 | 25.86535 | -1.40811
93 | W86876 | 2017-03-27 14:33 | 50.3915 | 52.1313 | 69 | 46 | 1.4188 | 563.636 | 24506 | 31 | 239715 | 239897 | 139220 | 139238 | 139378 | 139360 | 220889 | 220897 | 220533 | 220731 | 215392 | 215467 | 215970 | 215988 | 292987 | 292979 | 1293.62 | 46825.0859 | 6 | 15.4275 | 15.4275 | 15.4275 | 15.4275 | 15.4275 | 15.4275 | 15.4275 | 1204.4922 | 1122.9271 | 1069.1666 | 917.6962 | 1050.4473 | 995.0662 | 979.4186 | 964.2905 | 950.0496 | 942.9868 | 934.4237 | 922.7736 | 16.2 | 26.6 | 32.0377 | 21.8388 | 14.5073 | 10.5614 | 7.6788 | 5.5515 | 4.2386 | 3.5941 | 3.6135 | 99.79 | 132.66 | 151.19 | 197.49 | 209.94 | 273.88 | 286.82 | 376.97 | 398.42 | 525.82 | 524.14 | 691.41 | 629.76 | 824.77 | 50.2 | 43.7 | 18.5355 | 6.999999 | 5.9159 | 5.9159 | -4.7659 | 5.9159 | 6109013 | 2 |  |  | 3.8314 | 6.9929 | 8.6786 | 10.4686 | 12.0643 | 16.3829 | 4.102 | 7.854 | 9.388 | 11.016 | 13.744 | 17.41 | 25.1966 | 24.9006 | 25.0421 | 24.9609 | 25.0846 | 24.8348 |  | 13189 | 748 | 17 |  | CC008E | 356 | 1547 | 8 | 2 | 30 | 26.799999 | 6.999999 | 2131.6428 | 2058.8857 | 1787.6215 | 1721.5 | 1629.5714 | 1498.5 | 1499.4429 | 84.9686 | 80.9779 | 71.5986 | 73.5571 | 88.3264 | 47.7786 | 85.9886 | 32.0377 | 21.8388 | 14.5073 | 10.5614 | 7.6788 | 5.5515 | 4.2386 | 3.5941 | 0 | 0 | 0 | 0 | 0 | 0.1016 | 0.0254 | 0 | 0 | 0 | 0 | 0 | 0 | 0 | 0.041111 | 0.034187 | 0.027546 | 0.013155 | 0.013825 | 0.016028 | 0.014321 | -0.000232 | -0.000695 | -0.001578 | -0.001008 | -0.001381 | -0.015716 | -0.008352 | 0.060746 | 0.058137 | 0.056525 | 0.057923 | 0.065423 | 0.076244 | 0.071499 | -0.411014 | -0.405605 | -0.402099 | -0.407116 | -0.421099 | -0.419434 | -0.409263 | -1.24216 | -1.217933 | -1.204081 | -1.225877 | -1.284329 | -1.267625 | -1.224048 | -0.730111 | -0.675114 | -0.647261 | -0.70485 | -0.858864 | -0.966924 | -0.838554 | -0.240531 | -0.223975 | -0.212816 | -0.228343 | -0.272036 | -0.268984 | -0.237707 | 0.386402 | 0.356576 | 0.29187 | 0.232289 | 0.358362 | 0.29179 | 0.257162 | -15 | -20 | -10 | -10 | -25 | 20 | -20 | -2.685089 | -2.652657 | -2.632829 | -2.663289 | -2.746349 | 0 | 0 |  | 1402.08 | 0 |  | 1422.2729 | 0 |  | 742.768 | 0 |  | 742.983 | 0 |  | 1407.16 | 0 |  | 1430.579 | 0 |  | 763.311 | 0 |  | 763.117 | 0 |  | 1417.015 | 0 |  | 1450.746 | 0 |  | 775.231 | 0 |  | 775.43 | 0 |  | 1497.584 | 0 |  | 1502.6639 | 0 |  | 755.066 | 0 |  | 754.89 | 0 |  | 1452.118 | 0 |  | 1453.871 | 0 |  | 704.246 | 0 |  | 704.004 | 0 |  | 1505.356 | 0 |  | 1511.5291 | 0 |  | 741.284 | 0.102 |  | 741.481 | 0.102 |  | 1472.057 | 0 |  | 1479.677 | 0 |  | 778.798 | 0.025 |  | 778.926 | 0.025 | 129.4888 | 119.6974 | 101.0453 | 99.7144445 | 106.6114 | 114.251634 | 107.2087 | 0 | 0 | 0 | 0 | 0 | -42.6144944 | -10.3952802 | -50.77825864 | -40.79101 | -31.26758 | -14.89073 | -15.98219 | -0.395499 | -7.306342512 | 0 | 0 | 0 | 0 | 0 | 0 | 0 | 40.276335 | 53.05314 | 26.32829 | 26.63289 | 68.658725 | 0 | 0 | -62.03651 | -54.66931 | -46.34298 | -51.84672 | -75.86037 | -46.19828 | -72.10608 | 56.95034 | 77.29025 | 49.76304 | 59.60988 | 83.42762 | 25.04337 | 17.40096
93 | W86877 | 2017-03-27 14:35 | 50.3617 | 52.2558 | 80 | 49 | 1.4197 | 619.3234 | 26199 | 31 | 239715 | 239897 | 139220 | 139238 | 139378 | 139360 | 220889 | 220897 | 220533 | 220731 | 215392 | 215467 | 215970 | 215988 | 292987 | 292979 | 1293.62 | 46851.9102 | 6 | 15.9299 | 15.9299 | 15.9299 | 15.9299 | 15.9299 | 15.9299 | 15.9299 | 1216.2109 | 1130.3206 | 1080 | 928.4717 | 1065.1613 | 1008.5634 | 993.0298 | 978.0555 | 963.1671 | 955.9363 | 947.7667 | 935.4041 | 15.8 | 24.8 | 32.0544 | 21.3599 | 13.9891 | 10.0621 | 7.4448 | 5.4968 | 4.2142 | 3.6004 | 3.6149 | 100.8 | 152.48 | 155.4 | 229.99 | 218.82 | 322.9 | 297.38 | 437.87 | 408.24 | 600.35 | 532.83 | 781.11 | 630.07 | 926.07 | 50.4 | 43.8 | 28.6638 | 10.981818 | 12.584 | 12.584 | -5.4253 | 12.584 | 6106364 | 1 |  |  | 3.8021 | 6.8293 | 8.4929 | 10.1071 | 11.8271 | 16.4464 | 3.684 | 7.29 | 9.586 | 10.824 | 12.626 | 18.436 | 25.0559 | 24.9526 | 25.0421 | 24.874 | 24.9102 | 25.1301 |  | 13189 | 748 | 18 |  | CC007 | 356 | 1503 | 8 | 2 | 30 | 37.799999 | 10.981818 | 2069.5642 | 2006.3572 | 1713.2428 | 1584.3785 | 1621.2572 | 1558.0072 | 1401.4143 | 81.5443 | 79.6057 | 71.8879 | 70.6186 | 85.7436 | 47.8007 | 91.205 | 32.0544 | 21.3599 | 13.9891 | 10.0621 | 7.4448 | 5.4968 | 4.2142 | 3.6004 | 0 | 0 | 0 | 0 | 0 | 0.1016 | 0.0254 | 0 | 0 | 0 | 0 | 0 | 0 | 0 | 0.03514 | 0.028506 | 0.022237 | 0.00981 | 0.010682 | 0.013122 | 0.011658 | -0.000209 | -0.000627 | -0.001451 | -0.000937 | -0.001171 | -0.013797 | -0.007281 | 0.06515 | 0.062355 | 0.060629 | 0.062139 | 0.070167 | 0.081851 | 0.076827 | -0.390765 | -0.385554 | -0.382151 | -0.386685 | -0.400336 | -0.399318 | -0.388844 | -1.261223 | -1.236316 | -1.221932 | -1.242995 | -1.303967 | -1.293174 | -1.244829 | -0.68633 | -0.634837 | -0.60884 | -0.663738 | -0.807404 | -0.907119 | -0.789366 | -0.260305 | -0.242159 | -0.229856 | -0.245816 | -0.29432 | -0.292009 | -0.255597 | 0.388763 | 0.358011 | 0.29085 | 0.233303 | 0.362459 | 0.297373 | 0.265832 | -15 | -20 | -10 | -10 | -25 | 10 | -10 | -2.599768 | -2.568443 | -2.549732 | -2.578365 | -2.658714 | 0 | 0 |  | 1402.08 | 0 |  | 1422.2729 | 0 |  | 742.768 | 0 |  | 742.983 | 0 |  | 1407.16 | 0 |  | 1430.579 | 0 |  | 763.311 | 0 |  | 763.117 | 0 |  | 1417.015 | 0 |  | 1450.746 | 0 |  | 775.231 | 0 |  | 775.43 | 0 |  | 1497.584 | 0 |  | 1502.6639 | 0 |  | 755.066 | 0 |  | 754.89 | 0 |  | 1452.118 | 0 |  | 1453.871 | 0 |  | 704.246 | 0 |  | 704.004 | 0 |  | 1505.356 | 0 |  | 1511.5291 | 0 |  | 741.284 | 0.102 |  | 741.481 | 0.102 |  | 1472.057 | 0 |  | 1479.677 | 0 |  | 778.798 | 0.025 |  | 778.926 | 0.025 | 134.8321 | 125.1064 | 103.8722 | 98.4517 | 113.7588 | 127.5244 | 107.6665 | 0 | 0 | 0 | 0 | 0 | -40.5707088 | -9.8766376 | -44.05578 | -34.46725 | -25.39908 | -11.02909 | -12.40203 | 0.87289245 | -5.448616533 | 0 | 0 | 0 | 0 | 0 | 0 | 0 | 38.99652 | 51.36886 | 25.49732 | 25.78365 | 66.46785 | 0 | 0 | -55.9663 | -50.53664 | -43.76823 | -46.87225 | -69.22973 | -43.36092 | -71.99412603 | 73.80655 | 91.47137 | 60.20221 | 66.334 | 98.59485 | 44.46571 | 20.34708
93 | W86878 | 2017-03-27 14:37 | 50.5784 | 52.4844 | 65 | 47 | 1.4197 | 598.2962 | 25319 | 31 | 239715 | 239897 | 139220 | 139238 | 139378 | 139360 | 220889 | 220897 | 220533 | 220731 | 215392 | 215467 | 215970 | 215988 | 292987 | 292979 | 1293.62 | 46877.9023 | 6 | 16.4153 | 16.4153 | 16.4153 | 16.4153 | 16.4153 | 16.4153 | 16.4153 | 1203.3203 | 1118.4215 | 1069.1666 | 922.1875 | 1055.0817 | 999.4587 | 984.8599 | 970.7246 | 956.5614 | 949.6064 | 941.454 | 928.8069 | 15.8 | 26.8 | 32.4991 | 21.5916 | 14.0834 | 9.9936 | 7.2965 | 5.4154 | 4.1733 | 3.6022 | 3.6143 | 99.71 | 148.49 | 155.47 | 222.9 | 221.49 | 320.22 | 302.58 | 440.28 | 412.94 | 599.43 | 532.49 | 777.04 | 629.51 | 912.96 | 51.1 | 43.9 | 25.3615 | 12.036365 | 12.7893 | 12.7893 | 3.3443 | 12.7893 | 6106364 | 2 |  |  | 3.8207 | 6.6764 | 8.4836 | 10.57 | 12.3107 | 16.69 | 3.61 | 6.99 | 9.438 | 11.464 | 13.22 | 17.844 | 25.0964 | 24.9856 | 24.9121 | 24.8749 | 24.9928 | 24.9286 |  | 13189 | 749 | 1 |  | CC007 | 356 | 1503 | 8 | 2 | 30 | 34.599998 | 12.036365 | 2113.793 | 2054.957 | 1812.6786 | 1672.1571 | 1630.0286 | 1580 | 1323.3357 | 98.3636 | 97.7079 | 98.6814 | 94.6343 | 94.8443 | 53.3793 | 103.1621 | 32.4991 | 21.5916 | 14.0834 | 9.9936 | 7.2965 | 5.4154 | 4.1733 | 3.6022 | 0 | 0 | 0 | 0 | 0 | 0.1016 | 0.0254 | 0 | 0 | 0 | 0 | 0 | 0 | 0 | 0.035653 | 0.028879 | 0.023788 | 0.0103 | 0.011293 | 0.014027 | 0.012456 | -0.000209 | -0.000627 | -0.001452 | -0.000938 | -0.001216 | -0.014499 | -0.007671 | 0.065185 | 0.062382 | 0.060652 | 0.06216 | 0.070205 | 0.08189 | 0.076896 | -0.390664 | -0.385586 | -0.382266 | -0.386857 | -0.400317 | -0.399291 | -0.388461 | -1.261816 | -1.237494 | -1.223474 | -1.244815 | -1.305904 | -1.294644 | -1.244762 | -0.685628 | -0.633786 | -0.6076 | -0.662218 | -0.806633 | -0.9061 | -0.789795 | -0.260815 | -0.243078 | -0.231006 | -0.24724 | -0.294852 | -0.292653 | -0.254971 | 0.389332 | 0.357288 | 0.287808 | 0.229605 | 0.359193 | 0.297088 | 0.265799 | -15 | -20 | -10 | -10 | -20 | 0 | 0 | -2.600314 | -2.568949 | -2.550027 | -2.578672 | -2.659933 | 0 | 0 |  | 1402.08 | 0 |  | 1422.2729 | 0 |  | 742.768 | 0 |  | 742.983 | 0 |  | 1407.16 | 0 |  | 1430.579 | 0 |  | 763.311 | 0 |  | 763.117 | 0 |  | 1417.015 | 0 |  | 1450.746 | 0 |  | 775.231 | 0 |  | 775.43 | 0 |  | 1497.584 | 0 |  | 1502.6639 | 0 |  | 755.066 | 0 |  | 754.89 | 0 |  | 1452.118 | 0 |  | 1453.871 | 0 |  | 704.246 | 0 |  | 704.004 | 0 |  | 1505.356 | 0 |  | 1511.5291 | 0 |  | 741.284 | 0.102 |  | 741.481 | 0.102 |  | 1472.057 | 0 |  | 1479.677 | 0 |  | 778.798 | 0.025 |  | 778.926 | 0.025 | 137.7876 | 128.1923 | 109.9426 | 103.9413 | 114.4362 | 129.3862 | 101.7592 | 0 | 0 | 0 | 0 | 0 | -40.5679656 | -9.8669094 | -44.72381 | -34.96168 | -27.32752 | -11.65395803 | -13.15959 | 0.611071968 | -5.95618617 | 0 | 0 | 0 | 0 | 0 | 0 | 0 | 39.00471 | 51.37898 | 25.50027 | 25.78672 | 53.19866 | 0 | 0 | -67.44084 | -61.9259 | -59.95881864 | -62.66854 | -76.50454 | -48.36698373 | -81.47691 | 64.62766 | 82.68373 | 48.15652 | 55.40551 | 77.97068 | 41.06232 | 4.459216
93 | W86879 | 2017-03-27 14:39 | 50.601 | 52.5979 | 79 | 49 | 1.4197 | 620.5868 | 26025 | 31 | 239715 | 239897 | 139220 | 139238 | 139378 | 139360 | 220889 | 220897 | 220533 | 220731 | 215392 | 215467 | 215970 | 215988 | 292987 | 292979 | 1293.62 | 46904.5391 | 6 | 16.9187 | 16.9187 | 16.9187 | 16.9187 | 16.9187 | 16.9187 | 16.9187 | 1213.8672 | 1130.0721 | 1079.6666 | 929.4188 | 1063.2683 | 1007.4807 | 992.7227 | 978.3684 | 964.4199 | 956.9755 | 948.3217 | 936.0901 | 15.8 | 25.8 | 32.2172 | 21.1708 | 13.7333 | 9.7943 | 7.1762 | 5.3918 | 4.2146 | 3.5988 | 3.6156 | 101.35 | 152.63 | 158.47 | 232.66 | 225.94 | 330.43 | 308.32 | 452.16 | 417.13 | 608.61 | 533.42 | 779.29 | 629.96 | 923.91 | 49.4 | 43.7 | 26.9273 | 7.354546 | 7.3594 | 7.3594 | 2.3399 | 7.3594 | 6106270 | 1 |  |  | 3.8514 | 6.68 | 8.4857 | 10.5693 | 12.3743 | 16.4886 | 3.506 | 6.97 | 9.37 | 11.722 | 13.876 | 16.672 | 24.9961 | 24.9621 | 24.9491 | 24.8878 | 25.0756 | 25.0499 |  | 13189 | 749 | 2 |  | CC007 | 356 | 1491 | 8 | 2 | 30 | 31 | 7.354546 | 2102.5 | 2015.7142 | 1748.5929 | 1631.6571 | 1555.8572 | 1508.2928 | 1413.6072 | 99.415 | 98.3207 | 96.1957 | 92.7321 | 92.5029 | 63.5121 | 110.7343 | 32.2172 | 21.1708 | 13.7333 | 9.7943 | 7.1762 | 5.3918 | 4.2146 | 3.5988 | 0 | 0 | 0 | 0 | 0 | 0.1016 | 0.0254 | 0 | 0 | 0 | 0 | 0 | 0 | 0 | 0.034559 | 0.028153 | 0.023362 | 0.009841 | 0.011188 | 0.013852 | 0.012298 | -0.000202 | -0.000609 | -0.001341 | -0.000866 | -0.001194 | -0.014765 | -0.007826 | 0.066316 | 0.06347 | 0.061711 | 0.063247 | 0.071436 | 0.083366 | 0.078225 | -0.385164 | -0.380043 | -0.376686 | -0.381197 | -0.394432 | -0.393256 | -0.383212 | -1.26849 | -1.243636 | -1.228594 | -1.250007 | -1.311669 | -1.298669 | -1.251591 | -0.673515 | -0.622976 | -0.597308 | -0.651054 | -0.793299 | -0.891112 | -0.774553 | -0.266586 | -0.248014 | -0.235601 | -0.252092 | -0.300336 | -0.297949 | -0.261636 | 0.388849 | 0.355516 | 0.286474 | 0.228725 | 0.360013 | 0.30015 | 0.268267 | -10 | -15 | -5 | -5 | -15 | -10 | 10 | -2.573609 | -2.542788 | -2.523927 | -2.552273 | -2.633041 | 0 | 0 |  | 1402.08 | 0 |  | 1422.2729 | 0 |  | 742.768 | 0 |  | 742.983 | 0 |  | 1407.16 | 0 |  | 1430.579 | 0 |  | 763.311 | 0 |  | 763.117 | 0 |  | 1417.015 | 0 |  | 1450.746 | 0 |  | 775.231 | 0 |  | 775.43 | 0 |  | 1497.584 | 0 |  | 1502.6639 | 0 |  | 755.066 | 0 |  | 754.89 | 0 |  | 1452.118 | 0 |  | 1453.871 | 0 |  | 704.246 | 0 |  | 704.004 | 0 |  | 1505.356 | 0 |  | 1511.5291 | 0 |  | 741.284 | 0.102 |  | 741.481 | 0.102 |  | 1472.057 | 0 |  | 1479.677 | 0 |  | 778.798 | 0.025 |  | 778.926 | 0.025 | 139.42939 | 127.9374 | 107.9074 | 103.1974 | 111.1442 | 125.7403 | 110.5794 | 0 | 0 | 0 | 0 | 0 | -39.9548096 | -9.7335848 | -43.58151093 | -34.25471 | -27.05487 | -11.21881 | -13.10882 | 1.185684797 | -5.597114952 | 0 | 0 | 0 | 0 | 0 | 0 | 0 | 25.73609 | 38.14182 | 12.619635 | 12.761365 | 39.495615 | 0 | 0 | -66.95749 | -61.25144 | -57.45846 | -60.3736 | -73.38246 | -56.59639 | -85.76958 | 54.62648 | 70.57305 | 36.01372 | 44.36636 | 64.14855 | 30.37482 | 9.479139
93 | W86880 | 2017-03-27 14:41 | 50.804 | 52.838 | 68 | 49 | 1.4197 | 622.5306 | 26134 | 31 | 239715 | 239897 | 139220 | 139238 | 139378 | 139360 | 220889 | 220897 | 220533 | 220731 | 215392 | 215467 | 215970 | 215988 | 292987 | 292979 | 1293.62 | 46931.2461 | 6 | 17.4237 | 17.4237 | 17.4237 | 17.4237 | 17.4237 | 17.4237 | 17.4237 | 1204.4922 | 1114.9384 | 1061.8334 | 919.3837 | 1057.9375 | 1002.8632 | 988.4116 | 974.2486 | 959.9268 | 952.1226 | 943.1094 | 930.4378 | 15.8 | 24.8 | 32.5284 | 21.4122 | 13.7273 | 9.7395 | 7.1095 | 5.3537 | 4.1867 | 3.6059 | 3.619 | 101.57 | 153.68 | 159.33 | 235.34 | 227.75 | 336.16 | 310.82 | 459.92 | 420.08 | 615 | 535.21 | 787.56 | 629.66 | 924.2 | 50.2 | 43.8 | 28.355 | 3.518182 | 0.16 | 6.2108 | 3.9231 | 0.16 | 6106270 | 2 |  |  | 3.8536 | 6.7593 | 8.5936 | 10.7393 | 12.7329 | 16.9843 | 3.44 | 7.244 | 9.422 | 11.842 | 14.51 | 18.98 | 24.801 | 24.9389 | 25.049 | 24.9135 | 24.9669 | 25.2427 |  | 13189 | 749 | 3 |  | CC007 | 356 | 1491 | 8 | 2 | 30 | 27.6 | 3.518182 | 2102.4929 | 2040.8357 | 1752.0358 | 1603.3214 | 1527.6285 | 1468.95 | 1319.9642 | 99.0407 | 100.3429 | 99.8207 | 98.7879 | 98.7664 | 67.5786 | 107.5264 | 32.5284 | 21.4122 | 13.7273 | 9.7395 | 7.1095 | 5.3537 | 4.1867 | 3.6059 | 0 | 0 | 0 | 0 | 0 | 0.1016 | 0.0254 | 0 | 0 | 0 | 0 | 0 | 0 | 0 | 0.035982 | 0.030419 | 0.024093 | 0.010243 | 0.01203 | 0.014434 | 0.012838 | -0.000202 | -0.00061 | -0.001343 | -0.000867 | -0.001198 | -0.015297 | -0.00815 | 0.066339 | 0.063491 | 0.061732 | 0.063271 | 0.07147 | 0.083415 | 0.078299 | -0.385002 | -0.379926 | -0.376557 | -0.380989 | -0.394105 | -0.392771 | -0.382428 | -1.26832 | -1.243667 | -1.228564 | -1.249619 | -1.310899 | -1.295386 | -1.246894 | -0.673485 | -0.622816 | -0.597193 | -0.651168 | -0.793905 | -0.891737 | -0.776207 | -0.266475 | -0.248061 | -0.2356 | -0.251814 | -0.299474 | -0.297199 | -0.259962 | 0.388662 | 0.354518 | 0.285017 | 0.227304 | 0.358314 | 0.29981 | 0.268472 | -10 | -15 | -5 | -5 | -15 | -20 | 20 | -2.573989 | -2.543146 | -2.524176 | -2.552528 | -2.633327 | 0 | 0 |  | 1402.08 | 0 |  | 1422.2729 | 0 |  | 742.768 | 0 |  | 742.983 | 0 |  | 1407.16 | 0 |  | 1430.579 | 0 |  | 763.311 | 0 |  | 763.117 | 0 |  | 1417.015 | 0 |  | 1450.746 | 0 |  | 775.231 | 0 |  | 775.43 | 0 |  | 1497.584 | 0 |  | 1502.6639 | 0 |  | 755.066 | 0 |  | 754.89 | 0 |  | 1452.118 | 0 |  | 1453.871 | 0 |  | 704.246 | 0 |  | 704.004 | 0 |  | 1505.356 | 0 |  | 1511.5291 | 0 |  | 741.284 | 0.102 |  | 741.481 | 0.102 |  | 1472.057 | 0 |  | 1479.677 | 0 |  | 778.798 | 0.025 |  | 778.926 | 0.025 | 139.4773 | 129.5747 | 108.1567 | 101.4437 | 109.1796 | 122.5325 | 103.3519 | 0 | 0 | 0 | 0 | 0 | -39.9055336 | -9.7136712 | -45.3804896 | -37.07247 | -27.949831 | -11.71643 | -14.19966 | 1.117918118 | -5.845439072 | 0 | 0 | 0 | 0 | 0 | 0 | 0 | 25.73989 | 38.14719 | 12.62088 | 12.76264 | 39.499905 | 0 | 0 | -66.70243 | -62.49516 | -59.61222 | -64.32752 | -78.41114 | -60.26234 | -83.46274 | 53.13425 | 68.15426 | 33.2155 | 38.16244 | 56.06872 | 23.48251 | 4.330022259
93 | W86881 | 2017-03-27 14:43 | 50.8206 | 52.9 | 72 | 45 | 1.4197 | 564.1851 | 23286 | 31 | 239715 | 239897 | 139220 | 139238 | 139378 | 139360 | 220889 | 220897 | 220533 | 220731 | 215392 | 215467 | 215970 | 215988 | 292987 | 292979 | 1293.62 | 46954.7969 | 6 | 17.8814 | 17.8814 | 17.8814 | 17.8814 | 17.8814 | 17.8814 | 17.8814 | 1218.5547 | 1124.5878 | 1071.6666 | 927.6604 | 1052.5099 | 997.8163 | 983.9417 | 970.2789 | 956.7319 | 949.9965 | 942.0336 | 930.055 | 15.8 | 24.8 | 32.1613 | 21.2313 | 13.7579 | 9.7875 | 7.1578 | 5.3704 | 4.1815 | 3.6021 | 3.6177 | 101.27 | 147.25 | 158.64 | 224.59 | 225.99 | 319.12 | 309.06 | 438.3 | 418.87 | 591.17 | 533.38 | 760.95 | 629.63 | 897.87 | 50.9 | 43.8 | 20.0233 | 8.445456 | 10.6013 | 10.6013 | -3.7066 | 10.6013 | 6107053 | 1 |  |  | 3.6964 | 6.6764 | 8.3257 | 10.5443 | 12.3664 | 16.6471 | 3.584 | 7.11 | 9.016 | 11.788 | 13.888 | 19.334 | 24.9036 | 25.0028 | 25.0383 | 24.8816 | 25.034 | 24.9354 |  | 13189 | 749 | 4 |  | CC007 | 356 | 1467 | 8 | 2 | 30 | 26.799999 | 8.445456 | 2030.4286 | 1996.6714 | 1696.7928 | 1580.6714 | 1517.15 | 1477.2858 | 1290.65 | 95.9314 | 95.6857 | 93.2193 | 95.8164 | 97.265 | 66.8614 | 113.1307 | 32.1613 | 21.2313 | 13.7579 | 9.7875 | 7.1578 | 5.3704 | 4.1815 | 3.6021 | 0 | 0 | 0 | 0 | 0 | 0.1016 | 0.0254 | 0 | 0 | 0 | 0 | 0 | 0 | 0 | 0.033491 | 0.028171 | 0.021687 | 0.008788 | 0.010407 | 0.012998 | 0.011539 | -0.000173 | -0.000507 | -0.001136 | -0.000746 | -0.001046 | -0.012503 | -0.006527 | 0.068528 | 0.065588 | 0.063771 | 0.065359 | 0.073819 | 0.086196 | 0.080915 | -0.37369 | -0.368721 | -0.365442 | -0.369802 | -0.382691 | -0.381172 | -0.371077 | -1.280218 | -1.255131 | -1.239845 | -1.261383 | -1.324011 | -1.304729 | -1.255617 | -0.648783 | -0.600101 | -0.575438 | -0.627264 | -0.76419 | -0.857947 | -0.746975 | -0.278598 | -0.259187 | -0.246135 | -0.263302 | -0.313838 | -0.311366 | -0.27215 | 0.391099 | 0.360736 | 0.290862 | 0.23202 | 0.365555 | 0.305947 | 0.2735 | -10 | -15 | -5 | -5 | -15 | -30 | 30 | -2.513107 | -2.483046 | -2.46482 | -2.492488 | -2.571304 | 0 | 0 |  | 1402.08 | 0 |  | 1422.2729 | 0 |  | 742.768 | 0 |  | 742.983 | 0 |  | 1407.16 | 0 |  | 1430.579 | 0 |  | 763.311 | 0 |  | 763.117 | 0 |  | 1417.015 | 0 |  | 1450.746 | 0 |  | 775.231 | 0 |  | 775.43 | 0 |  | 1497.584 | 0 |  | 1502.6639 | 0 |  | 755.066 | 0 |  | 754.89 | 0 |  | 1452.118 | 0 |  | 1453.871 | 0 |  | 704.246 | 0 |  | 704.004 | 0 |  | 1505.356 | 0 |  | 1511.5291 | 0 |  | 741.284 | 0.102 |  | 741.481 | 0.102 |  | 1472.057 | 0 |  | 1479.677 | 0 |  | 778.798 | 0.025 |  | 778.926 | 0.025 | 139.1412 | 130.9577 | 108.2062 | 103.3111 | 111.9945 | 127.3361 | 104.4329 | 0 | 0 | 0 | 0 | 0 | -38.7270752 | -9.4253558 | -42.6543 | -34.72194 | -25.48005 | -10.14404 | -12.39407 | -0.645840855 | -6.293152404 | 0 | 0 | 0 | 0 | 0 | 0 | 0 | 25.13107 | 37.24569 | 12.3241 | 12.46244 | 38.56956 | 0 | 0 | -62.23866 | -57.42108 | -53.64193 | -60.10218 | -74.32894035 | -57.36354 | -84.5058 | 59.37932 | 76.06035 | 41.40829 | 45.52732 | 63.84105 | 30.59967 | 4.208632
93 | W86882 | 2017-03-27 14:45 | 50.9917 | 52.9845 | 53 | 40 | 1.4197 | 474.054 | 19659 | 31 | 239715 | 239897 | 139220 | 139238 | 139378 | 139360 | 220889 | 220897 | 220533 | 220731 | 215392 | 215467 | 215970 | 215988 | 292987 | 292979 | 1293.62 | 46974.8164 | 6 | 18.266 | 18.266 | 18.266 | 18.266 | 18.266 | 18.266 | 18.266 | 1191.6016 | 1111.7119 | 1057.1666 | 926.825 | 1049.8999 | 995.8842 | 982.0372 | 968.5121 | 954.9753 | 948.127 | 939.6956 | 927.9112 | 15.8 | 17.6 | 32.5082 | 21.5017 | 13.7693 | 9.7652 | 7.1146 | 5.3245 | 4.188 | 3.5972 | 3.6232 | 100.56 | 139.41 | 157.81 | 214.31 | 225.95 | 306.19 | 309.07 | 420.12 | 418.24 | 567.4 | 533.51 | 723.69 | 629.94 | 852.13 | 48.2 | 43.7 | 8.4677 | 7.972727 | 10.0788 | 10.0788 | -3.7828 | 10.0788 | 6106727 | 2 |  |  | 3.7571 | 6.585 | 8.4664 | 10.7657 | 12.5929 | 16.6936 | 3.932 | 7.262 | 9.316 | 11.758 | 14.122 | 18.526 | 24.9396 | 25.0106 | 25.1271 | 24.9989 | 25.0356 | 24.9564 |  | 13189 | 749 | 5 |  | CC007 | 356 | 1473 | 8 | 2 | 30 | 24.6 | 7.972727 | 2042.4071 | 1977.0786 | 1708.6072 | 1568.7142 | 1501.5428 | 1395.8357 | 1335.7643 | 92.4614 | 91.5421 | 87.1686 | 88.3336 | 94.1243 | 64.0129 | 112.2143 | 32.5082 | 21.5017 | 13.7693 | 9.7652 | 7.1146 | 5.3245 | 4.188 | 3.5972 | 0 | 0 | 0 | 0 | 0 | 0.1016 | 0.0254 | 0 | 0 | 0 | 0 | 0 | 0 | 0 | 0.03602 | 0.030026 | 0.023699 | 0.009685 | 0.011484 | 0.014853 | 0.013217 | -0.00018 | -0.000531 | -0.00119 | -0.000772 | -0.001083 | -0.012901 | -0.006841 | 0.067993 | 0.065078 | 0.063273 | 0.064851 | 0.073246 | 0.085539 | 0.080242 | -0.376567 | -0.371512 | -0.368261 | -0.372588 | -0.3856 | -0.383421 | -0.373885 | -1.277485 | -1.252219 | -1.237257 | -1.258391 | -1.321153 | -1.294014 | -1.248675 | -0.654754 | -0.605771 | -0.580734 | -0.633233 | -0.771418 | -0.867085 | -0.752882 | -0.275763 | -0.256369 | -0.243635 | -0.260387 | -0.310418 | -0.307065 | -0.270436 | 0.391206 | 0.360699 | 0.290131 | 0.231346 | 0.364853 | 0.30527 | 0.272597 | -10 | -15 | -5 | -5 | -15 | -40 | 40 | -2.528802 | -2.498514 | -2.479969 | -2.507825 | -2.58719 | 0 | 0 |  | 1402.08 | 0 |  | 1422.2729 | 0 |  | 742.768 | 0 |  | 742.983 | 0 |  | 1407.16 | 0 |  | 1430.579 | 0 |  | 763.311 | 0 |  | 763.117 | 0 |  | 1417.015 | 0 |  | 1450.746 | 0 |  | 775.231 | 0 |  | 775.43 | 0 |  | 1497.584 | 0 |  | 1502.6639 | 0 |  | 755.066 | 0 |  | 754.89 | 0 |  | 1452.118 | 0 |  | 1453.871 | 0 |  | 704.246 | 0 |  | 704.004 | 0 |  | 1505.356 | 0 |  | 1511.5291 | 0 |  | 741.284 | 0.102 |  | 741.481 | 0.102 |  | 1472.057 | 0 |  | 1479.677 | 0 |  | 778.798 | 0.025 |  | 778.926 | 0.025 | 138.8694 | 128.6643 | 108.1087 | 101.7327 | 109.982 | 119.3984 | 107.1844 | 0 | 0 | 0 | 0 | 0 | -38.9555736 | -9.496679 | -45.7850624 | -36.9342 | -27.84942 | -11.21604 | -13.74131 | -2.525915328 | -7.9615518 | 0 | 0 | 0 | 0 | 0 | 0 | 0 | 25.28802 | 37.47771 | 12.399845 | 12.539125 | 38.80785 | 0 | 0 | -60.53947 | -55.45355 | -50.62177 | -55.93575 | -72.60918 | -55.50463 | -84.48413 | 57.83287 | 73.75428 | 42.03736 | 47.12002 | 62.43936 | 22.41228 | 5.242041548
93 | W86883 | 2017-03-27 14:47 | 50.6659 | 52.8438 | 95 | 47 | 1.3229 | 587.0618 | 23870 | 31 | 239715 | 239897 | 139220 | 139238 | 139378 | 139360 | 220889 | 220897 | 220533 | 220731 | 215392 | 215467 | 215970 | 215988 | 292987 | 292979 | 1293.62 | 46999.2969 | 6 | 18.7413 | 18.7413 | 18.7413 | 18.7413 | 18.7413 | 18.7413 | 18.7413 | 1212.6953 | 1122.0188 | 1066.1666 | 924.6312 | 1050.1157 | 996.0921 | 982.5845 | 969.279 | 956.0709 | 949.2612 | 941.4111 | 929.7495 | 15.8 | 24.6 | 32.3728 | 21.4491 | 13.7676 | 9.7374 | 7.0983 | 5.3394 | 4.1812 | 3.5988 | 3.6224 | 100.7 | 149.3 | 158.45 | 230.1 | 226.23 | 329.76 | 310.08 | 452.46 | 418.97 | 606.67 | 535 | 775.33 | 629.77 | 910.12 | 49.3 | 43.6 | 25.737 | 8.118183 | 9.1081 | 9.1081 | -3.1799 | 9.1081 | 6108605 | 1 |  |  | 3.3221 | 6.4643 | 8.085 | 10.31 | 12.085 | 16.4186 | 3.272 | 6.562 | 8.764 | 11.02 | 12.652 | 18.546 | 25.2849 | 24.9119 | 25.099 | 24.9627 | 24.9099 | 25.0237 |  | 13189 | 749 | 6 |  | CC007C | 356 | 1444 | 8 | 2 | 30 | 35.799999 | 8.118183 | 2001.0929 | 2002.7572 | 1708.2072 | 1567.5929 | 1479.7 | 1409.4642 | 1290.4357 | 83.8286 | 81.5943 | 72.0729 | 71.94 | 88.8086 | 62.04 | 111.9414 | 32.3728 | 21.4491 | 13.7676 | 9.7374 | 7.0983 | 5.3394 | 4.1812 | 3.5988 | 0 | 0 | 0 | 0 | 0 | 0.1016 | 0.0254 | 0 | 0 | 0 | 0 | 0 | 0 | 0 | 0.032686 | 0.026782 | 0.021122 | 0.008207 | 0.009603 | 0.012785 | 0.011369 | -0.000149 | -0.000459 | -0.001031 | -0.000674 | -0.000829 | -0.009678 | -0.004881 | 0.070258 | 0.067238 | 0.065378 | 0.067008 | 0.075686 | 0.088426 | 0.082991 | -0.36404 | -0.359302 | -0.356062 | -0.360274 | -0.372765 | -0.371291 | -0.361655 | -1.289589 | -1.264828 | -1.249241 | -1.270727 | -1.333641 | -1.314855 | -1.26669 | -0.628704 | -0.581219 | -0.557471 | -0.607777 | -0.740738 | -0.831374 | -0.72326 | -0.28827 | -0.268595 | -0.254884 | -0.272526 | -0.324453 | -0.32181 | -0.281915 | 0.3935 | 0.365382 | 0.294662 | 0.235011 | 0.371702 | 0.310898 | 0.278424 | -10 | -15 | -5 | -5 | -15 | -30 | 30 | -2.454954 | -2.425645 | -2.408058 | -2.434979 | -2.511809 | 0 | 0 |  | 1402.08 | 0 |  | 1422.2729 | 0 |  | 742.768 | 0 |  | 742.983 | 0 |  | 1407.16 | 0 |  | 1430.579 | 0 |  | 763.311 | 0 |  | 763.117 | 0 |  | 1417.015 | 0 |  | 1450.746 | 0 |  | 775.231 | 0 |  | 775.43 | 0 |  | 1497.584 | 0 |  | 1502.6639 | 0 |  | 755.066 | 0 |  | 754.89 | 0 |  | 1452.118 | 0 |  | 1453.871 | 0 |  | 704.246 | 0 |  | 704.004 | 0 |  | 1505.356 | 0 |  | 1511.5291 | 0 |  | 741.284 | 0.102 |  | 741.481 | 0.102 |  | 1472.057 | 0 |  | 1479.677 | 0 |  | 778.798 | 0.025 |  | 778.926 | 0.025 | 140.5928 | 134.6614 | 111.6792 | 105.0413 | 111.9925742 | 124.6333 | 107.0945 | 0 | 0 | 0 | 0 | 0 | -37.7231656 | -9.186037 | -41.95936 | -33.29407 | -25.0985 | -9.572386491 | -11.70137 | -4.085254485 | -8.21828472 | 0 | 0 | 0 | 0 | 0 | 0 | 0 | 24.54954 | 36.384675 | 12.04029 | 12.174895 | 37.677135 | 0 | 0 | -52.70338 | -47.42416 | -40.17855 | -43.72347738 | -65.7839 | -51.57844296 | -80.96274 | 70.47959 | 90.32784 | 58.44241 | 63.9203 | 72.18444 | 31.24642 | 8.72749
93 | W86884 | 2017-03-27 14:49 | 50.8665 | 53.0365 | 62 | 47 | 1.3229 | 588.1264 | 23914 | 31 | 239715 | 239897 | 139220 | 139238 | 139378 | 139360 | 220889 | 220897 | 220533 | 220731 | 215392 | 215467 | 215970 | 215988 | 292987 | 292979 | 1293.62 | 47023.7031 | 6 | 19.2175 | 19.2175 | 19.2175 | 19.2175 | 19.2175 | 19.2175 | 19.2175 | 1191.6016 | 1109.9906 | 1058.3334 | 921.9375 | 1045.7135 | 991.402 | 977.6904 | 964.4336 | 951.4016 | 944.6853 | 937.0855 | 925.1855 | 16 | 21.6 | 32.4363 | 21.5737 | 13.9061 | 9.8568 | 7.155 | 5.3848 | 4.1968 | 3.6024 | 3.6172 | 99.74 | 147.64 | 156.21 | 225.8 | 224.37 | 323.18 | 308.07 | 446.35 | 417.76 | 598.68 | 533.2 | 769.28 | 629.46 | 908.01 | 50.8 | 43.8 | 23.4163 | 8.700001 | 9.5373 | 9.5373 | -2.7477 | 9.5373 | 6108605 | 2 |  |  | 3.6979 | 6.6536 | 8.3971 | 10.7521 | 12.5821 | 16.8929 | 3.476 | 7.096 | 9.274 | 11.58 | 14.12 | 19.004 | 25.2429 | 24.941 | 25.0406 | 24.9651 | 24.9652 | 24.9779 |  | 13189 | 749 | 7 |  | CC007C | 356 | 1444 | 8 | 2 | 30 | 36.599998 | 8.700001 | 2020.0358 | 1975.4785 | 1738.3572 | 1624.35 | 1501.4071 | 1475.2428 | 1323.7786 | 97.6557 | 96.6521 | 94.7586 | 90.1357 | 91.2514 | 63.2593 | 113.61 | 32.4363 | 21.5737 | 13.9061 | 9.8568 | 7.155 | 5.3848 | 4.1968 | 3.6024 | 0 | 0 | 0 | 0 | 0 | 0.1016 | 0.0254 | 0 | 0 | 0 | 0 | 0 | 0 | 0 | 0.034425 | 0.02724 | 0.022505 | 0.00879 | 0.009921 | 0.013331 | 0.011876 | -0.00015 | -0.00046 | -0.001032 | -0.000675 | -0.000832 | -0.010704 | -0.005425 | 0.070303 | 0.067282 | 0.065415 | 0.06704 | 0.075726 | 0.088459 | 0.08303 | -0.363768 | -0.359016 | -0.355894 | -0.360216 | -0.372641 | -0.371507 | -0.361781 | -1.289738 | -1.264886 | -1.249867 | -1.271921 | -1.334571 | -1.320687 | -1.271768 | -0.628244 | -0.580847 | -0.556784 | -0.606687 | -0.73964 | -0.829872 | -0.722197 | -0.288441 | -0.268684 | -0.255411 | -0.273549 | -0.325372 | -0.322971 | -0.282651 | 0.393903 | 0.367967 | 0.296137 | 0.235665 | 0.37183 | 0.310717 | 0.278079 | -10 | -15 | -5 | -5 | -15 | -20 | 20 | -2.456321 | -2.426932 | -2.409084 | -2.436132 | -2.51318 | 0 | 0 |  | 1402.08 | 0 |  | 1422.2729 | 0 |  | 742.768 | 0 |  | 742.983 | 0 |  | 1407.16 | 0 |  | 1430.579 | 0 |  | 763.311 | 0 |  | 763.117 | 0 |  | 1417.015 | 0 |  | 1450.746 | 0 |  | 775.231 | 0 |  | 775.43 | 0 |  | 1497.584 | 0 |  | 1502.6639 | 0 |  | 755.066 | 0 |  | 754.89 | 0 |  | 1452.118 | 0 |  | 1453.871 | 0 |  | 704.246 | 0 |  | 704.004 | 0 |  | 1505.356 | 0 |  | 1511.5291 | 0 |  | 741.284 | 0.102 |  | 741.481 | 0.102 |  | 1472.057 | 0 |  | 1479.677 | 0 |  | 778.798 | 0.025 |  | 778.926 | 0.025 | 142.0146 | 132.9141 | 113.7146 | 108.896424 | 113.6956 | 130.4985 | 109.9133 | 0 | 0 | 0 | 0 | 0 | -37.7451112 | -9.1892374 | -44.20576995 | -33.87364708 | -26.83839 | -10.32164 | -12.12992 | -3.469444749 | -8.204175368 | 0 | 0 | 0 | 0 | 0 | 0 | 0 | 24.56321 | 36.40398 | 12.04542 | 12.18066 | 37.6977 | 0 | 0 | -61.35161 | -56.14008 | -52.76007 | -54.68416 | -67.49319 | -52.49712 | -82.04880117 | 61.02041 | 79.3044 | 46.16159 | 56.07129 | 71.77015 | 36.78683 | 10.47112322
93 | W86885 | 2017-03-27 14:51 | 50.7072 | 52.9814 | 86 | 47 | 1.3229 | 589.9713 | 23977 | 31 | 239715 | 239897 | 139220 | 139238 | 139378 | 139360 | 220889 | 220897 | 220533 | 220731 | 215392 | 215467 | 215970 | 215988 | 292987 | 292979 | 1293.62 | 47048.1055 | 6 | 19.6953 | 19.6953 | 19.6953 | 19.6953 | 19.6953 | 19.6953 | 19.6953 | 1208.0078 | 1118.0706 | 1063.6666 | 924.4591 | 1045.7379 | 991.9122 | 978.5358 | 965.4449 | 952.5504 | 946.2382 | 938.5178 | 926.76 | 16 | 23.6 | 32.2271 | 21.2917 | 13.6856 | 9.7138 | 7.0965 | 5.3209 | 4.167 | 3.6015 | 3.6147 | 100.99 | 149.81 | 158.6 | 229.91 | 227.05 | 328.88 | 311.07 | 450.57 | 419.89 | 608.21 | 534.77 | 778.67 | 629.98 | 910.11 | 50.5 | 43.7 | 26.0722 | 9.363637 | 9.5467 | 9.5467 | -2.4454 | 9.5467 | 6108605 | 1 |  |  | 3.6721 | 6.7836 | 8.5807 | 10.8764 | 12.7371 | 17.3871 | 3.902 | 7.138 | 9.566 | 11.522 | 13.378 | 19.176 | 25.2572 | 24.9789 | 25.0664 | 24.9186 | 25.015 | 24.9871 |  | 13189 | 749 | 8 |  | CC007C | 356 | 1444 | 8 | 2 | 30 | 27.6 | 9.363637 | 2010.2072 | 1957.9286 | 1697.4 | 1564.15 | 1500.4429 | 1412.4572 | 1260.9286 | 101.4107 | 100.5636 | 100.08 | 97.3221 | 93.98 | 64.0321 | 114.8664 | 32.2271 | 21.2917 | 13.6856 | 9.7138 | 7.0965 | 5.3209 | 4.167 | 3.6015 | 0 | 0 | 0 | 0 | 0 | 0.1016 | 0.0254 | 0 | 0 | 0 | 0 | 0 | 0 | 0 | 0.035469 | 0.02778 | 0.023678 | 0.009527 | 0.010343 | 0.013939 | 0.012459 | -0.000154 | -0.00046 | -0.00104 | -0.000693 | -0.000921 | -0.011721 | -0.006006 | 0.07033 | 0.067313 | 0.065447 | 0.067077 | 0.07576 | 0.088521 | 0.08309 | -0.363689 | -0.358858 | -0.355653 | -0.359892 | -0.372474 | -0.371286 | -0.361533 | -1.290692 | -1.265694 | -1.249736 | -1.271469 | -1.335208 | -1.322596 | -1.273319 | -0.627664 | -0.580627 | -0.556674 | -0.606835 | -0.739297 | -0.830172 | -0.722561 | -0.288903 | -0.268691 | -0.255279 | -0.273046 | -0.325458 | -0.322305 | -0.281977 | 0.392924 | 0.364595 | 0.293587 | 0.234196 | 0.370639 | 0.310528 | 0.277938 | -5 | -10 | 0 | 0 | -10 | -10 | 10 | -2.456529 | -2.427301 | -2.409048 | -2.4361 | -2.513528 | 0 | 0 |  | 1402.08 | 0 |  | 1422.2729 | 0 |  | 742.768 | 0 |  | 742.983 | 0 |  | 1407.16 | 0 |  | 1430.579 | 0 |  | 763.311 | 0 |  | 763.117 | 0 |  | 1417.015 | 0 |  | 1450.746 | 0 |  | 775.231 | 0 |  | 775.43 | 0 |  | 1497.584 | 0 |  | 1502.6639 | 0 |  | 755.066 | 0 |  | 754.89 | 0 |  | 1452.118 | 0 |  | 1453.871 | 0 |  | 704.246 | 0 |  | 704.004 | 0 |  | 1505.356 | 0 |  | 1511.5291 | 0 |  | 741.284 | 0.102 |  | 741.481 | 0.102 |  | 1472.057 | 0 |  | 1479.677 | 0 |  | 778.798 | 0.025 |  | 778.926 | 0.025 | 141.3779 | 131.794 | 111.0897378 | 104.9185 | 113.6736 | 125.0321 | 104.7706 | 0 | 0 | 0 | 0 | 0 | -37.7226576 | -9.1829382 | -45.58078798 | -34.57876008 | -28.29152 | -11.23216 | -12.58033 | -2.933517928 | -8.216727507 | 0 | 0 | 0 | 0 | 0 | 0 | 0 | 12.282645 | 24.27301 | 0 | 0 | 25.13528 | 0 | 0 | -63.65185 | -58.38994 | -55.71193392 | -59.05846 | -69.47913206 | -53.15766 | -82.99798 | 44.42788 | 63.09836 | 27.08628 | 34.62788 | 56.74937 | 31.21829 | 4.372911
93 | W86886 | 2017-03-27 14:53 | 51.0152 | 53.2368 | 57 | 47 | 1.3229 | 590.5096 | 24003 | 31 | 239715 | 239897 | 139220 | 139238 | 139378 | 139360 | 220889 | 220897 | 220533 | 220731 | 215392 | 215467 | 215970 | 215988 | 292987 | 292979 | 1293.62 | 47072.5078 | 6 | 20.1734 | 20.1734 | 20.1734 | 20.1734 | 20.1734 | 20.1734 | 20.1734 | 1182.2266 | 1099.8579 | 1050.8334 | 920.1258 | 1045.4324 | 991.4724 | 978.0316 | 964.8038 | 951.5687 | 944.5869 | 937.0612 | 925.114 | 15.8 | 19.8 | 32.414 | 21.4375 | 13.7491 | 9.764 | 7.1207 | 5.4018 | 4.2018 | 3.5996 | 3.6131 | 100.7 | 148.84 | 158.36 | 228.04 | 226.99 | 325.63 | 310.6 | 446.48 | 418.63 | 595.18 | 533.21 | 765.26 | 629.33 | 907.96 | 50.2 | 44 | 25.1968 | 9.236363 | 9.923 | 9.923 | -2.6895 | 9.923 | 6108605 | 2 |  |  | 3.7714 | 6.7521 | 8.6193 | 10.9036 | 12.6686 | 17.18 | 3.62 | 7.134 | 9.522 | 12.088 | 13.964 | 18.898 | 25.0756 | 24.9699 | 25.0069 | 25.0335 | 25.102 | 25.2469 |  | 13189 | 749 | 9 |  | CC007C | 356 | 1444 | 8 | 2 | 30 | 34.599998 | 9.236363 | 2054.7356 | 2001.2572 | 1730.7715 | 1615.6643 | 1485.5072 | 1496.1357 | 1341.8143 | 97.4693 | 96.4193 | 94.6586 | 90.7186 | 92.2629 | 65.1529 | 114.94 | 32.414 | 21.4375 | 13.7491 | 9.764 | 7.1207 | 5.4018 | 4.2018 | 3.5996 | 0 | 0 | 0 | 0 | 0 | 0.1016 | 0.0254 | 0 | 0 | 0 | 0 | 0 | 0 | 0 | 0.036679 | 0.029252 | 0.02448 | 0.009994 | 0.010936 | 0.014299 | 0.012774 | -0.000154 | -0.00046 | -0.001042 | -0.000694 | -0.000924 | -0.01179 | -0.006029 | 0.070299 | 0.06728 | 0.065416 | 0.067045 | 0.075734 | 0.088456 | 0.083031 | -0.363881 | -0.359129 | -0.355885 | -0.360145 | -0.372559 | -0.371753 | -0.361963 | -1.290638 | -1.266045 | -1.249908 | -1.271741 | -1.334695 | -1.324519 | -1.274933 | -0.627944 | -0.580643 | -0.556794 | -0.606912 | -0.740068 | -0.829703 | -0.722178 | -0.288827 | -0.268946 | -0.255388 | -0.273237 | -0.324797 | -0.323145 | -0.282663 | 0.39322 | 0.364515 | 0.293439 | 0.234142 | 0.370808 | 0.310342 | 0.277835 | -5 | -10 | 0 | 0 | -10 | 0 | 0 | -2.456424 | -2.427204 | -2.408983 | -2.43603 | -2.513446 | 0 | 0 |  | 1402.08 | 0 |  | 1422.2729 | 0 |  | 742.768 | 0 |  | 742.983 | 0 |  | 1407.16 | 0 |  | 1430.579 | 0 |  | 763.311 | 0 |  | 763.117 | 0 |  | 1417.015 | 0 |  | 1450.746 | 0 |  | 775.231 | 0 |  | 775.43 | 0 |  | 1497.584 | 0 |  | 1502.6639 | 0 |  | 755.066 | 0 |  | 754.89 | 0 |  | 1452.118 | 0 |  | 1453.871 | 0 |  | 704.246 | 0 |  | 704.004 | 0 |  | 1505.356 | 0 |  | 1511.5291 | 0 |  | 741.284 | 0.102 |  | 741.481 | 0.102 |  | 1472.057 | 0 |  | 1479.677 | 0 |  | 778.798 | 0.025 |  | 778.926 | 0.025 | 144.4459 | 134.6446 | 113.2201 | 108.3222 | 112.5034 | 132.3422 | 111.4122 | 0 | 0 | 0 | 0 | 0 | -37.7701048 | -9.1938602 | -47.14055295 | -36.45196764 | -29.29534 | -11.8271913 | -13.36296634 | -3.323218171 | -8.599423085 | 0 | 0 | 0 | 0 | 0 | 0 | 0 | 12.28212 | 24.27204 | 0 | 0 | 25.13446 | 0 | 0 | -61.20526 | -55.98519 | -52.70534 | -55.05821 | -68.28082 | -54.05756 | -83.00713932 | 48.38216 | 66.47947 | 31.21946 | 41.43681 | 55.99408 | 37.1913 | 10.61176
93 | W86887 | 2017-03-27 14:55 | 50.5782 | 52.9718 | 105 | 47 | 1.3229 | 592.6799 | 24086 | 31 | 239715 | 239897 | 139220 | 139238 | 139378 | 139360 | 220889 | 220897 | 220533 | 220731 | 215392 | 215467 | 215970 | 215988 | 292987 | 292979 | 1293.62 | 47096.9141 | 6 | 20.6533 | 20.6533 | 20.6533 | 20.6533 | 20.6533 | 20.6533 | 20.6533 | 1203.3203 | 1108.244 | 1055.6666 | 923.2138 | 1046.1515 | 992.4271 | 979.1861 | 966.1033 | 953.2762 | 946.8178 | 939.2513 | 927.6035 | 16 | 20.6 | 32.2813 | 21.3348 | 13.7002 | 9.7188 | 7.093 | 5.3432 | 4.1784 | 3.5996 | 3.6166 | 101.12 | 149.17 | 159.14 | 229.16 | 227.9 | 328.1 | 312.39 | 450.08 | 420.96 | 605.88 | 533.94 | 775.18 | 629.95 | 910.14 | 50.9 | 43.8 | 25.7883 | 7.472728 | 10.5193 | 10.5193 | -3.2681 | 10.5193 | 6109576 | 1 |  |  | 3.6864 | 6.7607 | 8.5957 | 10.8586 | 12.9207 | 17.5764 | 3.802 | 7.244 | 9.426 | 11.806 | 13.086 | 19 | 25.2472 | 24.9004 | 25.0343 | 25.02 | 25.0473 | 24.7411 |  | 13189 | 749 | 10 |  | CC007C | 356 | 1444 | 8 | 2 | 30 | 28.6 | 7.472728 | 2026.1714 | 1974.1571 | 1710.7858 | 1587.5786 | 1491.8785 | 1432.05 | 1288.0143 | 102.2029 | 100.0464 | 100.0736 | 96.89 | 94.1043 | 64.4957 | 115.2907 | 32.2813 | 21.3348 | 13.7002 | 9.7188 | 7.093 | 5.3432 | 4.1784 | 3.5996 | 0 | 0 | 0 | 0 | 0 | 0.1016 | 0.0254 | 0 | 0 | 0 | 0 | 0 | 0 | 0 | 0.036722 | 0.030087 | 0.0251 | 0.010635 | 0.011713 | 0.014559 | 0.013055 | -0.000155 | -0.00047 | -0.001102 | -0.000726 | -0.000956 | -0.011676 | -0.005961 | 0.070299 | 0.067283 | 0.065418 | 0.067046 | 0.075731 | 0.088476 | 0.083046 | -0.363869 | -0.359086 | -0.355822 | -0.360102 | -0.372634 | -0.371527 | -0.361763 | -1.29059 | -1.266054 | -1.249428 | -1.271403 | -1.335354 | -1.322838 | -1.27329 | -0.628025 | -0.580875 | -0.556965 | -0.60705 | -0.739943 | -0.830455 | -0.722747 | -0.28873 | -0.268645 | -0.255166 | -0.273062 | -0.324973 | -0.322332 | -0.282059 | 0.393025 | 0.364236 | 0.293239 | 0.23375 | 0.370374 | 0.310996 | 0.278049 | 0 | -5 | 5 | 5 | -5 | 10 | -10 | -2.45682 | -2.427761 | -2.40914 | -2.436183 | -2.513982 | 0 | 0 |  | 1402.08 | 0 |  | 1422.2729 | 0 |  | 742.768 | 0 |  | 742.983 | 0 |  | 1407.16 | 0 |  | 1430.579 | 0 |  | 763.311 | 0 |  | 763.117 | 0 |  | 1417.015 | 0 |  | 1450.746 | 0 |  | 775.231 | 0 |  | 775.43 | 0 |  | 1497.584 | 0 |  | 1502.6639 | 0 |  | 755.066 | 0 |  | 754.89 | 0 |  | 1452.118 | 0 |  | 1453.871 | 0 |  | 704.246 | 0 |  | 704.004 | 0 |  | 1505.356 | 0 |  | 1511.5291 | 0 |  | 741.284 | 0.102 |  | 741.481 | 0.102 |  | 1472.057 | 0 |  | 1479.677 | 0 |  | 778.798 | 0.025 |  | 778.926 | 0.025 | 142.4378 | 132.8272 | 111.9162 | 106.4408 | 112.9815 | 126.7020558 | 106.9644 | 0 | 0 | 0 | 0 | 0 | -37.7471432 | -9.1887802 | -47.19300453 | -37.49672 | -29.98377 | -12.59833 | -14.3644 | -3.813741954 | -9.03271926 | 0 | 0 | 0 | 0 | 0 | 0 | 0 | 0 | 12.138805 | -12.0457 | -12.180915 | 12.56991 | 0 | 0 | -64.18598 | -58.1144526 | -55.73749 | -58.8170745 | -69.63182 | -53.56078 | -83.32601 | 31.05884 | 49.35484 | 14.14922 | 22.84447 | 41.55514 | 31.58039 | 5.416929
93 | W86888 | 2017-03-27 14:57 | 51.1339 | 53.3818 | 43 | 47 | 1.3229 | 591.4904 | 24047 | 31 | 239715 | 239897 | 139220 | 139238 | 139378 | 139360 | 220889 | 220897 | 220533 | 220731 | 215392 | 215467 | 215970 | 215988 | 292987 | 292979 | 1293.62 | 47121.3164 | 6 | 21.1322 | 21.1322 | 21.1322 | 21.1322 | 21.1322 | 21.1322 | 21.1322 | 1174.0234 | 1095.4204 | 1045.8334 | 918.5687 | 1045.9175 | 992.369 | 979.1189 | 966.0484 | 952.9753 | 946.3928 | 938.228 | 926.3813 | 16 | 17.4 | 32.6281 | 21.5381 | 13.716 | 9.6968 | 7.0623 | 5.319 | 4.1872 | 3.5999 | 3.6175 | 100.7 | 148.96 | 158.67 | 229.88 | 228.09 | 330.43 | 311.98 | 454.13 | 420.69 | 608.68 | 534.69 | 773.54 | 629.74 | 908.92 | 49 | 43.8 | 25.395 | 9.936364 | 12.2876 | 12.2876 | 1.329 | 12.2876 | 6109576 | 2 |  |  | 3.7143 | 6.7586 | 8.5764 | 10.9079 | 12.805 | 16.8571 | 3.628 | 7.26 | 9.548 | 11.588 | 13.332 | 18.336 | 25.1671 | 24.9046 | 25.0521 | 25.0393 | 25.0376 | 24.9417 |  | 13189 | 749 | 11 |  | CC007C | 356 | 1444 | 8 | 2 | 30 | 32 | 9.936364 | 2073.2214 | 2017.4286 | 1747.1215 | 1608.6215 | 1517.0643 | 1414.2428 | 1346.7072 | 98.055 | 96.4343 | 94.5579 | 88.9764 | 91.5607 | 65.2736 | 116.6836 | 32.6281 | 21.5381 | 13.716 | 9.6968 | 7.0623 | 5.319 | 4.1872 | 3.5999 | 0 | 0 | 0 | 0 | 0 | 0.1016 | 0.0254 | 0 | 0 | 0 | 0 | 0 | 0 | 0 | 0.037947 | 0.030974 | 0.025627 | 0.010925 | 0.012102 | 0.015082 | 0.013507 | -0.000156 | -0.000471 | -0.001103 | -0.000726 | -0.000959 | -0.010848 | -0.005487 | 0.070302 | 0.067281 | 0.065418 | 0.067049 | 0.075732 | 0.088494 | 0.083032 | -0.363852 | -0.359147 | -0.355867 | -0.360074 | -0.372658 | -0.371227 | -0.361761 | -1.290595 | -1.266487 | -1.249743 | -1.271356 | -1.335626 | -1.319648 | -1.271518 | -0.627999 | -0.580627 | -0.556764 | -0.607057 | -0.739777 | -0.830938 | -0.722104 | -0.288738 | -0.268952 | -0.255413 | -0.273026 | -0.325159 | -0.321775 | -0.282727 | 0.393207 | 0.364168 | 0.292815 | 0.233757 | 0.369916 | 0.310706 | 0.278119 | 0 | -5 | 5 | 5 | -5 | 20 | -20 | -2.456596 | -2.427542 | -2.408941 | -2.435991 | -2.513777 | 0 | 0 |  | 1402.08 | 0 |  | 1422.2729 | 0 |  | 742.768 | 0 |  | 742.983 | 0 |  | 1407.16 | 0 |  | 1430.579 | 0 |  | 763.311 | 0 |  | 763.117 | 0 |  | 1417.015 | 0 |  | 1450.746 | 0 |  | 775.231 | 0 |  | 775.43 | 0 |  | 1497.584 | 0 |  | 1502.6639 | 0 |  | 755.066 | 0 |  | 754.89 | 0 |  | 1452.118 | 0 |  | 1453.871 | 0 |  | 704.246 | 0 |  | 704.004 | 0 |  | 1505.356 | 0 |  | 1511.5291 | 0 |  | 741.284 | 0.102 |  | 741.481 | 0.102 |  | 1472.057 | 0 |  | 1479.677 | 0 |  | 778.798 | 0.025 |  | 778.926 | 0.025 | 145.7516 | 135.7346 | 114.2932 | 107.8565 | 114.8903 | 125.152 | 111.8198 | 0 | 0 | 0 | 0 | 0 | -37.7166632 | -9.1887294 | -48.77288 | -38.63165 | -30.6487 | -12.96656 | -14.88288 | -5.587389632 | -10.19757436 | 0 | 0 | 0 | 0 | 0 | 0 | 0 | 0 | 12.13771 | -12.044705 | -12.179955 | 12.568885 | 0 | 0 | -61.57844 | -55.99236 | -52.64643 | -54.01375 | -67.7345 | -54.23831 | -84.25769 | 35.40029 | 53.24831 | 18.95336 | 28.6962 | 44.84182 | 27.60963 | 8.175794176
93 | W86889 | 2017-03-27 14:59 | 51.0721 | 53.392 | 78 | 47 | 1.3229 | 592.6096 | 24093 | 31 | 239715 | 239897 | 139220 | 139238 | 139378 | 139360 | 220889 | 220897 | 220533 | 220731 | 215392 | 215467 | 215970 | 215988 | 292987 | 292979 | 1293.62 | 47145.7227 | 6 | 21.6121 | 21.6121 | 21.6121 | 21.6121 | 21.6121 | 21.6121 | 21.6121 | 1188.0859 | 1111.0586 | 1058.8334 | 921.9063 | 1047.1292 | 993.2935 | 980.0406 | 966.9395 | 954.0327 | 947.5292 | 940.0854 | 928.1822 | 15.8 | 23.8 | 32.3464 | 21.3595 | 13.6892 | 9.7162 | 7.0926 | 5.3442 | 4.1631 | 3.6021 | 3.6136 | 100.94 | 148.93 | 159.07 | 228.98 | 228.16 | 328.17 | 312.94 | 449.52 | 421.11 | 605.03 | 535.41 | 776 | 629.88 | 909.95 | 51 | 43.9 | 25.0282 | 8.690909 | 10.889 | 10.889 | 2.7723 | 10.889 | 6109576 | 1 |  |  | 3.6507 | 6.7779 | 8.5757 | 10.8614 | 12.6764 | 17.7257 | 3.846 | 7.158 | 9.336 | 12.128 | 13.678 | 19.428 | 25.2738 | 24.9446 | 25.1315 | 24.9164 | 25.032 | 24.9584 |  | 13189 | 749 | 12 |  | CC007C | 356 | 1444 | 8 | 2 | 30 | 30 | 8.690909 | 2045.7643 | 1991.25 | 1720.3286 | 1598.0929 | 1499.8857 | 1465.3286 | 1259.2572 | 101.1793 | 98.1586 | 96.455 | 94.2679 | 93.3321 | 64.8079 | 116.3129 | 32.3464 | 21.3595 | 13.6892 | 9.7162 | 7.0926 | 5.3442 | 4.1631 | 3.6021 | 0 | 0 | 0 | 0 | 0 | 0.1016 | 0.0254 | 0 | 0 | 0 | 0 | 0 | 0 | 0 | 0.038554 | 0.031801 | 0.026419 | 0.011388 | 0.012622 | 0.015378 | 0.01384 | -0.000156 | -0.000471 | -0.001104 | -0.000727 | -0.000962 | -0.011046 | -0.005642 | 0.070306 | 0.067287 | 0.065424 | 0.067053 | 0.075736 | 0.088474 | 0.083065 | -0.363813 | -0.359078 | -0.35579 | -0.360032 | -0.372627 | -0.37117 | -0.361205 | -1.290511 | -1.266256 | -1.249465 | -1.271254 | -1.335584 | -1.316388 | -1.265803 | -0.628026 | -0.580742 | -0.5569 | -0.607093 | -0.739775 | -0.830044 | -0.723064 | -0.28867 | -0.268769 | -0.255199 | -0.272946 | -0.325124 | -0.322717 | -0.281668 | 0.393002 | 0.36389 | 0.292834 | 0.233224 | 0.369665 | 0.309775 | 0.277862 | 0 | -5 | 5 | 5 | -5 | 30 | -30 | -2.456653 | -2.427601 | -2.409009 | -2.436049 | -2.513835 | 0 | 0 |  | 1402.08 | 0 |  | 1422.2729 | 0 |  | 742.768 | 0 |  | 742.983 | 0 |  | 1407.16 | 0 |  | 1430.579 | 0 |  | 763.311 | 0 |  | 763.117 | 0 |  | 1417.015 | 0 |  | 1450.746 | 0 |  | 775.231 | 0 |  | 775.43 | 0 |  | 1497.584 | 0 |  | 1502.6639 | 0 |  | 755.066 | 0 |  | 754.89 | 0 |  | 1452.118 | 0 |  | 1453.871 | 0 |  | 704.246 | 0 |  | 704.004 | 0 |  | 1505.356 | 0 |  | 1511.5291 | 0 |  | 741.284 | 0.102 |  | 741.481 | 0.102 |  | 1472.057 | 0 |  | 1479.677 | 0 |  | 778.798 | 0.025 |  | 778.926 | 0.025 | 143.8295 | 133.9852 | 112.5508 | 107.1569 | 113.5953 | 129.6435 | 104.6002 | 0 | 0 | 0 | 0 | 0 | -37.710872 | -9.174607 | -49.55304 | -39.67180048 | -31.63021 | -13.55284 | -15.57290944 | -5.702592816 | -10.37705 | 0 | 0 | 0 | 0 | 0 | 0 | 0 | 0 | 12.138005 | -12.045045 | -12.180245 | 12.569175 | 0 | 0 | -63.54323 | -57.00482 | -53.7157895 | -57.22938 | -69.04475 | -53.79341 | -84.10167 | 30.73323 | 49.44662 | 15.15974 | 24.19446 | 41.54685 | 32.43661 | 0.9468685984
93 | W86890 | 2017-03-27 15:01 | 51.1867 | 53.4961 | 68 | 47 | 1.3229 | 591.5584 | 24032 | 31 | 239715 | 239897 | 139220 | 139238 | 139378 | 139360 | 220889 | 220897 | 220533 | 220731 | 215392 | 215467 | 215970 | 215988 | 292987 | 292979 | 1293.62 | 47170.125 | 6 | 22.0911 | 22.0911 | 22.0911 | 22.0911 | 22.0911 | 22.0911 | 22.0911 | 1165.8203 | 1088.5846 | 1037.6666 | 916.35 | 1040.7931 | 987.7634 | 974.6862 | 961.7703 | 948.8613 | 942.2905 | 934.2705 | 922.4302 | 16 | 16.8 | 32.6428 | 21.5108 | 13.7405 | 9.7142 | 7.0692 | 5.3399 | 4.2006 | 3.5972 | 3.6178 | 101.14 | 150 | 159.08 | 229.78 | 228.35 | 329.84 | 312.86 | 452.56 | 421.73 | 606.93 | 535.65 | 770.97 | 629.57 | 908.92 | 50.3 | 43.9 | 23.5028 | 11.259999 | 13.7942 | 13.7942 | -0.6835 | 13.7942 | 6108605 | 2 |  |  | 3.7314 | 6.7979 | 8.6921 | 10.9957 | 12.86 | 18.1514 | 3.6 | 7.318 | 9.228 | 11.994 | 14.102 | 19.424 | 25.1196 | 24.9636 | 25.1195 | 25.0294 | 24.9845 | 25.6331 |  | 13189 | 749 | 13 |  | CC007C | 356 | 1444 | 8 | 2 | 30 | 33.599998 | 11.259999 | 2098.95 | 2025.5072 | 1766.4928 | 1639.7072 | 1517.95 | 1435.9214 | 1373.6285 | 95.0979 | 94.7429 | 91.8736 | 88.0943 | 92.2821 | 64.6371 | 115.2386 | 32.6428 | 21.5108 | 13.7405 | 9.7142 | 7.0692 | 5.3399 | 4.2006 | 3.5972 | 0 | 0 | 0 | 0 | 0 | 0.1016 | 0.0254 | 0 | 0 | 0 | 0 | 0 | 0 | 0 | 0.039176 | 0.032346 | 0.026879 | 0.011749 | 0.013046 | 0.015576 | 0.014029 | -0.000156 | -0.000472 | -0.001105 | -0.000727 | -0.000965 | -0.012096 | -0.006333 | 0.070297 | 0.06728 | 0.065416 | 0.067044 | 0.07573 | 0.088484 | 0.083005 | -0.363948 | -0.359192 | -0.355916 | -0.360172 | -0.372707 | -0.370709 | -0.361396 | -1.291114 | -1.266748 | -1.250019 | -1.271876 | -1.335909 | -1.309654 | -1.262321 | -0.627657 | -0.580461 | -0.556596 | -0.606728 | -0.739565 | -0.830517 | -0.721165 | -0.289179 | -0.269163 | -0.25563 | -0.273456 | -0.325427 | -0.322223 | -0.283745 | 0.392979 | 0.363988 | 0.292641 | 0.233215 | 0.369511 | 0.310236 | 0.27814 | 0 | -5 | 5 | 5 | -5 | 40 | -40 | -2.456868 | -2.427794 | -2.409098 | -2.436154 | -2.513972 | 0 | 0 |  | 1402.08 | 0 |  | 1422.2729 | 0 |  | 742.768 | 0 |  | 742.983 | 0 |  | 1407.16 | 0 |  | 1430.579 | 0 |  | 763.311 | 0 |  | 763.117 | 0 |  | 1417.015 | 0 |  | 1450.746 | 0 |  | 775.231 | 0 |  | 775.43 | 0 |  | 1497.584 | 0 |  | 1502.6639 | 0 |  | 755.066 | 0 |  | 754.89 | 0 |  | 1452.118 | 0 |  | 1453.871 | 0 |  | 704.246 | 0 |  | 704.004 | 0 |  | 1505.356 | 0 |  | 1511.5291 | 0 |  | 741.284 | 0.102 |  | 741.481 | 0.102 |  | 1472.057 | 0 |  | 1479.677 | 0 |  | 778.798 | 0.025 |  | 778.926 | 0.025 | 147.5499 | 136.2761 | 115.5569 | 109.9325 | 114.9543535 | 127.0561 | 114.018 | 0 | 0 | 0 | 0 | 0 | -37.6640344 | -9.1794584 | -50.37926828 | -40.37633 | -32.21799 | -14.01862 | -16.13912 | -4.55759592 | -9.714822416 | 0 | 0 | 0 | 0 | 0 | 0 | 0 | 0 | 12.13897 | -12.04549 | -12.18077 | 12.56986 | 0 | 0 | -59.68886 | -54.99456 | -51.13648 | -53.44928 | -68.24861 | -53.68221 | -83.10604 | 37.48176 | 53.04421 | 20.15694 | 30.28386 | 43.13649 | 31.15223 | 12.01771
93 | W86891 | 2017-03-27 15:03 | 51.0736 | 53.4451 | 81 | 47 | 1.3229 | 592.5761 | 24090 | 31 | 239715 | 239897 | 139220 | 139238 | 139378 | 139360 | 220889 | 220897 | 220533 | 220731 | 215392 | 215467 | 215970 | 215988 | 292987 | 292979 | 1293.62 | 47194.5273 | 6 | 22.5709 | 22.5709 | 22.5709 | 22.5709 | 22.5709 | 22.5709 | 22.5709 | 1182.2266 | 1109.7994 | 1054.3334 | 922.0251 | 1045.6436 | 991.8713 | 978.7328 | 965.7462 | 952.8146 | 946.434 | 938.5383 | 926.4452 | 16 | 21.6 | 32.3043 | 21.2745 | 13.6281 | 9.6253 | 7.0201 | 5.2775 | 4.1271 | 3.6008 | 3.6162 | 101.12 | 150.77 | 159.72 | 232.11 | 228.91 | 333.48 | 313.83 | 457.21 | 421.86 | 614.95 | 535.64 | 784.96 | 629.77 | 911.12 | 50.3 | 43.8 | 22.6862 | 7.2 | 9.6641 | 9.6641 | -2.3092 | 9.6641 | 6108602 | 1 |  |  | 3.665 | 6.8007 | 8.7171 | 11.1536 | 12.7371 | 17.0243 | 3.778 | 7.02 | 9.484 | 12.354 | 14.154 | 19.398 | 25.2456 | 24.9146 | 25.0008 | 24.9472 | 24.9745 | 25.0359 |  | 13189 | 749 | 14 |  | CC007C | 356 | 1444 | 8 | 2 | 30 | 22.799999 | 7.2 | 2064.7856 | 2029.7214 | 1734.8857 | 1587.9714 | 1501.5286 | 1429.1072 | 1205.8357 | 103.9107 | 101.3164 | 101.2257 | 100.0714 | 95.605 | 76.3871 | 119.9693 | 32.3043 | 21.2745 | 13.6281 | 9.6253 | 7.0201 | 5.2775 | 4.1271 | 3.6008 | 0 | 0 | 0 | 0 | 0 | 0.1016 | 0.0254 | 0 | 0 | 0 | 0 | 0 | 0 | 0 | 0.039441 | 0.032681 | 0.027251 | 0.012133 | 0.013462 | 0.015629 | 0.014052 | -0.000156 | -0.000472 | -0.001107 | -0.000728 | -0.000969 | -0.011103 | -0.005644 | 0.070332 | 0.067309 | 0.065447 | 0.067079 | 0.075766 | 0.088521 | 0.083124 | -0.363682 | -0.359004 | -0.355689 | -0.359882 | -0.372454 | -0.370873 | -0.360808 | -1.29081 | -1.266824 | -1.249887 | -1.271447 | -1.335736 | -1.315518 | -1.264798 | -0.627604 | -0.580185 | -0.556451 | -0.606749 | -0.739434 | -0.830003 | -0.72356 | -0.288951 | -0.269252 | -0.255553 | -0.27313 | -0.32524 | -0.322456 | -0.280899 | 0.392887 | 0.363551 | 0.292227 | 0.232957 | 0.369588 | 0.310138 | 0.27803 | 0 | -5 | 5 | 5 | -5 | 30 | -30 | -2.456833 | -2.427766 | -2.409107 | -2.436168 | -2.513977 | 0 | 0 |  | 1402.08 | 0 |  | 1422.2729 | 0 |  | 742.768 | 0 |  | 742.983 | 0 |  | 1407.16 | 0 |  | 1430.579 | 0 |  | 763.311 | 0 |  | 763.117 | 0 |  | 1417.015 | 0 |  | 1450.746 | 0 |  | 775.231 | 0 |  | 775.43 | 0 |  | 1497.584 | 0 |  | 1502.6639 | 0 |  | 755.066 | 0 |  | 754.89 | 0 |  | 1452.118 | 0 |  | 1453.871 | 0 |  | 704.246 | 0 |  | 704.004 | 0 |  | 1505.356 | 0 |  | 1511.5291 | 0 |  | 741.284 | 0.102 |  | 741.481 | 0.102 |  | 1472.057 | 0 |  | 1479.677 | 0 |  | 778.798 | 0.025 |  | 778.926 | 0.025 | 145.2205 | 136.6185 | 113.5431 | 106.5195 | 113.7648 | 126.506 | 100.2339 | 0 | 0 | 0 | 0 | 0 | -37.6806968 | -9.1645232 | -50.70947085 | -40.80313 | -32.67705 | -14.50085 | -16.68735 | -5.954034468 | -10.63442 | 0 | 0 | 0 | 0 | 0 | 0 | 0 | 0 | 12.13883 | -12.045535 | -12.18084 | 12.569885 | 0 | 0 | -65.21477 | -58.78226 | -56.32714 | -60.71822 | -70.69358757 | -63.40152 | -86.80499 | 29.29626 | 49.17196 | 12.49334 | 19.11962 | 38.95376 | 19.46975 | -6.370045
93 | W86892 | 2017-03-27 15:05 | 50.827 | 53.2241 | 96 | 47 | 1.3229 | 591.3064 | 24015 | 31 | 239715 | 239897 | 139220 | 139238 | 139378 | 139360 | 220889 | 220897 | 220533 | 220731 | 215392 | 215467 | 215970 | 215988 | 292987 | 292979 | 1293.62 | 47218.9414 | 6 | 23.0497 | 23.0497 | 23.0497 | 23.0497 | 23.0497 | 23.0497 | 23.0497 | 0 | 1078.1449 | 1030.5 | 912.7736 | 1030.9403 | 978.9624 | 966.7549 | 954.8729 | 943.2788 | 938.1904 | 931.2125 | 920.2671 | 16.2 | 16.8 | 32.5454 | 21.4517 | 13.8363 | 9.7855 | 7.1472 | 5.3717 | 4.2133 | 3.596 | 3.6144 | 100.69 | 150.64 | 157.79 | 228.3 | 226.28 | 327.43 | 310.47 | 448.95 | 419.59 | 604.65 | 534.87 | 769.13 | 629.73 | 908.8 | 49.5 | 43.8 | 22.3729 | 12.363636 | 14.3092 | 14.3092 | 7.2507 | 14.3092 | 6108602 | 2 |  |  | 3.8471 | 6.9764 | 8.7493 | 11.2036 | 13.0257 | 18.1136 | 3.648 | 7.278 | 9.54 | 11.94 | 14.004 | 19.924 | 25.1656 | 24.9172 | 25.1832 | 24.8064 | 24.8561 | 25.4755 |  | 13189 | 749 | 15 |  | CC007C | 356 | 1444 | 8 | 2 | 30 | 44 | 12.363636 | 2108.8142 | 2044.2357 | 1789.0571 | 1718.8214 | 1566.2643 | 1481.1786 | 1402.0358 | 83.6786 | 83.8107 | 77.1786 | 73.3707 | 88.08 | 75.2193 | 120.1443 | 32.5454 | 21.4517 | 13.8363 | 9.7855 | 7.1472 | 5.3717 | 4.2133 | 3.596 | 0 | 0 | 0 | 0 | 0 | 0.1016 | 0.0254 | 0 | 0 | 0 | 0 | 0 | 0 | 0 | 0.039213 | 0.032728 | 0.027391 | 0.012472 | 0.013817 | 0.015606 | 0.014098 | -0.000157 | -0.000473 | -0.001107 | -0.000728 | -0.000972 | -0.010969 | -0.005495 | 0.070289 | 0.067272 | 0.065407 | 0.067029 | 0.075712 | 0.088457 | 0.082983 | -0.36404 | -0.359274 | -0.356034 | -0.360403 | -0.372955 | -0.371521 | -0.362201 | -1.291409 | -1.266994 | -1.250445 | -1.272871 | -1.337041 | -1.320725 | -1.273552 | -0.627506 | -0.580348 | -0.556385 | -0.606154 | -0.738848 | -0.829856 | -0.720687 | -0.289424 | -0.269356 | -0.255959 | -0.274271 | -0.326425 | -0.323 | -0.284321 | 0.393131 | 0.366061 | 0.294263 | 0.234362 | 0.370508 | 0.3102 | 0.277924 | 0 | -5 | 5 | 5 | -5 | 20 | -20 | -2.457404 | -2.42829 | -2.409394 | -2.436462 | -2.514325 | 0 | 0 |  | 1402.08 | 0 |  | 1422.2729 | 0 |  | 742.768 | 0 |  | 742.983 | 0 |  | 1407.16 | 0 |  | 1430.579 | 0 |  | 763.311 | 0 |  | 763.117 | 0 |  | 1417.015 | 0 |  | 1450.746 | 0 |  | 775.231 | 0 |  | 775.43 | 0 |  | 1497.584 | 0 |  | 1502.6639 | 0 |  | 755.066 | 0 |  | 754.89 | 0 |  | 1452.118 | 0 |  | 1453.871 | 0 |  | 704.246 | 0 |  | 704.004 | 0 |  | 1505.356 | 0 |  | 1511.5291 | 0 |  | 741.284 | 0.102 |  | 741.481 | 0.102 |  | 1472.057 | 0 |  | 1479.677 | 0 |  | 778.798 | 0.025 |  | 778.926 | 0.025 | 148.2264 | 137.5198 | 117.0169 | 115.2109 | 118.585 | 131.0206 | 116.3451 | 0 | 0 | 0 | 0 | 0 | -37.7465336 | -9.1999054 | -50.43727 | -40.86689147 | -32.86669638 | -14.9486 | -17.17429 | -6.124201825 | -10.95637 | 0 | 0 | 0 | 0 | 0 | 0 | 0 | 0 | 12.14145 | -12.04697 | -12.18231 | 12.571625 | 0 | 0 | -52.50882 | -48.63937 | -42.94102 | -44.47394 | -65.07773184 | -62.42119 | -86.58644 | 45.28035 | 60.15501 | 29.16218 | 43.60603 | 48.9046 | 24.72869 | 9.602428
93 | W86893 | 2017-03-27 15:07 | 50.917 | 53.3163 | 71 | 47 | 1.3229 | 591.408 | 24051 | 31 | 239715 | 239897 | 139220 | 139238 | 139378 | 139360 | 220889 | 220897 | 220533 | 220731 | 215392 | 215467 | 215970 | 215988 | 292987 | 292979 | 1293.62 | 47243.3438 | 6 | 23.5285 | 23.5285 | 23.5285 | 23.5285 | 23.5285 | 23.5285 | 23.5285 | 1172.8516 | 1104.3154 | 1051.1666 | 923.478 | 1049.955 | 996.1928 | 982.9337 | 969.9318 | 956.629 | 950.2842 | 942.4237 | 930.3055 | 16 | 17.8 | 32.2848 | 21.1493 | 13.5322 | 9.5754 | 7.028 | 5.2959 | 4.1259 | 3.6019 | 3.6131 | 101.77 | 152.37 | 160.51 | 234.71 | 230.59 | 337.2 | 314.25 | 456.06 | 421.45 | 614.09 | 535.73 | 785.9 | 629.96 | 911.09 | 49.5 | 43.8 | 23.7288 | 6.063637 | 4.7541 | 4.8233 | 1.9075 | 4.7541 | 6108601 | 1 |  |  | 3.635 | 6.7793 | 8.8093 | 11.1429 | 12.7864 | 18.055 | 3.908 | 7.106 | 9.642 | 11.42 | 13.494 | 20.248 | 25.2756 | 24.9634 | 25.0005 | 25.0246 | 24.9287 | 24.1897 |  | 13189 | 749 | 16 |  | CC007C | 356 | 1444 | 8 | 2 | 30 | 24.6 | 6.063637 | 2087.6929 | 2026.9214 | 1732.5714 | 1575.4642 | 1505.3 | 1455.2572 | 1190.4429 | 105.2814 | 103.11 | 102.5843 | 101.4686 | 96.2164 | 76.6093 | 120.1886 | 32.2848 | 21.1493 | 13.5322 | 9.5754 | 7.028 | 5.2959 | 4.1259 | 3.6019 | 0 | 0 | 0 | 0 | 0 | 0.1016 | 0.0254 | 0 | 0 | 0 | 0 | 0 | 0 | 0 | 0.039532 | 0.033057 | 0.027667 | 0.012744 | 0.014169 | 0.015864 | 0.014343 | -0.000157 | -0.000473 | -0.00111 | -0.000729 | -0.000981 | -0.011882 | -0.005988 | 0.070324 | 0.067305 | 0.065441 | 0.06708 | 0.075758 | 0.088505 | 0.083127 | -0.363744 | -0.358989 | -0.355698 | -0.359766 | -0.372493 | -0.3714 | -0.361147 | -1.290844 | -1.266475 | -1.249665 | -1.270596 | -1.335696 | -1.322995 | -1.271136 | -0.627648 | -0.580458 | -0.556638 | -0.607338 | -0.739595 | -0.829915 | -0.724119 | -0.288973 | -0.268964 | -0.255373 | -0.272421 | -0.325124 | -0.322641 | -0.280393 | 0.39219 | 0.361872 | 0.290418 | 0.232667 | 0.369462 | 0.30987 | 0.277819 | 0 | -5 | 5 | 5 | 0 | 10 | -10 | -2.456968 | -2.427902 | -2.40925 | -2.436313 | -2.514214 | 0 | 0 |  | 1402.08 | 0 |  | 1422.2729 | 0 |  | 742.768 | 0 |  | 742.983 | 0 |  | 1407.16 | 0 |  | 1430.579 | 0 |  | 763.311 | 0 |  | 763.117 | 0 |  | 1417.015 | 0 |  | 1450.746 | 0 |  | 775.231 | 0 |  | 775.43 | 0 |  | 1497.584 | 0 |  | 1502.6639 | 0 |  | 755.066 | 0 |  | 754.89 | 0 |  | 1452.118 | 0 |  | 1453.871 | 0 |  | 704.246 | 0 |  | 704.004 | 0 |  | 1505.356 | 0 |  | 1511.5291 | 0 |  | 741.284 | 0.102 |  | 741.481 | 0.102 |  | 1472.057 | 0 |  | 1479.677 | 0 |  | 778.798 | 0.025 |  | 778.926 | 0.025 | 146.8149 | 136.4219 | 113.3812 | 105.6821 | 114.0385174 | 128.7975 | 98.95795 | 0 | 0 | 0 | 0 | 0 | -37.73424 | -9.1731338 | -50.8269825 | -41.2668214 | -33.18735 | -15.26621094 | -17.61516 | -5.26816609 | -10.62034128 | 0 | 0 | 0 | 0 | 0 | 0 | 0 | 0 | 12.13951 | -12.04625 | -12.181565 | 0 | 0 | 0 | -66.07966 | -59.85102438 | -57.10232 | -61.62574 | -71.16117 | -63.57921 | -87.03085 | 29.90827 | 47.44361 | 11.04528 | 16.60863 | 25.26219 | 22.21593 | -7.866377
93 | W86894 | 2017-03-27 15:09 | 50.8714 | 53.3008 | 79 | 47 | 1.3229 | 592.4682 | 24074 | 31 | 239715 | 239897 | 139220 | 139238 | 139378 | 139360 | 220889 | 220897 | 220533 | 220731 | 215392 | 215467 | 215970 | 215988 | 292987 | 292979 | 1293.62 | 47267.7617 | 6 | 24.0083 | 24.0083 | 24.0083 | 24.0083 | 24.0083 | 24.0083 | 24.0083 | 1168.1641 | 1092.8639 | 1042.3334 | 916.9684 | 1042.9244 | 989.6411 | 976.6506 | 963.9256 | 951.3532 | 944.9664 | 937.0864 | 925.6116 | 16 | 17 | 32.2904 | 21.3516 | 13.6838 | 9.6738 | 7.046 | 5.3319 | 4.1923 | 3.5979 | 3.6145 | 101.78 | 150.68 | 159.47 | 231.46 | 228.62 | 332.51 | 313.81 | 455.62 | 421.88 | 609.43 | 536.85 | 774.3 | 629.91 | 910.99 | 50.2 | 43.9 | 24.605 | 9.600001 | 11.6354 | 11.6354 | 7.0326 | 11.6354 | 6108604 | 2 |  |  | 3.7364 | 6.7143 | 8.5829 | 11.12 | 12.8271 | 16.935 | 3.532 | 7.112 | 8.912 | 12.078 | 14.374 | 18.49 | 25.1246 | 24.9424 | 25.0325 | 24.9025 | 24.8714 | 25.2071 |  | 13189 | 749 | 17 |  | CC007C | 356 | 1444 | 8 | 2 | 30 | 36.400002 | 9.600001 | 2072.9714 | 2036.1357 | 1761.65 | 1639.7214 | 1511.6643 | 1447.0786 | 1377.15 | 83.3421 | 83.5221 | 75.3479 | 71.5293 | 88.7921 | 75.1857 | 120.0757 | 32.2904 | 21.3516 | 13.6838 | 9.6738 | 7.046 | 5.3319 | 4.1923 | 3.5979 | 0 | 0 | 0 | 0 | 0 | 0.1016 | 0.0254 | 0 | 0 | 0 | 0 | 0 | 0 | 0 | 0.039811 | 0.033388 | 0.027987 | 0.013015 | 0.014455 | 0.015949 | 0.014467 | -0.000157 | -0.000474 | -0.00111 | -0.000729 | -0.000984 | -0.012142 | -0.006114 | 0.070296 | 0.067278 | 0.065415 | 0.067042 | 0.075731 | 0.088481 | 0.083001 | -0.363926 | -0.359179 | -0.355889 | -0.360162 | -0.372634 | -0.371519 | -0.362244 | -1.290864 | -1.266545 | -1.24975 | -1.271689 | -1.335484 | -1.323308 | -1.276266 | -0.627851 | -0.580615 | -0.556782 | -0.606877 | -0.740004 | -0.830665 | -0.721237 | -0.288962 | -0.268996 | -0.255417 | -0.273298 | -0.324898 | -0.322106 | -0.283705 | 0.392353 | 0.363247 | 0.292046 | 0.232533 | 0.369413 | 0.309917 | 0.277932 | 0 | -5 | 5 | 5 | 0 | 0 | 0 | -2.456743 | -2.427676 | -2.409004 | -2.436054 | -2.513954 | 0 | 0 |  | 1402.08 | 0 |  | 1422.2729 | 0 |  | 742.768 | 0 |  | 742.983 | 0 |  | 1407.16 | 0 |  | 1430.579 | 0 |  | 763.311 | 0 |  | 763.117 | 0 |  | 1417.015 | 0 |  | 1450.746 | 0 |  | 775.231 | 0 |  | 775.43 | 0 |  | 1497.584 | 0 |  | 1502.6639 | 0 |  | 755.066 | 0 |  | 754.89 | 0 |  | 1452.118 | 0 |  | 1453.871 | 0 |  | 704.246 | 0 |  | 704.004 | 0 |  | 1505.356 | 0 |  | 1511.5291 | 0 |  | 741.284 | 0.102 |  | 741.481 | 0.102 |  | 1472.057 | 0 |  | 1479.677 | 0 |  | 778.798 | 0.025 |  | 778.926 | 0.025 | 145.7216 | 136.9871 | 115.2383 | 109.9302 | 114.4798 | 128.039 | 114.3048 | 0 | 0 | 0 | 0 | 0 | -37.7463304 | -9.2009976 | -51.18792 | -41.68706213 | -33.58953075 | -15.62397 | -17.9903 | -5.037833556 | -10.66065 | 0 | 0 | 0 | 0 | 0 | 0 | 0 | 0 | 12.13838 | -12.04502 | -12.18027 | 0 | 0 | 0 | -52.32642 | -48.49418 | -41.95235 | -43.40949 | -65.70651 | -62.45413 | -86.60304 | 42.20726 | 58.94427 | 27.65143 | 38.71647 | 30.78303 | 22.80067 | 7.840142
93 | W86895 | 2017-03-27 15:12 | 50.5635 | 53.1191 | 96 | 47 | 1.3229 | 590.8947 | 24018 | 31 | 239715 | 239897 | 139220 | 139238 | 139378 | 139360 | 220889 | 220897 | 220533 | 220731 | 215392 | 215467 | 215970 | 215988 | 292987 | 292979 | 1293.62 | 47292.1641 | 6 | 24.4867 | 24.4867 | 24.4867 | 24.4867 | 24.4867 | 24.4867 | 24.4867 | 1174.0234 | 1106.3217 | 1054.5 | 925.2579 | 1049.2043 | 995.0195 | 981.9729 | 969.294 | 956.6996 | 950.7278 | 943.2023 | 931.5196 | 16 | 18.8 | 32.0846 | 21.1895 | 13.6359 | 9.661 | 7.054 | 5.298 | 4.1448 | 3.6027 | 3.6116 | 101.17 | 150.47 | 159.26 | 230.86 | 228.96 | 331.12 | 314.44 | 454.26 | 423.74 | 612.76 | 536.86 | 782.96 | 629.91 | 912.09 | 50.5 | 43.8 | 23.702 | 8.500001 | 8.3094 | 8.3094 | 2.7512 | 8.3094 | 6108602 | 1 |  |  | 3.6993 | 6.745 | 8.5757 | 10.9014 | 12.6621 | 17.7871 | 3.976 | 7.324 | 9.45 | 11.538 | 13.098 | 19.788 | 25.1826 | 24.9347 | 25.0227 | 24.9814 | 25.007 | 24.6624 |  | 13189 | 749 | 18 |  | CC007C | 356 | 1444 | 8 | 2 | 30 | 24.799999 | 8.500001 | 2057.1143 | 2005.3715 | 1740.1786 | 1623.8857 | 1520.4642 | 1438.55 | 1247.1285 | 98.0186 | 95.0114 | 91.3414 | 92.0186 | 93.3207 | 76.7479 | 120.215 | 32.0846 | 21.1895 | 13.6359 | 9.661 | 7.054 | 5.298 | 4.1448 | 3.6027 | 0 | 0 | 0 | 0 | 0 | 0.1016 | 0.0254 | 0 | 0 | 0 | 0 | 0 | 0 | 0 | 0.039717 | 0.033478 | 0.028007 | 0.013319 | 0.014736 | 0.01598 | 0.014537 | -0.000158 | -0.000474 | -0.001112 | -0.00073 | -0.000988 | -0.012373 | -0.006242 | 0.070316 | 0.067296 | 0.06543 | 0.067061 | 0.075744 | 0.088496 | 0.083078 | -0.363738 | -0.359028 | -0.355769 | -0.359983 | -0.372603 | -0.371415 | -0.361556 | -1.290439 | -1.266301 | -1.249656 | -1.271258 | -1.335865 | -1.322681 | -1.272892 | -0.627999 | -0.580646 | -0.556724 | -0.606975 | -0.739583 | -0.830279 | -0.723025 | -0.288617 | -0.268813 | -0.255356 | -0.273016 | -0.32527 | -0.322362 | -0.281629 | 0.392571 | 0.363566 | 0.29173 | 0.23231 | 0.367787 | 0.30887 | 0.277715 | 0 | -5 | 5 | 5 | 0 | -10 | 10 | -2.456975 | -2.427914 | -2.409292 | -2.436345 | -2.514239 | 0 | 0 |  | 1402.08 | 0 |  | 1422.2729 | 0 |  | 742.768 | 0 |  | 742.983 | 0 |  | 1407.16 | 0 |  | 1430.579 | 0 |  | 763.311 | 0 |  | 763.117 | 0 |  | 1417.015 | 0 |  | 1450.746 | 0 |  | 775.231 | 0 |  | 775.43 | 0 |  | 1497.584 | 0 |  | 1502.6639 | 0 |  | 755.066 | 0 |  | 754.89 | 0 |  | 1452.118 | 0 |  | 1453.871 | 0 |  | 704.246 | 0 |  | 704.004 | 0 |  | 1505.356 | 0 |  | 1511.5291 | 0 |  | 741.284 | 0.102 |  | 741.481 | 0.102 |  | 1472.057 | 0 |  | 1479.677 | 0 |  | 778.798 | 0.025 |  | 778.926 | 0.025 | 144.648 | 134.9535 | 113.8599 | 108.8994 | 115.166 | 127.3059208 | 103.6089 | 0 | 0 | 0 | 0 | 0 | -37.735764 | -9.1835224 | -51.04848 | -41.793 | -33.60949812 | -16.00387 | -18.36547202 | -4.770910367 | -10.55863914 | 0 | 0 | 0 | 0 | 0 | 0 | 0 | 0 | 12.13957 | -12.04646 | -12.181725 | 0 | 0 | 0 | -61.55558 | -55.16799 | -50.85195 | -55.85299 | -69.0184 | -63.72217 | -86.91845 | 32.04399 | 50.13206 | 17.35198 | 24.86082 | 27.78217 | 21.07708 | -3.051670392
93 | W86896 | 2017-03-27 15:14 | 50.5421 | 53.1202 | 80 | 47 | 1.3229 | 589.5435 | 23567 | 31 | 239715 | 239897 | 139220 | 139238 | 139378 | 139360 | 220889 | 220897 | 220533 | 220731 | 215392 | 215467 | 215970 | 215988 | 292987 | 292979 | 1293.62 | 47316.6328 | 6 | 24.9641 | 24.9641 | 24.9641 | 24.9641 | 24.9641 | 24.9641 | 24.9641 | 1170.5078 | 1095.0087 | 1044.3334 | 920.0062 | 1046.34 | 992.8333 | 979.7253 | 966.9536 | 954.2433 | 948.246 | 940.056 | 928.0386 | 16.2 | 16.8 | 32.3771 | 21.3017 | 13.6387 | 9.6273 | 7.0209 | 5.2739 | 4.1593 | 3.6032 | 3.6145 | 101.59 | 150.93 | 159.63 | 231.69 | 229.3 | 333.44 | 314.45 | 458.28 | 424.42 | 616.62 | 538.01 | 781.58 | 629.7 | 910.97 | 50.2 | 43.9 | 24.6886 | 9.718181 | 11.3944 | 11.3944 | -3.4278 | 11.3944 | 6108603 | 2 |  |  | 3.7043 | 6.775 | 8.6236 | 11.0393 | 12.7579 | 17.9093 | 3.748 | 7.074 | 9.058 | 11.726 | 14.34 | 19.374 | 25.1742 | 24.931 | 25.0231 | 24.9489 | 24.8347 | 25.302 |  | 13189 | 750 | 1 |  | CC007C | 356 | 1444 | 8 | 2 | 30 | 35.400002 | 9.718181 | 2084.6287 | 2022.4572 | 1766.4286 | 1640.4429 | 1537.5857 | 1412.5215 | 1301.7572 | 82.6757 | 79.3264 | 70.6479 | 66.6729 | 87.2257 | 74.7164 | 120.1136 | 32.3771 | 21.3017 | 13.6387 | 9.6273 | 7.0209 | 5.2739 | 4.1593 | 3.6032 | 0 | 0 | 0 | 0 | 0 | 0.1016 | 0.0254 | 0 | 0 | 0 | 0 | 0 | 0 | 0 | 0.039903 | 0.033668 | 0.028175 | 0.013528 | 0.014937 | 0.01619 | 0.014772 | -0.000158 | -0.000474 | -0.001112 | -0.00073 | -0.000992 | -0.012182 | -0.006174 | 0.070286 | 0.067266 | 0.065403 | 0.067032 | 0.075711 | 0.088474 | 0.083027 | -0.36396 | -0.359241 | -0.355963 | -0.3602 | -0.372833 | -0.371318 | -0.361713 | -1.290608 | -1.266435 | -1.249706 | -1.271413 | -1.33605 | -1.319552 | -1.270763 | -0.628119 | -0.580776 | -0.556899 | -0.607103 | -0.739717 | -0.831181 | -0.722801 | -0.288733 | -0.268895 | -0.255372 | -0.273118 | -0.325422 | -0.32168 | -0.282119 | 0.392436 | 0.36306 | 0.291474 | 0.232166 | 0.367239 | 0.308885 | 0.277936 | 0 | -5 | 5 | 5 | 0 | -20 | 20 | -2.456664 | -2.427599 | -2.408937 | -2.435997 | -2.513891 | 0 | 0 |  | 1402.08 | 0 |  | 1422.2729 | 0 |  | 742.768 | 0 |  | 742.983 | 0 |  | 1407.16 | 0 |  | 1430.579 | 0 |  | 763.311 | 0 |  | 763.117 | 0 |  | 1417.015 | 0 |  | 1450.746 | 0 |  | 775.231 | 0 |  | 775.43 | 0 |  | 1497.584 | 0 |  | 1502.6639 | 0 |  | 755.066 | 0 |  | 754.89 | 0 |  | 1452.118 | 0 |  | 1453.871 | 0 |  | 704.246 | 0 |  | 704.004 | 0 |  | 1505.356 | 0 |  | 1511.5291 | 0 |  | 741.284 | 0.102 |  | 741.481 | 0.102 |  | 1472.057 | 0 |  | 1479.677 | 0 |  | 778.798 | 0.025 |  | 778.926 | 0.025 | 146.5202 | 136.0426 | 115.5297 | 109.9622 | 116.4122 | 124.9714 | 108.081 | 0 | 0 | 0 | 0 | 0 | -37.7259088 | -9.1875102 | -51.29521496 | -42.03804339 | -33.82079 | -16.27154 | -18.63121725 | -5.288764416 | -10.92602 | 0 | 0 | 0 | 0 | 0 | 0 | 0 | 0 | 12.137995 | -12.044685 | -12.179985 | 0 | 0 | 0 | -51.93018 | -46.07087 | -39.34374 | -40.47732 | -64.52233 | -62.10285 | -86.81823 | 43.29482 | 60.07169 | 30.32051 | 41.03332 | 33.2586 | 19.8539 | 1.149234
93 | W86897 | 2017-03-27 15:16 | 50.2863 | 52.968 | 95 | 47 | 1.3229 | 591.7367 | 24047 | 31 | 239715 | 239897 | 139220 | 139238 | 139378 | 139360 | 220889 | 220897 | 220533 | 220731 | 215392 | 215467 | 215970 | 215988 | 292987 | 292979 | 1293.62 | 47341.0469 | 6 | 25.4432 | 25.4432 | 25.4432 | 25.4432 | 25.4432 | 25.4432 | 25.4432 | 1177.5391 | 1109.5211 | 1053.6666 | 924.7736 | 1050.6045 | 996.2753 | 982.8157 | 969.7343 | 956.6796 | 950.2404 | 942.3901 | 930.2628 | 16.2 | 18.6 | 31.9924 | 21.1376 | 13.5911 | 9.6417 | 7.0374 | 5.3023 | 4.1377 | 3.6016 | 3.6061 | 101.68 | 150.66 | 159.74 | 230.99 | 229.44 | 331.15 | 315.04 | 454.25 | 423.72 | 611.21 | 537.76 | 783.11 | 630.15 | 912.14 | 50.2 | 43.8 | 23.5028 | 5.927272 | 8.9408 | 8.9408 | -4.4485 | 8.9408 | 6108604 | 1 |  |  | 3.6279 | 6.7857 | 8.585 | 11.0114 | 12.6671 | 17.9593 | 3.844 | 7.08 | 9.188 | 12.174 | 13.94 | 19.674 | 25.3255 | 25.0029 | 25.0781 | 24.8794 | 25.0445 | 24.7286 |  | 13189 | 750 | 2 |  | CC007C | 356 | 1444 | 8 | 2 | 30 | 23 | 5.927272 | 2039.1285 | 1978.0072 | 1710.4214 | 1575.45 | 1482.25 | 1435.6643 | 1217.0358 | 93.185 | 88.7029 | 84.2579 | 83.7729 | 92.54 | 76.4421 | 120.0914 | 31.9924 | 21.1376 | 13.5911 | 9.6417 | 7.0374 | 5.3023 | 4.1377 | 3.6016 | 0 | 0 | 0 | 0 | 0 | 0.1016 | 0.0254 | 0 | 0 | 0 | 0 | 0 | 0 | 0 | 0.039723 | 0.033654 | 0.028277 | 0.013796 | 0.015196 | 0.016109 | 0.014772 | -0.000158 | -0.000475 | -0.001115 | -0.000732 | -0.000996 | -0.012658 | -0.006476 | 0.070332 | 0.067311 | 0.065446 | 0.06708 | 0.075766 | 0.088517 | 0.083113 | -0.36362 | -0.3589 | -0.35563 | -0.359788 | -0.37239 | -0.370877 | -0.36088 | -1.290316 | -1.266122 | -1.249419 | -1.270747 | -1.335266 | -1.315342 | -1.264972 | -0.627965 | -0.58065 | -0.55676 | -0.607179 | -0.739869 | -0.830196 | -0.72348 | -0.288527 | -0.268682 | -0.255183 | -0.272607 | -0.324731 | -0.322303 | -0.281029 | 0.392186 | 0.362374 | 0.290815 | 0.231625 | 0.366979 | 0.307938 | 0.277355 | 0 | -5 | 5 | 5 | 0 | -30 | 30 | -2.457036 | -2.427977 | -2.409363 | -2.436419 | -2.514313 | 0 | 0 |  | 1402.08 | 0 |  | 1422.2729 | 0 |  | 742.768 | 0 |  | 742.983 | 0 |  | 1407.16 | 0 |  | 1430.579 | 0 |  | 763.311 | 0 |  | 763.117 | 0 |  | 1417.015 | 0 |  | 1450.746 | 0 |  | 775.231 | 0 |  | 775.43 | 0 |  | 1497.584 | 0 |  | 1502.6639 | 0 |  | 755.066 | 0 |  | 754.89 | 0 |  | 1452.118 | 0 |  | 1453.871 | 0 |  | 704.246 | 0 |  | 704.004 | 0 |  | 1505.356 | 0 |  | 1511.5291 | 0 |  | 741.284 | 0.102 |  | 741.481 | 0.102 |  | 1472.057 | 0 |  | 1479.677 | 0 |  | 778.798 | 0.025 |  | 778.926 | 0.025 | 143.416 | 133.1416 | 111.9402 | 105.681186 | 112.3041535 | 127.0807 | 101.1515 | 0 | 0 | 0 | 0 | 0 | -37.6811032 | -9.166352 | -51.05135254 | -42.00866 | -33.93672 | -16.60104 | -18.9607772 | -4.539245242 | -10.49421 | 0 | 0 | 0 | 0 | 0 | 0 | 0 | 0 | 12.139885 | -12.046815 | -12.182095 | 0 | 0 | 0 | -58.51692 | -51.50534 | -46.91143 | -50.86515 | -68.46747726 | -63.46193 | -86.88373 | 33.84771 | 51.76753 | 19.04528 | 26.03291 | 24.87589904 | 21.39842 | -5.392789
93 | W86898 | 2017-03-27 15:19 | 50.225 | 52.9443 | 84 | 47 | 1.3229 | 589.7963 | 23992 | 31 | 239715 | 239897 | 139220 | 139238 | 139378 | 139360 | 220889 | 220897 | 220533 | 220731 | 215392 | 215467 | 215970 | 215988 | 292987 | 292979 | 1293.62 | 47365.4453 | 6 | 25.9208 | 25.9208 | 25.9208 | 25.9208 | 25.9208 | 25.9208 | 25.9208 | 1176.3672 | 1103.0442 | 1053.5 | 922.4875 | 1055.8015 | 1001.1543 | 987.3727 | 973.9424 | 960.554 | 953.5886 | 944.6845 | 932.3864 | 16.2 | 17.8 | 32.4051 | 21.318 | 13.6753 | 9.6346 | 7.0048 | 5.2629 | 4.1541 | 3.6025 | 3.6091 | 101.51 | 150.14 | 159.84 | 230.86 | 229.15 | 332.2 | 314.98 | 458.93 | 425.58 | 616.52 | 538.62 | 781.62 | 629.8 | 910.93 | 50.1 | 43.9 | 24.7458 | 7.281818 | 9.5644 | 9.5644 | 1.3341 | 9.5644 | 6108451 | 2 |  |  | 3.6307 | 6.6621 | 8.3864 | 10.7364 | 12.4114 | 16.8 | 3.776 | 6.872 | 9.002 | 11.766 | 13.456 | 18.172 | 25.1503 | 24.9363 | 25.0365 | 24.9548 | 24.9999 | 25.0513 |  | 13189 | 750 | 3 |  | CC007C | 356 | 1444 | 8 | 2 | 30 | 28.6 | 7.281818 | 2067.2 | 2016.9071 | 1731.1428 | 1582.4928 | 1484.0929 | 1368.3643 | 1284.2142 | 74.315 | 70.0407 | 57.1243 | 59.0479 | 86.3143 | 75.1764 | 120.0557 | 32.4051 | 21.318 | 13.6753 | 9.6346 | 7.0048 | 5.2629 | 4.1541 | 3.6025 | 0 | 0 | 0 | 0 | 0 | 0.1016 | 0.0254 | 0 | 0 | 0 | 0 | 0 | 0 | 0 | 0.039924 | 0.033845 | 0.028372 | 0.013984 | 0.015374 | 0.016154 | 0.014805 | -0.000158 | -0.000475 | -0.001114 | -0.000731 | -0.000999 | -0.013482 | -0.007083 | 0.070299 | 0.067279 | 0.065417 | 0.067051 | 0.075738 | 0.088515 | 0.083057 | -0.363818 | -0.359109 | -0.355796 | -0.35994 | -0.372456 | -0.370339 | -0.360897 | -1.290184 | -1.266063 | -1.249153 | -1.270395 | -1.334417 | -1.307034 | -1.260108 | -0.628322 | -0.580937 | -0.557156 | -0.607662 | -0.740781 | -0.832125 | -0.723371 | -0.288382 | -0.268604 | -0.254947 | -0.272287 | -0.323925 | -0.320572 | -0.281436 | 0.392244 | 0.362472 | 0.291111 | 0.231562 | 0.366253 | 0.308404 | 0.277592 | 0 | -5 | 5 | 5 | 0 | -40 | 40 | -2.456018 | -2.426996 | -2.408521 | -2.435548 | -2.513364 | 0 | 0 |  | 1402.08 | 0 |  | 1422.2729 | 0 |  | 742.768 | 0 |  | 742.983 | 0 |  | 1407.16 | 0 |  | 1430.579 | 0 |  | 763.311 | 0 |  | 763.117 | 0 |  | 1417.015 | 0 |  | 1450.746 | 0 |  | 775.231 | 0 |  | 775.43 | 0 |  | 1497.584 | 0 |  | 1502.6639 | 0 |  | 755.066 | 0 |  | 754.89 | 0 |  | 1452.118 | 0 |  | 1453.871 | 0 |  | 704.246 | 0 |  | 704.004 | 0 |  | 1505.356 | 0 |  | 1511.5291 | 0 |  | 741.284 | 0.102 |  | 741.481 | 0.102 |  | 1472.057 | 0 |  | 1479.677 | 0 |  | 778.798 | 0.025 |  | 778.926 | 0.025 | 145.3220928 | 135.6955 | 113.2462 | 106.1077 | 112.4022 | 121.1208 | 106.663 | 0 | 0 | 0 | 0 | 0 | -37.6264424 | -9.1667838 | -51.30546 | -42.24852231 | -34.04941 | -16.83654 | -19.18224 | -3.492394848 | -9.730553976 | 0 | 0 | 0 | 0 | 0 | 0 | 0 | 0 | 12.13498 | -12.042605 | -12.17774 | 0 | 0 | 0 | -46.69374943 | -40.68923 | -31.82715 | -35.88117 | -63.93999 | -62.55616185 | -86.84481 | 47.32289 | 64.89272 | 35.327 | 41.21227 | 29.27999 | 17.44577 | 0.9208292687
93 | W86899 | 2017-03-27 15:21 | 49.9497 | 52.7471 | 99 | 47 | 1.3229 | 592.6163 | 24098 | 31 | 239715 | 239897 | 139220 | 139238 | 139378 | 139360 | 220889 | 220897 | 220533 | 220731 | 215392 | 215467 | 215970 | 215988 | 292987 | 292979 | 1293.62 | 47389.8477 | 6 | 26.4006 | 26.4006 | 26.4006 | 26.4006 | 26.4006 | 26.4006 | 26.4006 | 1166.9922 | 1109.9918 | 1055.8334 | 923.2075 | 1050.1921 | 995.6998 | 981.9815 | 968.93 | 956.2493 | 950.1808 | 942.3422 | 930.2686 | 16 | 20.6 | 32.1735 | 21.3266 | 13.7955 | 9.7875 | 7.0998 | 5.3173 | 4.148 | 3.6022 | 3.603 | 101.06 | 149.92 | 157.56 | 228.55 | 226.37 | 327.25 | 312.12 | 451.66 | 424.17 | 610.33 | 537.46 | 781.57 | 629.85 | 912.14 | 49.2 | 43.9 | 23.4498 | 6.090909 | 8.2673 | 8.2673 | -5.5085 | 8.2673 | 6109576 | 1 |  |  | 3.5986 | 6.6293 | 8.4029 | 10.5929 | 12.455 | 17.5279 | 3.894 | 6.996 | 9.03 | 11.938 | 13.618 | 19.174 | 25.4019 | 24.9624 | 25.0356 | 24.9488 | 25.0397 | 25.1487 |  | 13189 | 750 | 4 |  | CC007C | 356 | 1444 | 8 | 2 | 30 | 30.6 | 6.090909 | 2034.1857 | 1969.6571 | 1725.1571 | 1620.9286 | 1505.9857 | 1436.9143 | 1244.0215 | 74.7293 | 67.7864 | 57.4221 | 57.5371 | 87.1207 | 74.7957 | 119.9257 | 32.1735 | 21.3266 | 13.7955 | 9.7875 | 7.0998 | 5.3173 | 4.148 | 3.6022 | 0 | 0 | 0 | 0 | 0 | 0.1016 | 0.0254 | 0 | 0 | 0 | 0 | 0 | 0 | 0 | 0.039716 | 0.033791 | 0.028417 | 0.01423 | 0.015593 | 0.01602 | 0.01472 | -0.000159 | -0.000476 | -0.001118 | -0.000733 | -0.001002 | -0.012719 | -0.006479 | 0.07031 | 0.067289 | 0.065422 | 0.067049 | 0.075734 | 0.088485 | 0.083068 | -0.363705 | -0.358997 | -0.355785 | -0.360057 | -0.372626 | -0.37102 | -0.361184 | -1.289847 | -1.26573 | -1.249321 | -1.271206 | -1.335517 | -1.315138 | -1.265946 | -0.628482 | -0.581087 | -0.55701 | -0.607108 | -0.73993 | -0.830642 | -0.723377 | -0.288103 | -0.268342 | -0.255083 | -0.272962 | -0.324963 | -0.322102 | -0.281369 | 0.392726 | 0.365363 | 0.293522 | 0.232805 | 0.366281 | 0.307566 | 0.277149 | 0 | -5 | 5 | 5 | 0 | -30 | 30 | -2.456846 | -2.427804 | -2.409274 | -2.436315 | -2.514175 | 0 | 0 |  | 1402.08 | 0 |  | 1422.2729 | 0 |  | 742.768 | 0 |  | 742.983 | 0 |  | 1407.16 | 0 |  | 1430.579 | 0 |  | 763.311 | 0 |  | 763.117 | 0 |  | 1417.015 | 0 |  | 1450.746 | 0 |  | 775.231 | 0 |  | 775.43 | 0 |  | 1497.584 | 0 |  | 1502.6639 | 0 |  | 755.066 | 0 |  | 754.89 | 0 |  | 1452.118 | 0 |  | 1453.871 | 0 |  | 704.246 | 0 |  | 704.004 | 0 |  | 1505.356 | 0 |  | 1511.5291 | 0 |  | 741.284 | 0.102 |  | 741.481 | 0.102 |  | 1472.057 | 0 |  | 1479.677 | 0 |  | 778.798 | 0.025 |  | 778.926 | 0.025 | 143.0236 | 132.5363 | 112.8632 | 108.6816 | 114.0543 | 127.1454 | 103.3384 | 0 | 0 | 0 | 0 | 0 | -37.695632 | -9.1740736 | -51.02248 | -42.16779495 | -34.10521 | -17.15747 | -19.48653 | -4.341270538 | -10.43266 | 0 | 0 | 0 | 0 | 0 | 0 | 0 | 0 | 12.13902 | -12.04637 | -12.181575 | 0 | 0 | 0 | -46.96602 | -39.3898 | -31.98468 | -34.93123 | -64.46322 | -62.12845 | -86.75149 | 45.0351 | 63.11769 | 34.72696 | 44.41137 | 30.10457 | 22.98001 | -3.01985
93 | W86900 | 2017-03-27 15:23 | 50.062 | 52.7765 | 67 | 43 | 1.4188 | 526.2685 | 21041 | 31 | 239715 | 239897 | 139220 | 139238 | 139378 | 139360 | 220889 | 220897 | 220533 | 220731 | 215392 | 215467 | 215970 | 215988 | 292987 | 292979 | 1293.62 | 47411.1484 | 6 | 26.8161 | 26.8161 | 26.8161 | 26.8161 | 26.8161 | 26.8161 | 26.8161 | 1170.5078 | 1103.5854 | 1048.1666 | 915.3291 | 1049.5413 | 994.5877 | 979.5612 | 964.7077 | 950.7861 | 943.6295 | 932.9668 | 919.7243 | 16 | 17.4 | 32.1682 | 21.4958 | 13.9974 | 10.0364 | 7.2085 | 5.2545 | 4.0895 | 3.6 | 3.6057 | 101.22 | 132.77 | 156.49 | 202.67 | 221.26 | 285.04 | 306.92 | 397.56 | 419.98 | 554.22 | 536.77 | 715.53 | 630.22 | 827.87 | 50.2 | 43.8 | 13.9024 | 5.718182 | 6.6205 | 6.6205 | -2.9887 | 6.6205 | 6109714 | 2 |  |  | 3.6886 | 6.8471 | 8.67 | 11.0836 | 13.2514 | 18.935 | 4.032 | 7.11 | 9.582 | 11.812 | 15.17 | 21.85 | 25.3614 | 24.9852 | 25.0409 | 24.812 | 25.0872 | 23.924 |  | 13189 | 750 | 5 |  | CC008E | 356 | 1420 | 8 | 2 | 30 | 19 | 5.718182 | 2034 | 1946.55 | 1674.6929 | 1584.1571 | 1440.6714 | 1244.9214 | 1108.1714 | 84.8536 | 78.1857 | 71.9064 | 70.2014 | 89.4064 | 73.0229 | 118.8221 | 32.1682 | 21.4958 | 13.9974 | 10.0364 | 7.2085 | 5.2545 | 4.0895 | 3.6 | 0 | 0 | 0 | 0 | 0 | 0.1016 | 0.0254 | 0 | 0 | 0 | 0 | 0 | 0 | 0 | 0.036706 | 0.030675 | 0.025346 | 0.011941 | 0.013214 | 0.014419 | 0.013137 | -0.000123 | -0.000443 | -0.000795 | -0.000509 | -0.000795 | -0.008205 | -0.003812 | 0.072224 | 0.069125 | 0.06721 | 0.06888 | 0.077811 | 0.091037 | 0.08545 | -0.3524 | -0.347764 | -0.344597 | -0.348769 | -0.360778 | -0.358926 | -0.349525 | -1.302114 | -1.277379 | -1.260534 | -1.282796 | -1.34684 | -1.328858 | -1.279613 | -0.604072 | -0.558742 | -0.535749 | -0.58383 | -0.712163 | -0.801501 | -0.69767 | -0.300541 | -0.279604 | -0.265562 | -0.284323 | -0.33763 | -0.331904 | -0.290428 | 0.394806 | 0.352412 | 0.302864 | 0.239646 | 0.375501 | 0.31475 | 0.282792 | 0 | -5 | 5 | 5 | 0 | -20 | 20 | -2.386738 | -2.358533 | -2.340572 | -2.367679 | -2.443438 | 0 | 0 |  | 1402.08 | 0 |  | 1422.2729 | 0 |  | 742.768 | 0 |  | 742.983 | 0 |  | 1407.16 | 0 |  | 1430.579 | 0 |  | 763.311 | 0 |  | 763.117 | 0 |  | 1417.015 | 0 |  | 1450.746 | 0 |  | 775.231 | 0 |  | 775.43 | 0 |  | 1497.584 | 0 |  | 1502.6639 | 0 |  | 755.066 | 0 |  | 754.89 | 0 |  | 1452.118 | 0 |  | 1453.871 | 0 |  | 704.246 | 0 |  | 704.004 | 0 |  | 1505.356 | 0 |  | 1511.5291 | 0 |  | 741.284 | 0.102 |  | 741.481 | 0.102 |  | 1472.057 | 0 |  | 1479.677 | 0 |  | 778.798 | 0.025 |  | 778.926 | 0.025 | 146.903616 | 134.5553 | 112.5561 | 109.1167 | 112.1001 | 113.3339 | 94.69324613 | 0 | 0 | 0 | 0 | 0 | -36.4668816 | -8.877935 | -47.63524 | -38.61772 | -30.94737 | -14.66492 | -16.72640596 | -8.257523612 | -11.93239 | 0 | 0 | 0 | 0 | 0 | 0 | 0 | 0 | 11.792665 | -11.70286 | -11.838395 | 0 | 0 | 0 | -51.25768 | -43.68563 | -38.52378 | -40.98568 | -63.67193 | -58.52793 | -82.89861 | 48.0107 | 64.04458 | 31.3821 | 41.62774 | 31.70175 | 10.08158 | -9.015694602
93 | W86901 | 2017-03-27 15:25 | 49.6531 | 52.5935 | 107 | 50 | 1.4188 | 624.6537 | 24800 | 31 | 239715 | 239897 | 139220 | 139238 | 139378 | 139360 | 220889 | 220897 | 220533 | 220731 | 215392 | 215467 | 215970 | 215988 | 292987 | 292979 | 1293.62 | 47436.3242 | 6 | 27.3093 | 27.3093 | 27.3093 | 27.3093 | 27.3093 | 27.3093 | 27.3093 | 1165.8203 | 1109.1486 | 1059.1666 | 919.2975 | 1065.9875 | 1009.4807 | 993.6281 | 978.491 | 964.3769 | 957.0262 | 948.1752 | 935.2479 | 16.2 | 20.6 | 32.0716 | 21.8324 | 14.4212 | 10.4579 | 7.5374 | 5.5035 | 4.1868 | 3.6029 | 3.6078 | 100.45 | 133.63 | 152.77 | 201.36 | 213.46 | 280.55 | 294.49 | 388.81 | 407.3 | 535.84 | 532.88 | 701.14 | 630.6 | 826.85 | 49.7 | 43.9 | 25.9143 | 3.681818 | 4.2307 | 4.2307 | -1.0827 | 4.2307 | 6109231 | 1 |  |  | 3.6429 | 6.5371 | 8.1621 | 10.1714 | 11.5257 | 16.4379 | 3.6 | 6.832 | 8.728 | 11.238 | 13.406 | 18.652 | 25.1446 | 25.0211 | 25.0787 | 24.899 | 24.9501 | 25.0292 |  | 13189 | 750 | 6 |  | CC008E | 356 | 1409 | 8 | 2 | 30 | 30.799999 | 3.681818 | 2009.2142 | 1922.7214 | 1669.5643 | 1594.9 | 1452.5286 | 1389.1643 | 1242.8214 | 63.3471 | 55.9493 | 55.1543 | 51.5864 | 84.7293 | 77.5607 | 116.7807 | 32.0716 | 21.8324 | 14.4212 | 10.4579 | 7.5374 | 5.5035 | 4.1868 | 3.6029 | 0 | 0 | 0 | 0 | 0 | 0.1016 | 0.0254 | 0 | 0 | 0 | 0 | 0 | 0 | 0 | 0.0353 | 0.029557 | 0.024395 | 0.011399 | 0.012685 | 0.014199 | 0.01293 | -8.6e-05 | -0.000329 | -0.000734 | -0.000493 | -0.000582 | -0.007672 | -0.003483 | 0.072915 | 0.069777 | 0.067842 | 0.069521 | 0.078532 | 0.091847 | 0.086237 | -0.347768 | -0.343318 | -0.340275 | -0.344519 | -0.356421 | -0.355221 | -0.345676 | -1.303888 | -1.279384 | -1.263472 | -1.286441 | -1.350738 | -1.338287 | -1.287309 | -0.596851 | -0.551586 | -0.528773 | -0.575845 | -0.702237 | -0.788349 | -0.687023 | -0.302692 | -0.282312 | -0.268279 | -0.287797 | -0.34202 | -0.338401 | -0.295139 | 0.396682 | 0.356735 | 0.312692 | 0.248786 | 0.387427 | 0.318258 | 0.285097 | 0 | -10 | 0 | 0 | 0 | -10 | 10 | -2.357193 | -2.329153 | -2.311959 | -2.338703 | -2.413284 | 0 | 0 |  | 1402.08 | 0 |  | 1422.2729 | 0 |  | 742.768 | 0 |  | 742.983 | 0 |  | 1407.16 | 0 |  | 1430.579 | 0 |  | 763.311 | 0 |  | 763.117 | 0 |  | 1417.015 | 0 |  | 1450.746 | 0 |  | 775.231 | 0 |  | 775.43 | 0 |  | 1497.584 | 0 |  | 1502.6639 | 0 |  | 755.066 | 0 |  | 754.89 | 0 |  | 1452.118 | 0 |  | 1453.871 | 0 |  | 704.246 | 0 |  | 704.004 | 0 |  | 1505.356 | 0 |  | 1511.5291 | 0 |  | 741.284 | 0.102 |  | 741.481 | 0.102 |  | 1472.057 | 0 |  | 1479.677 | 0 |  | 778.798 | 0.025 |  | 778.926 | 0.025 | 146.5019 | 134.1617 | 113.2666 | 110.8790429 | 114.07 | 127.5906 | 107.1772 | 0 | 0 | 0 | 0 | 0 | -36.0904536 | -8.7801704 | -45.91511 | -37.39384 | -29.89501 | -14.02993 | -16.34798 | -8.734999249 | -12.16121 | 0 | 0 | 0 | 0 | 0 | 0 | 0 | 0 | 23.29153 | 0 | 0 | 0 | 0 | 0 | -37.80878 | -30.86085 | -29.1641 | -29.70577 | -59.50005 | -61.1449 | -80.23103 | 62.77796 | 89.19857 | 54.20747 | 67.14335 | 38.22194 | 21.62022 | 6.004784
93 | W86902 | 2017-03-27 15:28 | 49.6373 | 52.664 | 84 | 51 | 1.4188 | 628.3615 | 24957 | 31 | 239715 | 239897 | 139220 | 139238 | 139378 | 139360 | 220889 | 220897 | 220533 | 220731 | 215392 | 215467 | 215970 | 215988 | 292987 | 292979 | 1293.62 | 47461.5078 | 6 | 27.8053 | 27.8053 | 27.8053 | 27.8053 | 27.8053 | 27.8053 | 27.8053 | 1178.7109 | 1109.5514 | 1053.5 | 919.1772 | 1068.9705 | 1012.8776 | 996.9318 | 981.687 | 967.4783 | 960.0695 | 951.1395 | 938.7634 | 16.2 | 21.6 | 32.2832 | 21.8757 | 14.47 | 10.5352 | 7.6132 | 5.5454 | 4.224 | 3.6034 | 3.6118 | 100.81 | 134.64 | 152.38 | 202.19 | 211.88 | 280.84 | 290.37 | 388.2 | 402.31 | 536.09 | 528.93 | 700.31 | 630.33 | 826.2 | 49.8 | 43.7 | 27.4714 | 4.318182 | 4.4086 | 4.4086 | -1.7763 | 4.4086 | 6109231 | 2 |  |  | 3.7229 | 6.5993 | 8.1443 | 9.9579 | 11.3179 | 15.7386 | 3.742 | 7.33 | 9.026 | 11.082 | 12.802 | 17.992 | 24.8941 | 24.9874 | 25.0497 | 24.8876 | 24.9154 | 24.9624 |  | 13189 | 750 | 7 |  | CC008E | 356 | 1409 | 8 | 2 | 30 | 26.4 | 4.318182 | 1987.0929 | 1895.2214 | 1626.9572 | 1555.5786 | 1445.5857 | 1344.1285 | 1301.1215 | 66.4164 | 62.5271 | 66.6329 | 63.4779 | 89.4307 | 80.3721 | 117.4043 | 32.2832 | 21.8757 | 14.47 | 10.5352 | 7.6132 | 5.5454 | 4.224 | 3.6034 | 0 | 0 | 0 | 0 | 0 | 0.1016 | 0.0254 | 0 | 0 | 0 | 0 | 0 | 0 | 0 | 0.036515 | 0.030497 | 0.024388 | 0.011533 | 0.012844 | 0.014697 | 0.013324 | -8.5e-05 | -0.000329 | -0.000733 | -0.000492 | -0.000581 | -0.008267 | -0.003793 | 0.072919 | 0.069783 | 0.067851 | 0.069529 | 0.078537 | 0.091869 | 0.086214 | -0.347692 | -0.343207 | -0.340108 | -0.344375 | -0.356343 | -0.355085 | -0.345908 | -1.303459 | -1.278781 | -1.262571 | -1.285656 | -1.350296 | -1.338197 | -1.288999 | -0.597112 | -0.55193 | -0.529263 | -0.576302 | -0.702539 | -0.789119 | -0.686324 | -0.302313 | -0.281804 | -0.267545 | -0.287122 | -0.341588 | -0.3375 | -0.295934 | 0.39652 | 0.357347 | 0.315138 | 0.251847 | 0.391779 | 0.321086 | 0.285398 | 0 | -10 | 0 | 0 | 0 | 0 | 0 | -2.356515 | -2.328491 | -2.311299 | -2.338024 | -2.412546 | 0 | 0 |  | 1402.08 | 0 |  | 1422.2729 | 0 |  | 742.768 | 0 |  | 742.983 | 0 |  | 1407.16 | 0 |  | 1430.579 | 0 |  | 763.311 | 0 |  | 763.117 | 0 |  | 1417.015 | 0 |  | 1450.746 | 0 |  | 775.231 | 0 |  | 775.43 | 0 |  | 1497.584 | 0 |  | 1502.6639 | 0 |  | 755.066 | 0 |  | 754.89 | 0 |  | 1452.118 | 0 |  | 1453.871 | 0 |  | 704.246 | 0 |  | 704.004 | 0 |  | 1505.356 | 0 |  | 1511.5291 | 0 |  | 741.284 | 0.102 |  | 741.481 | 0.102 |  | 1472.057 | 0 |  | 1479.677 | 0 |  | 778.798 | 0.025 |  | 778.926 | 0.025 | 144.8968 | 132.2542 | 110.3907 | 108.1578 | 113.532 | 123.4837 | 112.1749 | 0 | 0 | 0 | 0 | 0 | -36.076636 | -8.7860632 | -47.48501137 | -38.57827 | -29.86612 | -14.19493 | -16.55868 | -8.60460671 | -12.28545 | 0 | 0 | 0 | 0 | 0 | 0 | 0 | 0 | 23.28491 | 0 | 0 | 0 | 0 | 0 | -39.65803 | -34.51058 | -35.26633 | -36.58244 | -62.82855 | -63.42315 | -80.57739 | 57.75379 | 82.4503 | 45.25823 | 57.38046 | 34.14473 | 15.37935 | 10.52599
93 | W86903 | 2017-03-27 15:30 | 49.7056 | 52.6621 | 66 | 43 | 1.4188 | 522.7028 | 20910 | 31 | 239715 | 239897 | 139220 | 139238 | 139378 | 139360 | 220889 | 220897 | 220533 | 220731 | 215392 | 215467 | 215970 | 215988 | 292987 | 292979 | 1293.62 | 47482.8125 | 6 | 28.218 | 28.218 | 28.218 | 28.218 | 28.218 | 28.218 | 28.218 | 1191.6016 | 1119.3125 | 1069.8334 | 918.3101 | 1065.2736 | 1008.7558 | 992.5176 | 977.1238 | 962.8703 | 955.4268 | 946.9228 | 934.8249 | 16.2 | 26.8 | 32.0694 | 21.7861 | 14.5435 | 10.616 | 7.6917 | 5.6088 | 4.2393 | 3.6008 | 3.6065 | 100.46 | 133.78 | 151.08 | 199.95 | 209.46 | 276.73 | 286.81 | 380.73 | 398.05 | 523.98 | 526.8 | 690.81 | 630.11 | 824.82 | 50.6 | 43.7 | 12.4384 | 5.718182 | 5.7993 | 5.7993 | -3.7103 | 5.7993 | 6109714 | 1 |  |  | 3.7264 | 6.5129 | 8.1386 | 9.7486 | 11.2743 | 16.1007 | 3.874 | 7.062 | 8.914 | 10.21 | 13.308 | 18.526 | 24.8879 | 24.9454 | 25.0198 | 25.0124 | 24.9236 | 25.1608 |  | 13189 | 750 | 8 |  | CC008E | 356 | 1420 | 8 | 2 | 30 | 28.200001 | 5.718182 | 1973.0929 | 1864.2715 | 1626.9357 | 1572.9572 | 1468.1 | 1420.4785 | 1352.5929 | 55.9871 | 54.2114 | 54.6371 | 52.6343 | 84.7543 | 79.0871 | 117.0043 | 32.0694 | 21.7861 | 14.5435 | 10.616 | 7.6917 | 5.6088 | 4.2393 | 3.6008 | 0 | 0 | 0 | 0 | 0 | 0.1016 | 0.0254 | 0 | 0 | 0 | 0 | 0 | 0 | 0 | 0.038982 | 0.032918 | 0.025671 | 0.012432 | 0.013818 | 0.015338 | 0.013874 | -0.000124 | -0.000398 | -0.000899 | -0.000586 | -0.000809 | -0.009952 | -0.004757 | 0.072217 | 0.069116 | 0.067199 | 0.068857 | 0.077777 | 0.090935 | 0.085323 | -0.352143 | -0.347531 | -0.344442 | -0.348831 | -0.360967 | -0.359813 | -0.350632 | -1.299483 | -1.274532 | -1.258636 | -1.282 | -1.346518 | -1.334219 | -1.285652 | -0.60596 | -0.560321 | -0.537168 | -0.584702 | -0.712732 | -0.799998 | -0.695285 | -0.298231 | -0.27769 | -0.263848 | -0.283456 | -0.337297 | -0.334037 | -0.293431 | 0.395932 | 0.35714 | 0.315197 | 0.252131 | 0.39174 | 0.319338 | 0.282801 | 0 | -10 | 0 | 0 | 0 | 10 | -10 | -2.385638 | -2.35727 | -2.339862 | -2.366915 | -2.442345 | 0 | 0 |  | 1402.08 | 0 |  | 1422.2729 | 0 |  | 742.768 | 0 |  | 742.983 | 0 |  | 1407.16 | 0 |  | 1430.579 | 0 |  | 763.311 | 0 |  | 763.117 | 0 |  | 1417.015 | 0 |  | 1450.746 | 0 |  | 775.231 | 0 |  | 775.43 | 0 |  | 1497.584 | 0 |  | 1502.6639 | 0 |  | 755.066 | 0 |  | 754.89 | 0 |  | 1452.118 | 0 |  | 1453.871 | 0 |  | 704.246 | 0 |  | 704.004 | 0 |  | 1505.356 | 0 |  | 1511.5291 | 0 |  | 741.284 | 0.102 |  | 741.481 | 0.102 |  | 1472.057 | 0 |  | 1479.677 | 0 |  | 778.798 | 0.025 |  | 778.926 | 0.025 | 142.4908 | 128.851 | 109.3285 | 108.3091 | 114.1844137 | 129.1712 | 115.4073 | 0 | 0 | 0 | 0 | 0 | -36.5570008 | -8.9060528 | -50.49531 | -41.44778064 | -31.17893 | -15.186572 | -17.51685 | -7.186103534 | -11.72129 | 0 | 0 | 0 | 0 | 0 | 0 | 0 | 0 | 23.5727 | 0 | 0 | 0 | 0 | 0 | -33.92594 | -30.37579 | -29.3493 | -30.77538 | -60.4071 | -63.26952 | -81.35133 | 58.0696 | 80.60012 | 48.80022 | 62.34716 | 36.26046 | 22.15859 | 13.42861
93 | W86904 | 2017-03-27 15:31 | 49.7933 | 52.6604 | 65 | 43 | 1.4188 | 522.9393 | 20925 | 31 | 239715 | 239897 | 139220 | 139238 | 139378 | 139360 | 220889 | 220897 | 220533 | 220731 | 215392 | 215467 | 215970 | 215988 | 292987 | 292979 | 1293.62 | 47504.1172 | 6 | 28.6309 | 28.6309 | 28.6309 | 28.6309 | 28.6309 | 28.6309 | 28.6309 | 1188.0859 | 1119.6066 | 1063.6666 | 918.2595 | 1049.5428 | 994.0083 | 978.2365 | 963.2375 | 949.2855 | 942.3085 | 934.4501 | 922.3323 | 16 | 25.6 | 32.017 | 21.8392 | 14.5713 | 10.643 | 7.7233 | 5.6114 | 4.22 | 3.6036 | 3.6018 | 99.39 | 131.61 | 149.67 | 196.56 | 208.19 | 272.22 | 284.98 | 375.06 | 396.78 | 520.87 | 526.01 | 691.6 | 630.37 | 824.79 | 48.9 | 43.7 | 14.8466 | 10.109091 | 10.696 | 10.696 | -5.96 | 10.696 | 6109714 | 2 |  |  | 3.725 | 6.8214 | 8.3686 | 10.0993 | 11.4957 | 16.2707 | 4.44 | 7.418 | 9.182 | 11.158 | 12.46 | 18.75 | 25.1943 | 24.8901 | 24.9413 | 24.9739 | 24.9437 | 24.9717 |  | 13189 | 750 | 9 |  | CC008E | 356 | 1420 | 8 | 2 | 30 | 27 | 10.109091 | 1977 | 1874.0643 | 1631.8785 | 1578.6072 | 1486.9642 | 1422.6143 | 1286.9928 | 62.5957 | 56.6986 | 56.6079 | 53.2129 | 81.2921 | 73.115 | 119.7729 | 32.017 | 21.8392 | 14.5713 | 10.643 | 7.7233 | 5.6114 | 4.22 | 3.6036 | 0 | 0 | 0 | 0 | 0 | 0.1016 | 0.0254 | 0 | 0 | 0 | 0 | 0 | 0 | 0 | 0.038524 | 0.033431 | 0.02588 | 0.012598 | 0.014006 | 0.015947 | 0.014384 | -0.000124 | -0.000398 | -0.000898 | -0.000585 | -0.000808 | -0.010106 | -0.004865 | 0.072179 | 0.069084 | 0.067167 | 0.068828 | 0.07774 | 0.090869 | 0.085284 | -0.35257 | -0.347854 | -0.344788 | -0.349122 | -0.361329 | -0.360132 | -0.350736 | -1.300905 | -1.275405 | -1.259624 | -1.282703 | -1.347576 | -1.333209 | -1.2835 | -0.605304 | -0.56 | -0.536798 | -0.584479 | -0.712243 | -0.799086 | -0.695162 | -0.299434 | -0.278398 | -0.264628 | -0.284035 | -0.338298 | -0.335389 | -0.293813 | 0.396613 | 0.357972 | 0.31627 | 0.253015 | 0.392237 | 0.318655 | 0.282527 | 0 | -10 | 0 | 0 | 0 | 20 | -20 | -2.38597 | -2.357531 | -2.340106 | -2.367184 | -2.442741 | 0 | 0 |  | 1402.08 | 0 |  | 1422.2729 | 0 |  | 742.768 | 0 |  | 742.983 | 0 |  | 1407.16 | 0 |  | 1430.579 | 0 |  | 763.311 | 0 |  | 763.117 | 0 |  | 1417.015 | 0 |  | 1450.746 | 0 |  | 775.231 | 0 |  | 775.43 | 0 |  | 1497.584 | 0 |  | 1502.6639 | 0 |  | 755.066 | 0 |  | 754.89 | 0 |  | 1452.118 | 0 |  | 1453.871 | 0 |  | 704.246 | 0 |  | 704.004 | 0 |  | 1505.356 | 0 |  | 1511.5291 | 0 |  | 741.284 | 0.102 |  | 741.481 | 0.102 |  | 1472.057 | 0 |  | 1479.677 | 0 |  | 778.798 | 0.025 |  | 778.926 | 0.025 | 142.697883 | 129.4679 | 109.6084 | 108.6524 | 115.5966 | 129.2715 | 109.7599 | 0 | 0 | 0 | 0 | 0 | -36.5894112 | -8.9086944 | -49.954752 | -42.13045 | -31.46793 | -15.40911 | -17.78531 | -7.787273769 | -12.2176365 | 0 | 0 | 0 | 0 | 0 | 0 | 0 | 0 | 23.57531 | 0 | 0 | 0 | 0 | 0 | -37.88943 | -31.751216 | -30.38701 | -31.10182 | -57.89973 | -58.42517289 | -83.26157 | 54.8537 | 79.1615 | 47.75345 | 62.14144 | 39.91156 | 26.46968 | 5.371994
93 | W86905 | 2017-03-27 15:33 | 49.9024 | 52.7128 | 62 | 43 | 1.4188 | 523.8884 | 20964 | 31 | 239715 | 239897 | 139220 | 139238 | 139378 | 139360 | 220889 | 220897 | 220533 | 220731 | 215392 | 215467 | 215970 | 215988 | 292987 | 292979 | 1293.62 | 47525.418 | 6 | 29.0445 | 29.0445 | 29.0445 | 29.0445 | 29.0445 | 29.0445 | 29.0445 | 1202.1484 | 1127.5299 | 1077.6666 | 917.8176 | 1061.9167 | 1005.1355 | 989.1041 | 973.7939 | 959.6026 | 952.3507 | 944.0145 | 931.5433 | 16 | 30.6 | 31.9838 | 21.85 | 14.5181 | 10.6009 | 7.6825 | 5.5883 | 4.2165 | 3.5992 | 3.5994 | 99.62 | 132.88 | 150.69 | 198.93 | 209.85 | 275.38 | 287.16 | 378.9 | 399.49 | 523.88 | 528.21 | 693.27 | 630.3 | 825.79 | 48.7 | 43.7 | 13.2678 | 0 | 11.0414 | 11.0414 | -7.0648 | 11.0414 | 6109714 | 1 |  |  | 3.8386 | 6.7443 | 8.3486 | 9.9979 | 11.4429 | 16.3914 | 3.734 | 7.366 | 9.022 | 10.886 | 13.038 | 19.634 | 24.8891 | 25.0053 | 25.0109 | 24.8588 | 24.9324 | 25.0419 |  | 13189 | 750 | 10 |  | CC008E | 356 | 1420 | 8 | 2 | 30 | 25.6 | 0 | 1962.2357 | 1886.1215 | 1637.0714 | 1578.5072 | 1481.9642 | 1425.0786 | 1317.8143 | 55.9829 | 53.0214 | 53.4143 | 50.9329 | 82.8536 | 80.7221 | 120.1857 | 31.9838 | 21.85 | 14.5181 | 10.6009 | 7.6825 | 5.5883 | 4.2165 | 3.5992 | 0 | 0 | 0 | 0 | 0 | 0.1016 | 0.0254 | 0 | 0 | 0 | 0 | 0 | 0 | 0 | 0.038484 | 0.033899 | 0.026057 | 0.012781 | 0.014212 | 0.016479 | 0.014781 | -0.000124 | -0.000399 | -0.0009 | -0.000586 | -0.000812 | -0.010707 | -0.005256 | 0.072182 | 0.069077 | 0.067162 | 0.068819 | 0.077734 | 0.090884 | 0.085307 | -0.352363 | -0.347832 | -0.344723 | -0.349126 | -0.361259 | -0.359687 | -0.35021 | -1.299274 | -1.274747 | -1.258754 | -1.282176 | -1.346617 | -1.327235 | -1.277141 | -0.606427 | -0.560499 | -0.537393 | -0.584915 | -0.713032 | -0.800451 | -0.696687 | -0.297995 | -0.277839 | -0.263917 | -0.283576 | -0.337383 | -0.333974 | -0.292219 | 0.396495 | 0.357046 | 0.314654 | 0.251517 | 0.38994 | 0.317556 | 0.282361 | 0 | -10 | 0 | 0 | 0 | 30 | -30 | -2.385951 | -2.357469 | -2.340067 | -2.367136 | -2.442666 | 0 | 0 |  | 1402.08 | 0 |  | 1422.2729 | 0 |  | 742.768 | 0 |  | 742.983 | 0 |  | 1407.16 | 0 |  | 1430.579 | 0 |  | 763.311 | 0 |  | 763.117 | 0 |  | 1417.015 | 0 |  | 1450.746 | 0 |  | 775.231 | 0 |  | 775.43 | 0 |  | 1497.584 | 0 |  | 1502.6639 | 0 |  | 755.066 | 0 |  | 754.89 | 0 |  | 1452.118 | 0 |  | 1453.871 | 0 |  | 704.246 | 0 |  | 704.004 | 0 |  | 1505.356 | 0 |  | 1511.5291 | 0 |  | 741.284 | 0.102 |  | 741.481 | 0.102 |  | 1472.057 | 0 |  | 1479.677 | 0 |  | 778.798 | 0.025 |  | 778.926 | 0.025 | 141.6381 | 130.2876 | 109.949 | 108.6313 | 115.199 | 129.5168 | 112.4188 | 0 | 0 | 0 | 0 | 0 | -36.5441992 | -8.895334 | -49.84015064 | -42.7040245 | -31.66647 | -15.63613632 | -18.0446678 | -7.66080042 | -12.16477 | 0 | 0 | 0 | 0 | 0 | 0 | 0 | 0 | 23.57469 | 0 | 0 | 0 | 0 | 0 | -33.94954 | -29.71844 | -28.70447 | -29.79142 | -59.07727 | -64.61409 | -83.73181 | 57.8484 | 81.43984 | 49.57804 | 63.20373 | 38.07707 | 20.69776 | 7.626868
93 | W86906 | 2017-03-27 15:35 | 50.1699 | 52.836 | 53 | 43 | 1.4188 | 522.2544 | 20548 | 31 | 239715 | 239897 | 139220 | 139238 | 139378 | 139360 | 220889 | 220897 | 220533 | 220731 | 215392 | 215467 | 215970 | 215988 | 292987 | 292979 | 1293.62 | 47546.2734 | 6 | 29.4568 | 29.4568 | 29.4568 | 29.4568 | 29.4568 | 29.4568 | 29.4568 | 1197.4609 | 1123.0618 | 1071.1666 | 918.0507 | 1052.4187 | 996.7877 | 981.0263 | 965.8179 | 951.5285 | 944.2451 | 936.2369 | 923.7927 | 16 | 28.4 | 31.9854 | 21.777 | 14.5471 | 10.645 | 7.7398 | 5.6442 | 4.2246 | 3.5976 | 3.5998 | 99.84 | 131.83 | 150.76 | 196.86 | 209.01 | 271.84 | 285.7 | 373.58 | 397.15 | 516.29 | 526.36 | 688.81 | 630.26 | 824.78 | 49.3 | 43.9 | 15.602 | 8.26 | 7.8511 | 7.8511 | -5.538 | 7.8511 | 6108004 | 2 |  |  | 3.5986 | 6.7829 | 8.4693 | 10.1036 | 11.4714 | 16.2329 | 3.85 | 7.43 | 9.126 | 11.168 | 12.64 | 18.288 | 25.3886 | 24.9439 | 24.9406 | 24.9413 | 24.956 | 25.0288 |  | 13189 | 750 | 11 |  | CC008E | 356 | 1397 | 8 | 2 | 35 | 36.200001 | 8.26 | 1953.4857 | 1860.4785 | 1619.7357 | 1569.1786 | 1469.9857 | 1438.8857 | 1282.4785 | 60.2014 | 54.9421 | 55.135 | 52.7564 | 73.6357 | 74.2064 | 120.2579 | 31.9854 | 21.777 | 14.5471 | 10.645 | 7.7398 | 5.6442 | 4.2246 | 3.5976 | 0 | 0 | 0 | 0 | 0 | 0.1016 | 0.0254 | 0 | 0 | 0 | 0 | 0 | 0 | 0 | 0.035887 | 0.031088 | 0.023595 | 0.011097 | 0.012498 | 0.014766 | 0.0132 | -7.7e-05 | -0.000236 | -0.000532 | -0.000334 | -0.000464 | -0.010344 | -0.005071 | 0.073782 | 0.070616 | 0.068657 | 0.070356 | 0.079468 | 0.092928 | 0.087229 | -0.342215 | -0.337742 | -0.3347 | -0.33889 | -0.350753 | -0.349109 | -0.339881 | -1.30996 | -1.285382 | -1.268595 | -1.291745 | -1.357711 | -1.333848 | -1.283222 | -0.558143 | -0.516211 | -0.494865 | -0.538876 | -0.656786 | -0.736357 | -0.640937 | -0.30956 | -0.288069 | -0.273749 | -0.293734 | -0.349666 | -0.346915 | -0.303465 | 0.397978 | 0.359607 | 0.319464 | 0.256424 | 0.398321 | 0.324023 | 0.287403 | -10 | -10 | -10 | -10 | 0 | 40 | -40 | -2.320169 | -2.292674 | -2.275444 | -2.301762 | -2.375517 | 0 | 0 |  | 1402.08 | 0 |  | 1422.2729 | 0 |  | 742.768 | 0 |  | 742.983 | 0 |  | 1407.16 | 0 |  | 1430.579 | 0 |  | 763.311 | 0 |  | 763.117 | 0 |  | 1417.015 | 0 |  | 1450.746 | 0 |  | 775.231 | 0 |  | 775.43 | 0 |  | 1497.584 | 0 |  | 1502.6639 | 0 |  | 755.066 | 0 |  | 754.89 | 0 |  | 1452.118 | 0 |  | 1453.871 | 0 |  | 704.246 | 0 |  | 704.004 | 0 |  | 1505.356 | 0 |  | 1511.5291 | 0 |  | 741.284 | 0.102 |  | 741.481 | 0.102 |  | 1472.057 | 0 |  | 1479.677 | 0 |  | 778.798 | 0.025 |  | 778.926 | 0.025 | 144.1321 | 131.3795 | 111.2062 | 110.4011 | 116.8168 | 133.7128 | 111.8693 | 0 | 0 | 0 | 0 | 0 | -35.4694744 | -8.6329774 | -46.9096676 | -39.65661 | -29.25761 | -13.90305 | -16.33869 | -5.898275856 | -10.43131 | 0 | 0 | 0 | 0 | 0 | 0 | 0 | 23.20169 | 22.92674 | 22.75444 | 23.01762 | 0 | 0 | 0 | -33.60099 | -28.36172 | -27.28438 | -28.42916 | -48.3629 | -54.6424 | -77.07774 | 86.82311 | 86.28797 | 77.41865 | 91.08654 | 52.11523 | 37.70262 | 15.72729
93 | W86907 | 2017-03-27 15:37 | 50.2986 | 52.9279 | 70 | 47 | 1.4197 | 562.8267 | 23256 | 31 | 239715 | 239897 | 139220 | 139238 | 139378 | 139360 | 220889 | 220897 | 220533 | 220731 | 215392 | 215467 | 215970 | 215988 | 292987 | 292979 | 1293.62 | 47569.957 | 6 | 29.8824 | 29.8824 | 29.8824 | 29.8824 | 29.8824 | 29.8824 | 29.8824 | 1197.4609 | 1107.6836 | 1055.8334 | 924.2614 | 1046.2437 | 994.8729 | 981.1622 | 967.7458 | 954.5712 | 947.8951 | 939.8645 | 928.2309 | 16 | 21.6 | 32.6369 | 21.8751 | 14.2998 | 10.3306 | 7.6459 | 5.7045 | 4.4545 | 3.8525 | 3.8555 | 102.38 | 146.26 | 157.2 | 220.83 | 220.89 | 310.45 | 299.8 | 420.8 | 404.15 | 569.07 | 518.82 | 729.57 | 609.93 | 853.89 | 49.6 | 43.7 | 20.1824 | 3.15 | 3.2233 | 3.2409 | -1.2296 | 3.2233 | 6206592 | 1 |  |  | 3.6371 | 6.79 | 8.4086 | 10.5264 | 12.1114 | 17.7786 | 3.782 | 7.322 | 8.924 | 11.524 | 12.956 | 18.65 | 25.3136 | 24.9484 | 25.0458 | 24.9796 | 24.9209 | 24.6739 |  | 13189 | 750 | 12 |  | CC007 | 381 | 1371 | 9 | 2 | 35 | 42 | 3.15 | 1866.8429 | 1793.0286 | 1545.5 | 1436.25 | 1395.8715 | 1284.1857 | 1186.3572 | 60.9164 | 56.6457 | 55.3136 | 50.935 | 71.3507 | 73.4114 | 119.0593 | 32.6369 | 21.8751 | 14.2998 | 10.3306 | 7.6459 | 5.7045 | 4.4545 | 3.8525 | 0 | 0 | 0 | 0 | 0 | 0.1016 | 0.0254 | 0 | 0 | 0 | 0 | 0 | 0 | 0 | 0.033488 | 0.028192 | 0.021612 | 0.009556 | 0.010775 | 0.013112 | 0.011667 | -4.5e-05 | -0.000128 | -0.00029 | -0.000171 | -0.000275 | -0.008034 | -0.003706 | 0.075454 | 0.072216 | 0.070215 | 0.071964 | 0.081276 | 0.095134 | 0.089274 | -0.330504 | -0.326164 | -0.323198 | -0.327061 | -0.338706 | -0.337244 | -0.328537 | -1.319553 | -1.294578 | -1.277615 | -1.299903 | -1.368159 | -1.350126 | -1.300161 | -0.535947 | -0.495713 | -0.475309 | -0.518107 | -0.631017 | -0.708039 | -0.615666 | -0.320478 | -0.298172 | -0.283168 | -0.302914 | -0.361368 | -0.357301 | -0.313473 | 0.400534 | 0.36143 | 0.320287 | 0.259036 | 0.412798 | 0.345236 | 0.310395 | -15 | -15 | -15 | -15 | 0 | 30 | -30 | -2.241376 | -2.214999 | -2.198353 | -2.222853 | -2.294317 | 0 | 0 |  | 1402.08 | 0 |  | 1422.2729 | 0 |  | 742.768 | 0 |  | 742.983 | 0 |  | 1407.16 | 0 |  | 1430.579 | 0 |  | 763.311 | 0 |  | 763.117 | 0 |  | 1417.015 | 0 |  | 1450.746 | 0 |  | 775.231 | 0 |  | 775.43 | 0 |  | 1497.584 | 0 |  | 1502.6639 | 0 |  | 755.066 | 0 |  | 754.89 | 0 |  | 1452.118 | 0 |  | 1453.871 | 0 |  | 704.246 | 0 |  | 704.004 | 0 |  | 1505.356 | 0 |  | 1511.5291 | 0 |  | 741.284 | 0.102 |  | 741.481 | 0.102 |  | 1472.057 | 0 |  | 1479.677 | 0 |  | 778.798 | 0.025 |  | 778.926 | 0.025 | 140.8608 | 129.4854 | 108.5172825 | 103.358295 | 113.4509 | 122.1697 | 105.9109 | 0 | 0 | 0 | 0 | 0 | -34.2639904 | -8.3448398 | -44.12981 | -36.33104 | -27.24130703 | -12.19959 | -14.3656695 | -6.855939828 | -10.35058 | 0 | 0 | 0 | 0 | 0 | 0 | 0 | 33.62064 | 33.224985 | 32.975295 | 33.342795 | 0 | 0 | 0 | -32.64796 | -28.08001 | -26.29105 | -26.38978 | -45.0235 | -51.97813 | -73.30076 | 97.70363 | 98.29929 | 87.96022 | 98.1117203 | 54.06168 | 29.07166 | 13.91467
93 | W86908 | 2017-03-27 15:39 | 50.4025 | 53.1075 | 68 | 50 | 1.4188 | 603.4686 | 24881 | 31 | 239715 | 239897 | 139220 | 139238 | 139378 | 139360 | 220889 | 220897 | 220533 | 220731 | 215392 | 215467 | 215970 | 215988 | 292987 | 292979 | 1293.62 | 47614.8008 | 6 | 30.3266 | 30.3266 | 30.3266 | 30.3266 | 30.3266 | 30.3266 | 30.3266 | 1202.1484 | 1109.5114 | 1054.1666 | 915.7829 | 1063.0817 | 1008.9043 | 993.776 | 979.085 | 964.9963 | 956.9256 | 947.2603 | 934.4896 | 16 | 24.4 | 32.3436 | 22.103 | 14.5963 | 10.6603 | 7.7732 | 5.7632 | 4.45 | 3.8597 | 3.8528 | 102.91 | 142.43 | 156.26 | 213.3 | 217.43 | 295.42 | 295.2 | 404.02 | 400.78 | 548.95 | 517.49 | 708.51 | 610.34 | 827.03 | 50.6 | 44.1 | 26.6525 | 4.19 | 4.5819 | 4.5819 | -2.9139 | 4.5819 | 6103949 | 2 |  |  | 3.6336 | 6.4143 | 8.1807 | 10.2171 | 11.785 | 16.5193 | 3.46 | 6.962 | 8.79 | 11.198 | 12.902 | 19.814 | 24.8355 | 25.0181 | 25.0579 | 25.0424 | 25.025 | 24.9733 |  | 13189 | 750 | 13 |  | CC008E | 381 | 1368 | 9 | 2 | 35 | 31.4 | 4.19 | 1914.8214 | 1852.7428 | 1597.05 | 1505.3143 | 1367.4642 | 1266.5072 | 1162.0428 | 77.4493 | 74.9714 | 81.3643 | 80.2857 | 85.9221 | 83.6143 | 119.445 | 32.3436 | 22.103 | 14.5963 | 10.6603 | 7.7732 | 5.7632 | 4.45 | 3.8597 | 0 | 0 | 0 | 0 | 0 | 0.1016 | 0.0254 | 0 | 0 | 0 | 0 | 0 | 0 | 0 | 0.035531 | 0.02988 | 0.023529 | 0.010069 | 0.010868 | 0.013539 | 0.012026 | -4.2e-05 | -0.00012 | -0.000272 | -0.00016 | -0.000244 | -0.006037 | -0.002532 | 0.075706 | 0.072448 | 0.07044 | 0.072187 | 0.081552 | 0.095496 | 0.089648 | -0.328562 | -0.324388 | -0.321458 | -0.325408 | -0.33665 | -0.335297 | -0.326377 | -1.320099 | -1.295906 | -1.279035 | -1.301964 | -1.36834 | -1.354179 | -1.302721 | -0.533157 | -0.49274 | -0.472405 | -0.514628 | -0.627952 | -0.705083 | -0.614154 | -0.321138 | -0.299484 | -0.284505 | -0.304899 | -0.3617 | -0.357052 | -0.311941 | 0.400556 | 0.362466 | 0.324453 | 0.261747 | 0.415703 | 0.34656 | 0.311251 | -15 | -15 | -15 | -15 | 0 | 20 | -20 | -2.227302 | -2.201126 | -2.184411 | -2.209632 | -2.280588 | 0 | 0 |  | 1402.08 | 0 |  | 1422.2729 | 0 |  | 742.768 | 0 |  | 742.983 | 0 |  | 1407.16 | 0 |  | 1430.579 | 0 |  | 763.311 | 0 |  | 763.117 | 0 |  | 1417.015 | 0 |  | 1450.746 | 0 |  | 775.231 | 0 |  | 775.43 | 0 |  | 1497.584 | 0 |  | 1502.6639 | 0 |  | 755.066 | 0 |  | 754.89 | 0 |  | 1452.118 | 0 |  | 1453.871 | 0 |  | 704.246 | 0 |  | 704.004 | 0 |  | 1505.356 | 0 |  | 1511.5291 | 0 |  | 741.284 | 0.102 |  | 741.481 | 0.102 |  | 1472.057 | 0 |  | 1479.677 | 0 |  | 778.798 | 0.025 |  | 778.926 | 0.025 | 144.9635 | 134.2275 | 112.496202 | 108.6641 | 111.5194 | 120.9464 | 104.1748 | 0 | 0 | 0 | 0 | 0 | -34.0661752 | -8.2899758 | -46.84899 | -38.56616256 | -29.74652 | -12.90116 | -14.53724416 | -10.15905 | -12.36803 | 0 | 0 | 0 | 0 | 0 | 0 | 0 | 33.40953 | 33.01689 | 32.766165 | 33.14448 | 0 | 0 | 0 | -41.29264 | -36.94141 | -38.4369 | -41.31727 | -53.95495 | -58.95502 | -73.35762453 | 90.23137 | 91.73683 | 77.07895 | 87.59017 | 43.02724 | 17.76612 | 10.15918
93 | W86909 | 2017-03-27 15:40 | 50.7727 | 53.2339 | 43 | 41 | 1.5997 | 472.7649 | 19358 | 31 | 239715 | 239897 | 139220 | 139238 | 139378 | 139360 | 220889 | 220897 | 220533 | 220731 | 215392 | 215467 | 215970 | 215988 | 292987 | 292979 | 1293.62 | 47614.8008 | 6 | 30.7241 | 30.7241 | 30.7241 | 30.7241 | 30.7241 | 30.7241 | 30.7241 | 1203.3203 | 1120.2719 | 1073.6666 | 931.2895 | 1051.7833 | 1000.4818 | 987.6994 | 975.0028 | 963.3154 | 958.847 | 953.2703 | 941.9247 | 16 | 33.6 | 32.1445 | 21.7618 | 14.5692 | 10.6244 | 7.9017 | 5.8431 | 4.4909 | 3.853 | 3.8537 | 102.9 | 139.97 | 156.34 | 208.48 | 217.61 | 289.02 | 292.45 | 391.46 | 395.94 | 534.35 | 515.53 | 693.64 | 610.23 | 815.59 | 48.9 | 43.8 | 7.7225 | 4.54 | 5.0555 | 5.0555 | -0.4685 | 5.0555 | 6207655 | 1 |  |  | 4.1343 | 7.67 | 9.1864 | 11.3793 | 12.8257 | 18.8129 | 4.356 | 8.194 | 9.462 | 12.29 | 15.022 | 20.75 | 25.3711 | 24.8557 | 25.2984 | 25.037 | 24.921 | 25.4089 |  | 13189 | 750 | 14 |  | CC009A | 381 | 1357 | 9 | 2 | 35 | 57.599998 | 4.54 | 1970.9857 | 2000.7142 | 1763.2572 | 1763.5428 | 1685.6 | 1648.6428 | 1364.8643 | 77.7436 | 77.2 | 82.6336 | 68.87 | 75.7157 | 75.2686 | 120.1107 | 32.1445 | 21.7618 | 14.5692 | 10.6244 | 7.9017 | 5.8431 | 4.4909 | 3.853 | 0 | 0 | 0 | 0 | 0 | 0.1016 | 0.0254 | 0 | 0 | 0 | 0 | 0 | 0 | 0 | 0.035973 | 0.029913 | 0.02356 | 0.009735 | 0.010496 | 0.013435 | 0.011857 | -3.5e-05 | -9.9e-05 | -0.000224 | -0.000128 | -0.000226 | -0.003315 | -0.000999 | 0.076312 | 0.073024 | 0.071001 | 0.072744 | 0.082152 | 0.096107 | 0.090241 | -0.324189 | -0.320147 | -0.317236 | -0.32142 | -0.332932 | -0.332152 | -0.323179 | -1.326406 | -1.302539 | -1.285475 | -1.310166 | -1.379357 | -1.3704 | -1.317683 | -0.523128 | -0.483255 | -0.463374 | -0.503973 | -0.613579 | -0.687428 | -0.599031 | -0.327411 | -0.305728 | -0.290358 | -0.312674 | -0.373429 | -0.370203 | -0.322766 | 0.401439 | 0.364044 | 0.327573 | 0.266321 | 0.422764 | 0.350022 | 0.314057 | -15 | -15 | -15 | -15 | 0 | 10 | -10 | -2.195989 | -2.169933 | -2.15331 | -2.177474 | -2.247742 | 0 | 0 |  | 1402.08 | 0 |  | 1422.2729 | 0 |  | 742.768 | 0 |  | 742.983 | 0 |  | 1407.16 | 0 |  | 1430.579 | 0 |  | 763.311 | 0 |  | 763.117 | 0 |  | 1417.015 | 0 |  | 1450.746 | 0 |  | 775.231 | 0 |  | 775.43 | 0 |  | 1497.584 | 0 |  | 1502.6639 | 0 |  | 755.066 | 0 |  | 754.89 | 0 |  | 1452.118 | 0 |  | 1453.871 | 0 |  | 704.246 | 0 |  | 704.004 | 0 |  | 1505.356 | 0 |  | 1511.5291 | 0 |  | 741.284 | 0.102 |  | 741.481 | 0.102 |  | 1472.057 | 0 |  | 1479.677 | 0 |  | 778.798 | 0.025 |  | 778.926 | 0.025 | 150.4099 | 146.1002 | 125.193 | 128.2872 | 138.4754112 | 158.4461 | 123.1667 | 0 | 0 | 0 | 0 | 0 | -33.7466432 | -8.2087466 | -47.66838 | -38.8339 | -29.9978446 | -12.58676 | -14.16599639 | -13.868448 | -14.3074 | 0 | 0 | 0 | 0 | 0 | 0 | 0 | 32.939835 | 32.548995 | 32.29965 | 32.66211 | 0 | 0 | 0 | -40.66985 | -37.307286 | -38.29026 | -34.70862051 | -46.45756 | -51.74174 | -71.95003 | 95.01146 | 102.508 | 89.20457 | 113.6539 | 77.85185 | 59.08928 | 28.70054
93 | W86910 | 2017-03-27 15:42 | 51.0877 | 53.4587 | 60 | 49 | 1.4973 | 625.2719 | 23664 | 31 | 239715 | 239897 | 139220 | 139238 | 139378 | 139360 | 220889 | 220897 | 220533 | 220731 | 215392 | 215467 | 215970 | 215988 | 292987 | 292979 | 1293.62 | 47662.957 | 6 | 31.288 | 31.288 | 31.288 | 31.288 | 31.288 | 31.288 | 31.288 | 1213.8672 | 1126.7761 | 1069.5 | 919.2595 | 1052.6082 | 998.1021 | 984.1789 | 970.2427 | 956.641 | 950.6641 | 943.3185 | 931.2159 | 16 | 35.6 | 32.0922 | 21.1409 | 13.8872 | 9.9484 | 7.3531 | 5.4683 | 4.2046 | 3.5994 | 3.5987 | 101.86 | 153.62 | 158.01 | 229.32 | 223.54 | 327.43 | 303.24 | 447.69 | 414.99 | 607 | 534.64 | 784.69 | 629.89 | 927.08 | 49.8 | 44.1 | 26.7606 | 6.772728 | 9.2268 | 9.2268 | -5.2383 | 9.2268 | 6109505 | 2 |  |  | 4.0764 | 7.0393 | 8.8721 | 10.6457 | 12.6186 | 17.2336 | 3.746 | 7.712 | 9.048 | 11.718 | 14.558 | 19.388 | 24.9483 | 24.979 | 25.1094 | 25.0044 | 24.9088 | 25.0897 |  | 13189 | 750 | 15 |  | CC009 | 356 | 1344 | 8 | 2 | 35 | 46.400002 | 6.772728 | 1955.2214 | 1849.5929 | 1633.5643 | 1569.3928 | 1546.8286 | 1501.2572 | 1307.8857 | 98.2764 | 95.1143 | 102.7729 | 105.0236 | 92.4221 | 84.5593 | 120.1886 | 32.0922 | 21.1409 | 13.8872 | 9.9484 | 7.3531 | 5.4683 | 4.2046 | 3.5994 | 0 | 0 | 0 | 0 | 0 | 0.1016 | 0.0254 | 0 | 0 | 0 | 0 | 0 | 0 | 0 | 0.034976 | 0.029107 | 0.022916 | 0.009143 | 0.010034 | 0.013564 | 0.011941 | -2.6e-05 | -8.8e-05 | -0.000197 | -0.000111 | -0.000208 | -0.001652 | -7.5e-05 | 0.077013 | 0.073707 | 0.071671 | 0.07345 | 0.082942 | 0.097095 | 0.091152 | -0.318723 | -0.31455 | -0.311595 | -0.315411 | -0.326818 | -0.326014 | -0.317341 | -1.331566 | -1.306434 | -1.288761 | -1.311791 | -1.38172 | -1.373472 | -1.321538 | -0.512615 | -0.474099 | -0.454841 | -0.495531 | -0.602932 | -0.675613 | -0.588377 | -0.33268 | -0.309589 | -0.29353 | -0.314499 | -0.376289 | -0.372774 | -0.325618 | 0.399843 | 0.359486 | 0.31589 | 0.25505 | 0.400354 | 0.333699 | 0.29983 | -15 | -15 | -15 | -15 | 0 | 0 | 0 | -2.156685 | -2.1312 | -2.115131 | -2.138805 | -2.207662 | 0 | 0 |  | 1402.08 | 0 |  | 1422.2729 | 0 |  | 742.768 | 0 |  | 742.983 | 0 |  | 1407.16 | 0 |  | 1430.579 | 0 |  | 763.311 | 0 |  | 763.117 | 0 |  | 1417.015 | 0 |  | 1450.746 | 0 |  | 775.231 | 0 |  | 775.43 | 0 |  | 1497.584 | 0 |  | 1502.6639 | 0 |  | 755.066 | 0 |  | 754.89 | 0 |  | 1452.118 | 0 |  | 1453.871 | 0 |  | 704.246 | 0 |  | 704.004 | 0 |  | 1505.356 | 0 |  | 1511.5291 | 0 |  | 741.284 | 0.102 |  | 741.481 | 0.102 |  | 1472.057 | 0 |  | 1479.677 | 0 |  | 778.798 | 0.025 |  | 778.926 | 0.025 | 150.5775 | 136.3279 | 117.0792 | 115.2719 | 128.2971 | 145.7646 | 119.2164 | 0 | 0 | 0 | 0 | 0 | -33.1230224 | -8.0604614 | -46.5382317 | -37.91141 | -29.27936 | -11.8481 | -13.57678072 | -16.3608 | -15.68137 | 0 | 0 | 0 | 0 | 0 | 0 | 0 | 32.350275 | 31.968 | 31.726965 | 32.082075 | 0 | 0 | 0 | -50.37796 | -45.09359 | -46.74533 | -52.04245 | -55.72424 | -57.12936 | -70.71621 | 86.01155 | 85.29094 | 72.78146 | 83.46343 | 58.99604 | 39.15138 | 24.75836
93 | W86911 | 2017-03-27 15:44 | 51.4609 | 53.7572 | 54 | 49 | 1.4973 | 627.9934 | 23780 | 31 | 239715 | 239897 | 139220 | 139238 | 139378 | 139360 | 220889 | 220897 | 220533 | 220731 | 215392 | 215467 | 215970 | 215988 | 292987 | 292979 | 1293.62 | 47662.957 | 6 | 31.8544 | 31.8544 | 31.8544 | 31.8544 | 31.8544 | 31.8544 | 31.8544 | 1212.6953 | 1133.5457 | 1087.3334 | 922.481 | 1057.8191 | 1002.8685 | 988.7307 | 974.8173 | 961.0062 | 953.8693 | 945.6724 | 933.1492 | 16 | 35.4 | 32.1329 | 21.1209 | 13.6829 | 9.717 | 7.1338 | 5.3743 | 4.1794 | 3.6055 | 3.6009 | 102.38 | 154.35 | 159.78 | 236.09 | 228.12 | 337.02 | 310.18 | 459.13 | 417.93 | 616.25 | 534.5 | 791.16 | 629.93 | 928.82 | 50.8 | 43.9 | 28.8026 | 6.545455 | 8.7471 | 8.7471 | -4.181 | 8.7471 | 6109505 | 1 |  |  | 3.9371 | 6.8593 | 8.78 | 11.0486 | 12.6764 | 17.0029 | 3.832 | 7.034 | 9.52 | 11.918 | 14.438 | 18.994 | 24.9357 | 25.016 | 24.9976 | 24.9619 | 24.9036 | 25.1051 |  | 13189 | 750 | 16 |  | CC009 | 356 | 1344 | 8 | 2 | 35 | 37.400002 | 6.545455 | 1979.5929 | 1927.3857 | 1660.7214 | 1566.8286 | 1465.5072 | 1451.6643 | 1255.3715 | 99.7579 | 97.275 | 99.22 | 94.935 | 92.3464 | 82.4857 | 119.98 | 32.1329 | 21.1209 | 13.6829 | 9.717 | 7.1338 | 5.3743 | 4.1794 | 3.6055 | 0 | 0 | 0 | 0 | 0 | 0.1016 | 0.0254 | 0 | 0 | 0 | 0 | 0 | 0 | 0 | 0.036369 | 0.030399 | 0.024131 | 0.009878 | 0.011131 | 0.014905 | 0.013129 | -2.2e-05 | -7e-05 | -0.000157 | -8.4e-05 | -0.00021 | -0.001616 | -4e-05 | 0.076998 | 0.073692 | 0.071651 | 0.073434 | 0.082942 | 0.097096 | 0.091152 | -0.318956 | -0.314806 | -0.311929 | -0.315681 | -0.326739 | -0.325947 | -0.317289 | -1.333537 | -1.308483 | -1.291253 | -1.313931 | -1.38059 | -1.371769 | -1.320096 | -0.512665 | -0.474064 | -0.454596 | -0.495459 | -0.60372 | -0.676258 | -0.588942 | -0.33283 | -0.309885 | -0.294224 | -0.314877 | -0.375108 | -0.37204 | -0.324994 | 0.399477 | 0.358167 | 0.311369 | 0.250924 | 0.399237 | 0.334282 | 0.299969 | -5 | -5 | -5 | -5 | 0 | -10 | 10 | -2.157202 | -2.131785 | -2.115727 | -2.139377 | -2.207584 | 0 | 0 |  | 1402.08 | 0 |  | 1422.2729 | 0 |  | 742.768 | 0 |  | 742.983 | 0 |  | 1407.16 | 0 |  | 1430.579 | 0 |  | 763.311 | 0 |  | 763.117 | 0 |  | 1417.015 | 0 |  | 1450.746 | 0 |  | 775.231 | 0 |  | 775.43 | 0 |  | 1497.584 | 0 |  | 1502.6639 | 0 |  | 755.066 | 0 |  | 754.89 | 0 |  | 1452.118 | 0 |  | 1453.871 | 0 |  | 704.246 | 0 |  | 704.004 | 0 |  | 1505.356 | 0 |  | 1511.5291 | 0 |  | 741.284 | 0.102 |  | 741.481 | 0.102 |  | 1472.057 | 0 |  | 1479.677 | 0 |  | 778.798 | 0.025 |  | 778.926 | 0.025 | 152.4247 | 142.0329 | 118.9923 | 115.0585 | 121.5521 | 140.9508 | 114.4296 | 0 | 0 | 0 | 0 | 0 | -33.1162152 | -8.0591406 | -48.47007 | -39.68498 | -30.9565 | -12.86864 | -15.07742339 | -18.22944 | -17.27874 | 0 | 0 | 0 | 0 | 0 | 0 | 0 | 10.78601 | 10.658925 | 10.578635 | 10.696885 | 0 | 0 | 0 | -51.14238 | -46.1145756 | -45.10501512 | -47.0364 | -55.75137 | -55.78161 | -70.66126116 | 63.59825 | 66.89228 | 53.50947 | 65.85034 | 50.72331 | 33.82353 | 18.43048
93 | W86912 | 2017-03-27 15:46 | 51.4962 | 53.8387 | 73 | 49 | 1.4973 | 631.4076 | 23894 | 31 | 239715 | 239897 | 139220 | 139238 | 139378 | 139360 | 220889 | 220897 | 220533 | 220731 | 215392 | 215467 | 215970 | 215988 | 292987 | 292979 | 1293.62 | 47687.125 | 6 | 32.4238 | 32.4238 | 32.4238 | 32.4238 | 32.4238 | 32.4238 | 32.4238 | 1213.8672 | 1128.5925 | 1072.6666 | 920.7342 | 1055.6149 | 1001.3918 | 987.7387 | 974.2322 | 960.7634 | 954.1414 | 946.3355 | 934.1304 | 16 | 35.4 | 32.2269 | 21.2003 | 13.7061 | 9.7128 | 7.1311 | 5.37 | 4.1845 | 3.6011 | 3.6014 | 101.73 | 153.79 | 159.35 | 235.45 | 228.16 | 336.75 | 311.27 | 460.11 | 418.92 | 618.76 | 534.3 | 792.61 | 629.94 | 930.11 | 50.2 | 44 | 28.9247 | 5.545455 | 7.0381 | 7.0381 | -2.9694 | 7.0381 | 6109505 | 2 |  |  | 3.9557 | 6.9136 | 8.8707 | 11.235 | 12.8686 | 17.065 | 3.518 | 7.192 | 9.19 | 11.992 | 13.916 | 18.028 | 24.9866 | 25.0097 | 25.049 | 24.9351 | 24.9002 | 25.0143 |  | 13189 | 750 | 17 |  | CC009 | 356 | 1344 | 8 | 2 | 35 | 36.599998 | 5.545455 | 1969.85 | 1940.5929 | 1667.0929 | 1583.85 | 1482.9357 | 1455.3429 | 1285.7428 | 96.7186 | 96.49 | 100.8157 | 103.8279 | 99.5964 | 85.2243 | 120.1571 | 32.2269 | 21.2003 | 13.7061 | 9.7128 | 7.1311 | 5.37 | 4.1845 | 3.6011 | 0 | 0 | 0 | 0 | 0 | 0.1016 | 0.0254 | 0 | 0 | 0 | 0 | 0 | 0 | 0 | 0.037308 | 0.031205 | 0.025075 | 0.010534 | 0.012294 | 0.015121 | 0.0134 | -2.2e-05 | -7e-05 | -0.000159 | -8.5e-05 | -0.000212 | -0.002282 | -0.000394 | 0.077022 | 0.073714 | 0.071673 | 0.073461 | 0.082968 | 0.097127 | 0.091172 | -0.318781 | -0.314638 | -0.311757 | -0.315438 | -0.326543 | -0.32561 | -0.317038 | -1.333914 | -1.308892 | -1.291622 | -1.313859 | -1.380852 | -1.369201 | -1.318205 | -0.512205 | -0.473628 | -0.454195 | -0.49521 | -0.603228 | -0.675717 | -0.588237 | -0.333161 | -0.310214 | -0.294507 | -0.314821 | -0.375394 | -0.372295 | -0.325565 | 0.399756 | 0.358472 | 0.311055 | 0.250179 | 0.398611 | 0.334318 | 0.299947 | -5 | -5 | -5 | -5 | 0 | -20 | 20 | -2.158157 | -2.132765 | -2.116662 | -2.140368 | -2.20866 | 0 | 0 |  | 1402.08 | 0 |  | 1422.2729 | 0 |  | 742.768 | 0 |  | 742.983 | 0 |  | 1407.16 | 0 |  | 1430.579 | 0 |  | 763.311 | 0 |  | 763.117 | 0 |  | 1417.015 | 0 |  | 1450.746 | 0 |  | 775.231 | 0 |  | 775.43 | 0 |  | 1497.584 | 0 |  | 1502.6639 | 0 |  | 755.066 | 0 |  | 754.89 | 0 |  | 1452.118 | 0 |  | 1453.871 | 0 |  | 704.246 | 0 |  | 704.004 | 0 |  | 1505.356 | 0 |  | 1511.5291 | 0 |  | 741.284 | 0.102 |  | 741.481 | 0.102 |  | 1472.057 | 0 |  | 1479.677 | 0 |  | 778.798 | 0.025 |  | 778.926 | 0.025 | 151.7217867 | 143.0489 | 119.4855 | 116.3512 | 123.0362 | 141.3531 | 117.2237 | 0 | 0 | 0 | 0 | 0 | -33.081976 | -8.0527652 | -49.73632 | -40.75235242 | -32.18205 | -13.72851 | -16.68345 | -17.57917 | -17.14457423 | 0 | 0 | 0 | 0 | 0 | 0 | 0 | 10.790785 | 10.663825 | 10.58331 | 10.70184 | 0 | 0 | 0 | -49.53975 | -45.70036572 | -45.78999 | -51.41661 | -60.07934 | -57.58751 | -70.68085 | 63.2365 | 67.25997 | 52.09682 | 61.9079178 | 46.27342 | 33.10443 | 21.34555
93 | W86913 | 2017-03-27 15:48 | 51.51 | 53.9061 | 74 | 49 | 1.4973 | 624.6089 | 23647 | 31 | 239715 | 239897 | 139220 | 139238 | 139378 | 139360 | 220889 | 220897 | 220533 | 220731 | 215392 | 215467 | 215970 | 215988 | 292987 | 292979 | 1293.62 | 47711.3086 | 6 | 32.9871 | 32.9871 | 32.9871 | 32.9871 | 32.9871 | 32.9871 | 32.9871 | 1209.1797 | 1129.6863 | 1080.8334 | 923.4304 | 1057.9551 | 1003.016 | 989.1913 | 975.6462 | 962.4609 | 955.7794 | 947.2659 | 935.0817 | 15.8 | 35.6 | 32.2245 | 21.1789 | 13.658 | 9.6469 | 7.0456 | 5.2935 | 4.1799 | 3.5999 | 3.6021 | 102.05 | 153.97 | 159.54 | 236.65 | 228.92 | 339.18 | 313.5 | 464.61 | 420.51 | 625.17 | 535.69 | 791.18 | 629.76 | 926.92 | 50.1 | 43.6 | 29.0811 | 0 | 8.7632 | 8.7632 | -5.0007 | 8.7632 | 6109505 | 1 |  |  | 3.935 | 6.9221 | 8.805 | 11.2707 | 12.98 | 17.2229 | 3.632 | 6.862 | 9.428 | 12.12 | 14.518 | 18.894 | 24.9557 | 24.9381 | 24.9656 | 24.8576 | 24.9178 | 25.0614 |  | 13189 | 750 | 18 |  | CC009 | 356 | 1344 | 8 | 2 | 35 | 36 | 0 | 1975.6929 | 1945.0571 | 1690.7357 | 1597.7285 | 1476.9642 | 1374.1143 | 1294.8 | 100.4614 | 98.3286 | 100.1643 | 95.3664 | 94.8721 | 82.4136 | 120.0079 | 32.2245 | 21.1789 | 13.658 | 9.6469 | 7.0456 | 5.2935 | 4.1799 | 3.5999 | 0 | 0 | 0 | 0 | 0 | 0.1016 | 0.0254 | 0 | 0 | 0 | 0 | 0 | 0 | 0 | 0.037905 | 0.031684 | 0.025666 | 0.011057 | 0.012858 | 0.01552 | 0.013773 | -2.2e-05 | -7e-05 | -0.000158 | -8.4e-05 | -0.000214 | -0.003111 | -0.000877 | 0.077002 | 0.073692 | 0.07165 | 0.073434 | 0.082944 | 0.09713 | 0.091135 | -0.31892 | -0.314821 | -0.311963 | -0.315701 | -0.326729 | -0.325326 | -0.317077 | -1.333549 | -1.308801 | -1.291681 | -1.314235 | -1.380715 | -1.362989 | -1.314185 | -0.512639 | -0.473903 | -0.454391 | -0.495271 | -0.603586 | -0.676993 | -0.58833 | -0.332803 | -0.310121 | -0.294549 | -0.315158 | -0.375267 | -0.370835 | -0.325841 | 0.399802 | 0.358437 | 0.310597 | 0.249009 | 0.397431 | 0.334338 | 0.300062 | -5 | -5 | -5 | -5 | 0 | -30 | 30 | -2.157228 | -2.131851 | -2.115763 | -2.139448 | -2.207701 | 0 | 0 |  | 1402.08 | 0 |  | 1422.2729 | 0 |  | 742.768 | 0 |  | 742.983 | 0 |  | 1407.16 | 0 |  | 1430.579 | 0 |  | 763.311 | 0 |  | 763.117 | 0 |  | 1417.015 | 0 |  | 1450.746 | 0 |  | 775.231 | 0 |  | 775.43 | 0 |  | 1497.584 | 0 |  | 1502.6639 | 0 |  | 755.066 | 0 |  | 754.89 | 0 |  | 1452.118 | 0 |  | 1453.871 | 0 |  | 704.246 | 0 |  | 704.004 | 0 |  | 1505.356 | 0 |  | 1511.5291 | 0 |  | 741.284 | 0.102 |  | 741.481 | 0.102 |  | 1472.057 | 0 |  | 1479.677 | 0 |  | 778.798 | 0.025 |  | 778.926 | 0.025 | 152.1323 | 143.3351 | 121.1412 | 117.3276 | 122.5053 | 133.4677 | 118.001598 | 0 | 0 | 0 | 0 | 0 | -33.0531216 | -8.0537558 | -50.51884 | -41.37643 | -32.9482 | -14.4211 | -17.45776046 | -16.91333 | -16.94772976 | 0 | 0 | 0 | 0 | 0 | 0 | 0 | 10.78614 | 10.659255 | 10.578815 | 10.69724 | 0 | 0 | 0 | -51.50043 | -46.59822 | -45.51376 | -47.23221 | -57.26347 | -55.79343 | -70.60425 | 60.89918 | 66.01975 | 53.25807 | 66.37152 | 47.78409 | 27.70784 | 22.39586
93 | W86914 | 2017-03-27 15:50 | 51.4891 | 53.9594 | 75 | 49 | 1.4973 | 627.049 | 23744 | 31 | 239715 | 239897 | 139220 | 139238 | 139378 | 139360 | 220889 | 220897 | 220533 | 220731 | 215392 | 215467 | 215970 | 215988 | 292987 | 292979 | 1293.62 | 47759.6953 | 6 | 33.5526 | 33.5526 | 33.5526 | 33.5526 | 33.5526 | 33.5526 | 33.5526 | 1215.0391 | 1129.6111 | 1073.8334 | 922.6076 | 1057.8411 | 1003.3403 | 989.7757 | 976.3638 | 963.2 | 956.632 | 948.9717 | 936.817 | 16 | 35.6 | 32.1444 | 21.1887 | 13.7019 | 9.7062 | 7.0969 | 5.3482 | 4.1695 | 3.6036 | 3.5971 | 101.93 | 153.72 | 159.46 | 234.96 | 228.64 | 336.25 | 312.86 | 460.63 | 419.94 | 619.2 | 535.54 | 793.65 | 629.93 | 928.13 | 50.2 | 44.2 | 25.5663 | 2.781818 | 2.8086 | 2.8086 | -0.75 | 2.8086 | 6109505 | 2 |  |  | 3.9493 | 6.9693 | 8.7671 | 11.3793 | 12.9657 | 17.3821 | 3.664 | 7.488 | 9.744 | 12.266 | 14.8 | 19.33 | 24.8823 | 24.9901 | 24.9164 | 24.9947 | 25.0127 | 25.1226 |  | 13189 | 751 | 1 |  | CC009 | 356 | 1344 | 8 | 2 | 35 | 36.799999 | 2.781818 | 1947.7715 | 1926.9071 | 1665.6215 | 1596.1786 | 1467.9572 | 1453.7 | 1245.8143 | 97.4143 | 97.8307 | 102.4007 | 105.9543 | 100.5743 | 86.9436 | 119.4221 | 32.1444 | 21.1887 | 13.7019 | 9.7062 | 7.0969 | 5.3482 | 4.1695 | 3.6036 | 0 | 0 | 0 | 0 | 0 | 0.1016 | 0.0254 | 0 | 0 | 0 | 0 | 0 | 0 | 0 | 0.038451 | 0.032133 | 0.026151 | 0.011543 | 0.013312 | 0.016366 | 0.014579 | -2.2e-05 | -7.1e-05 | -0.000159 | -8.4e-05 | -0.000215 | -0.004661 | -0.001776 | 0.076995 | 0.073689 | 0.071648 | 0.073432 | 0.082941 | 0.097095 | 0.091161 | -0.318977 | -0.314829 | -0.311959 | -0.315684 | -0.326719 | -0.32525 | -0.316559 | -1.33348 | -1.308451 | -1.291267 | -1.313739 | -1.380238 | -1.357457 | -1.306424 | -0.512759 | -0.474147 | -0.454655 | -0.495594 | -0.603955 | -0.676444 | -0.589379 | -0.332734 | -0.309802 | -0.294185 | -0.314698 | -0.374764 | -0.371841 | -0.324423 | 0.399622 | 0.358302 | 0.310465 | 0.248977 | 0.39724 | 0.333516 | 0.299719 | -5 | -5 | -5 | -5 | 0 | -40 | 40 | -2.157333 | -2.13195 | -2.115845 | -2.139544 | -2.207817 | 0 | 0 |  | 1402.08 | 0 |  | 1422.2729 | 0 |  | 742.768 | 0 |  | 742.983 | 0 |  | 1407.16 | 0 |  | 1430.579 | 0 |  | 763.311 | 0 |  | 763.117 | 0 |  | 1417.015 | 0 |  | 1450.746 | 0 |  | 775.231 | 0 |  | 775.43 | 0 |  | 1497.584 | 0 |  | 1502.6639 | 0 |  | 755.066 | 0 |  | 754.89 | 0 |  | 1452.118 | 0 |  | 1453.871 | 0 |  | 704.246 | 0 |  | 704.004 | 0 |  | 1505.356 | 0 |  | 1511.5291 | 0 |  | 741.284 | 0.102 |  | 741.481 | 0.102 |  | 1472.057 | 0 |  | 1479.677 | 0 |  | 778.798 | 0.025 |  | 778.926 | 0.025 | 149.9687 | 141.9919 | 119.3384 | 117.2106 | 121.7538 | 141.1470015 | 113.5697 | 0 | 0 | 0 | 0 | 0 | -33.0454 | -8.0405986 | -51.24430292 | -41.95156 | -33.56261 | -15.05414 | -18.07698 | -15.88903 | -16.72615 | 0 | 0 | 0 | 0 | 0 | 0 | 0 | 10.786665 | 10.65975 | 10.579225 | 10.69772 | 0 | 0 | 0 | -49.95006 | -46.38613 | -46.55699 | -52.51032 | -60.74235 | -58.81248 | -70.38488 | 59.56097 | 64.31392 | 49.79807 | 60.3438564 | 42.93451 | 33.40009 | 18.41805
93 | W86915 | 2017-03-27 15:52 | 51.8938 | 54.2761 | 49 | 49 | 1.4973 | 627.4017 | 23752 | 31 | 239715 | 239897 | 139220 | 139238 | 139378 | 139360 | 220889 | 220897 | 220533 | 220731 | 215392 | 215467 | 215970 | 215988 | 292987 | 292979 | 1293.62 | 47781.1289 | 6 | 34.1185 | 34.1185 | 34.1185 | 34.1185 | 34.1185 | 34.1185 | 34.1185 | 1211.5234 | 1128.2455 | 1078 | 923.0755 | 1055.9978 | 1001.1581 | 987.2937 | 973.7343 | 960.5908 | 953.8614 | 945.6647 | 933.2571 | 16 | 35.4 | 32.1711 | 21.2219 | 13.6963 | 9.6778 | 7.0629 | 5.3171 | 4.1773 | 3.6018 | 3.6001 | 101.8 | 154.33 | 159.15 | 236.31 | 228.52 | 338.66 | 313.11 | 462.97 | 420.08 | 621.34 | 534.67 | 791.47 | 629.76 | 926.88 | 50.7 | 43.5 | 28.9105 | 4.581818 | 6.4102 | 6.4102 | -3.3163 | 6.4102 | 6109505 | 1 |  |  | 3.9293 | 6.9136 | 8.7664 | 11.2293 | 12.9543 | 17.3429 | 3.986 | 7.058 | 9.814 | 11.64 | 14.132 | 19.762 | 24.9931 | 24.9429 | 25.0252 | 25.0166 | 24.9574 | 25.0038 |  | 13189 | 751 | 2 |  | CC009 | 356 | 1344 | 8 | 2 | 35 | 36.799999 | 4.581818 | 1981.2285 | 1969.1072 | 1714.3286 | 1652.8071 | 1496.7428 | 1428.2858 | 1291.15 | 97.5 | 95.5543 | 98.0714 | 95.4614 | 96.87 | 84.0414 | 120.2836 | 32.1711 | 21.2219 | 13.6963 | 9.6778 | 7.0629 | 5.3171 | 4.1773 | 3.6018 | 0 | 0 | 0 | 0 | 0 | 0.1016 | 0.0254 | 0 | 0 | 0 | 0 | 0 | 0 | 0 | 0.039484 | 0.032813 | 0.026687 | 0.011884 | 0.013676 | 0.016283 | 0.014482 | -2.3e-05 | -7.1e-05 | -0.00016 | -8.4e-05 | -0.000217 | -0.003083 | -0.000828 | 0.077001 | 0.073688 | 0.071646 | 0.073422 | 0.082935 | 0.097098 | 0.091134 | -0.318933 | -0.314873 | -0.312025 | -0.31587 | -0.326844 | -0.325559 | -0.317081 | -1.333511 | -1.308997 | -1.291933 | -1.31512 | -1.381289 | -1.36424 | -1.314099 | -0.512682 | -0.473832 | -0.454298 | -0.494865 | -0.603291 | -0.676238 | -0.588407 | -0.332766 | -0.310296 | -0.294769 | -0.315973 | -0.375868 | -0.372036 | -0.325765 | 0.399858 | 0.358549 | 0.310746 | 0.248939 | 0.397387 | 0.334353 | 0.299921 | -5 | -5 | -5 | -5 | 0 | -30 | 30 | -2.157269 | -2.131892 | -2.115806 | -2.139487 | -2.207739 | 0 | 0 |  | 1402.08 | 0 |  | 1422.2729 | 0 |  | 742.768 | 0 |  | 742.983 | 0 |  | 1407.16 | 0 |  | 1430.579 | 0 |  | 763.311 | 0 |  | 763.117 | 0 |  | 1417.015 | 0 |  | 1450.746 | 0 |  | 775.231 | 0 |  | 775.43 | 0 |  | 1497.584 | 0 |  | 1502.6639 | 0 |  | 755.066 | 0 |  | 754.89 | 0 |  | 1452.118 | 0 |  | 1453.871 | 0 |  | 704.246 | 0 |  | 704.004 | 0 |  | 1505.356 | 0 |  | 1511.5291 | 0 |  | 741.284 | 0.102 |  | 741.481 | 0.102 |  | 1472.057 | 0 |  | 1479.677 | 0 |  | 778.798 | 0.025 |  | 778.926 | 0.025 | 152.5566 | 145.0996 | 122.8248 | 121.3524 | 124.1324 | 138.6837 | 117.6676641 | 0 | 0 | 0 | 0 | 0 | -33.0767944 | -8.0538574 | -52.62168 | -42.85918 | -34.27111 | -15.518416 | -18.59077 | -18.007968 | -17.94271 | 0 | 0 | 0 | 0 | 0 | 0 | 0 | 10.786345 | 10.65946 | 10.57903 | 10.697435 | 0 | 0 | 0 | -49.986495 | -45.27669 | -44.55364 | -47.24051 | -58.44079917 | -56.83199 | -70.77571 | 60.73475 | 67.62317 | 54.57907 | 69.29092 | 47.1008 | 30.76694 | 20.89539
93 | W86916 | 2017-03-27 15:53 | 52.4548 | 54.739 | 37 | 50 | 1.4188 | 627.0413 | 21240 | 31 | 239715 | 239897 | 139220 | 139238 | 139378 | 139360 | 220889 | 220897 | 220533 | 220731 | 215392 | 215467 | 215970 | 215988 | 292987 | 292979 | 1293.62 | 47802.5703 | 6 | 34.6135 | 34.6135 | 34.6135 | 34.6135 | 34.6135 | 34.6135 | 34.6135 | 1224.4141 | 1140.9773 | 1085.6666 | 920.2785 | 1061.1908 | 1005.8259 | 990.8157 | 976.2919 | 962.4988 | 954.5234 | 944.6867 | 932.2148 | 16 | 35.4 | 32.1384 | 21.395 | 13.9295 | 9.9203 | 7.1583 | 5.3038 | 4.1534 | 3.6051 | 3.5965 | 102.1 | 135.82 | 157.66 | 207.39 | 224.27 | 293.69 | 306.87 | 405.86 | 414.42 | 551.13 | 532.4 | 706.27 | 629.41 | 825.88 | 50.5 | 43.8 | 27.6507 | 7.454545 | 9.3739 | 9.3739 | -2.5817 | 9.3739 | 6108746 | 2 |  |  | 3.6514 | 6.4564 | 8.3907 | 10.7136 | 12.5514 | 16.3779 | 3.454 | 6.864 | 8.976 | 11.64 | 14.48 | 19.722 | 25.0211 | 25.0326 | 25.0017 | 25.0156 | 24.9876 | 25.0666 |  | 13189 | 751 | 3 |  | CC008E | 356 | 1200 | 8 | 2 | 35 | 31.4 | 7.454545 | 1741.55 | 1678.4429 | 1465.6072 | 1365.0786 | 1198.1215 | 1119.9214 | 1058.45 | 101.6729 | 99.3793 | 98.975 | 99.845 | 101.3943 | 88.9329 | 120.2871 | 32.1384 | 21.395 | 13.9295 | 9.9203 | 7.1583 | 5.3038 | 4.1534 | 3.6051 | 0 | 0 | 0 | 0 | 0 | 0.1016 | 0.0254 | 0 | 0 | 0 | 0 | 0 | 0 | 0 | 0.022839 | 0.016932 | 0.011664 | 0.002623 | 0.003786 | 0.007562 | 0.006454 | 0 | 6e-06 | 1.1e-05 | 2.2e-05 | -7.8e-05 | -0.000474 | 0.000446 | 0.082739 | 0.079188 | 0.076986 | 0.078897 | 0.089149 | 0.104755 | 0.098278 | -0.257833 | -0.254455 | -0.252235 | -0.255338 | -0.263889 | -0.262994 | -0.256379 | -1.380425 | -1.35433 | -1.337276 | -1.361253 | -1.427311 | -1.417529 | -1.367035 | -0.401127 | -0.370986 | -0.355474 | -0.387228 | -0.473122 | -0.529937 | -0.460382 | -0.380479 | -0.354069 | -0.336908 | -0.361092 | -0.426651 | -0.420821 | -0.370187 | 0.410888 | 0.375847 | 0.346541 | 0.279943 | 0.44925 | 0.378149 | 0.338813 | -5 | -5 | -5 | -5 | 0 | -20 | 20 | -1.693061 | -1.673167 | -1.659914 | -1.678847 | -1.731915 | 0 | 0 |  | 1402.08 | 0 |  | 1422.2729 | 0 |  | 742.768 | 0 |  | 742.983 | 0 |  | 1407.16 | 0 |  | 1430.579 | 0 |  | 763.311 | 0 |  | 763.117 | 0 |  | 1417.015 | 0 |  | 1450.746 | 0 |  | 775.231 | 0 |  | 775.43 | 0 |  | 1497.584 | 0 |  | 1502.6639 | 0 |  | 755.066 | 0 |  | 754.89 | 0 |  | 1452.118 | 0 |  | 1453.871 | 0 |  | 704.246 | 0 |  | 704.004 | 0 |  | 1505.356 | 0 |  | 1511.5291 | 0 |  | 741.284 | 0.102 |  | 741.481 | 0.102 |  | 1472.057 | 0 |  | 1479.677 | 0 |  | 778.798 | 0.025 |  | 778.926 | 0.025 | 144.0941 | 132.9125 | 112.8312 | 107.7006 | 106.8113 | 117.3174 | 104.0223491 | 0 | 0 | 0 | 0 | 0 | -26.7201904 | -6.5120266 | -31.52753 | -22.93964154 | -15.6126973 | -3.600514185 | -5.292469188 | -10.04745 | -9.4325415 | 0 | 0 | 0 | 0 | 0 | 0 | 0 | 8.465305 | 8.365835 | 8.29957 | 8.394235 | 0 | 0 | 0 | -40.78375 | -36.86833 | -35.18303915 | -38.66277966 | -47.97187 | -47.12883 | -55.37802 | 80.24814 | 81.4704 | 70.33507 | 73.83155 | 53.54699 | 33.4209 | 32.69977
93 | W86917 | 2017-03-27 15:54 | 52.9322 | 55.15 | 35 | 50 | 1.4188 | 624.6141 | 21165 | 31 | 239715 | 239897 | 139220 | 139238 | 139378 | 139360 | 220889 | 220897 | 220533 | 220731 | 215392 | 215467 | 215970 | 215988 | 292987 | 292979 | 1293.62 | 47821.4766 | 6 | 35.1066 | 35.1066 | 35.1066 | 35.1066 | 35.1066 | 35.1066 | 35.1066 | 1215.0391 | 1135.3403 | 1088.3334 | 919.3648 | 1059.7905 | 1003.1074 | 987.4481 | 972.1771 | 957.7382 | 950.1497 | 941.4842 | 928.5718 | 16 | 35.2 | 31.9598 | 21.6803 | 14.2967 | 10.3476 | 7.5227 | 5.5216 | 4.1883 | 3.6031 | 3.595 | 99.89 | 133.4 | 152.91 | 200.74 | 214.31 | 280.72 | 292.85 | 385.47 | 403.98 | 528.88 | 530.17 | 697.22 | 630.11 | 825.88 | 50.1 | 43.9 | 27.4714 | 8.654545 | 10.9762 | 10.9762 | -0.8589 | 10.9762 | 6108746 | 1 |  |  | 3.7864 | 6.8136 | 8.5521 | 10.4136 | 11.9164 | 16.6379 | 3.842 | 7.23 | 9.468 | 11.618 | 14.552 | 18.688 | 25.0598 | 25.0235 | 25.0408 | 25.0419 | 25.0628 | 24.9771 |  | 13189 | 751 | 4 |  | CC008E | 356 | 1200 | 8 | 2 | 35 | 32.599998 | 8.654545 | 1706.8429 | 1654.2142 | 1429.6285 | 1355.0643 | 1261.2572 | 1249.3143 | 1083.0072 | 100.8379 | 94.6036 | 96.1029 | 94.5643 | 96.3757 | 84.6607 | 120.0664 | 31.9598 | 21.6803 | 14.2967 | 10.3476 | 7.5227 | 5.5216 | 4.1883 | 3.6031 | 0 | 0 | 0 | 0 | 0 | 0.1016 | 0.0254 | 0 | 0 | 0 | 0 | 0 | 0 | 0 | 0.025919 | 0.019529 | 0.014003 | 0.003172 | 0.004413 | 0.009046 | 0.007754 | -1e-06 | 5e-06 | 9e-06 | 2.1e-05 | -8e-05 | -0.00037 | 0.000517 | 0.08273 | 0.07917 | 0.076974 | 0.078882 | 0.089109 | 0.104642 | 0.098238 | -0.25802 | -0.254746 | -0.252462 | -0.255598 | -0.264407 | -0.263896 | -0.256868 | -1.379359 | -1.354081 | -1.33658 | -1.360768 | -1.42871 | -1.423871 | -1.370097 | -0.401994 | -0.371505 | -0.356126 | -0.387856 | -0.473074 | -0.528807 | -0.460697 | -0.379364 | -0.353828 | -0.336241 | -0.360605 | -0.428293 | -0.424452 | -0.370619 | 0.412436 | 0.379026 | 0.35679 | 0.289226 | 0.456964 | 0.378089 | 0.33862 | -5 | -5 | -5 | -5 | 0 | -10 | 10 | -1.694282 | -1.674383 | -1.661365 | -1.680277 | -1.73351 | 0 | 0 |  | 1402.08 | 0 |  | 1422.2729 | 0 |  | 742.768 | 0 |  | 742.983 | 0 |  | 1407.16 | 0 |  | 1430.579 | 0 |  | 763.311 | 0 |  | 763.117 | 0 |  | 1417.015 | 0 |  | 1450.746 | 0 |  | 775.231 | 0 |  | 775.43 | 0 |  | 1497.584 | 0 |  | 1502.6639 | 0 |  | 755.066 | 0 |  | 754.89 | 0 |  | 1452.118 | 0 |  | 1453.871 | 0 |  | 704.246 | 0 |  | 704.004 | 0 |  | 1505.356 | 0 |  | 1511.5291 | 0 |  | 741.284 | 0.102 |  | 741.481 | 0.102 |  | 1472.057 | 0 |  | 1479.677 | 0 |  | 778.798 | 0.025 |  | 778.926 | 0.025 | 141.2071 | 130.9641 | 110.0442 | 106.8902 | 112.3894 | 130.7307 | 106.3925 | 0 | 0 | 0 | 0 | 0 | -26.8118336 | -6.5244472 | -35.75023 | -26.45062 | -18.72815896 | -4.344932224 | -6.19060043 | -12.3535 | -11.33207 | 0 | 0 | 0 | 0 | 0 | 0 | 0 | 8.47141 | 8.371915 | 8.306825 | 8.401385 | 0 | 0 | 0 | -40.53623 | -35.14571 | -34.22474 | -36.67733 | -45.59284 | -44.76917 | -55.31423 | 73.39207 | 77.73972 | 65.39815 | 74.2693 | 60.60593 | 46.79624 | 33.22171
93 | W86918 | 2017-03-27 15:56 | 53.3468 | 55.4885 | 35 | 49 | 1.4188 | 604.0934 | 18641 | 31 | 239715 | 239897 | 139220 | 139238 | 139378 | 139360 | 220889 | 220897 | 220533 | 220731 | 215392 | 215467 | 215970 | 215988 | 292987 | 292979 | 1293.62 | 47840.3828 | 6 | 35.5835 | 35.5835 | 35.5835 | 35.5835 | 35.5835 | 35.5835 | 35.5835 | 1234.9609 | 1146.0652 | 1095.3334 | 923.2532 | 1062.1931 | 1005.6231 | 989.2926 | 973.4532 | 958.5143 | 950.7138 | 941.5621 | 928.719 | 16 | 35.4 | 32.2502 | 21.6596 | 14.2833 | 10.3574 | 7.5464 | 5.5055 | 4.1953 | 3.6016 | 3.5992 | 100.48 | 133.36 | 152.7 | 199.91 | 212.95 | 279.77 | 290.19 | 384.59 | 401.54 | 531.28 | 528.34 | 697.92 | 629.83 | 826.01 | 49 | 44.2 | 25.1343 | 16.063637 | 15.6367 | 15.6367 | -2.7473 | 15.6367 | 6109713 | 2 |  |  | 3.8407 | 6.9471 | 8.6714 | 10.3521 | 11.9607 | 16.8957 | 4.246 | 7.536 | 9.518 | 10.842 | 13.494 | 19.146 | 25.0371 | 24.9793 | 25.0343 | 25.0994 | 24.8698 | 25.2621 |  | 13189 | 751 | 5 |  | CC008E | 356 | 1093 | 8 | 2 | 35 | 37 | 16.063637 | 1544.0714 | 1465.0358 | 1277.9429 | 1223.0786 | 1145.3214 | 1088.5358 | 1024.0786 | 100.8193 | 94.88 | 97.3014 | 92.4714 | 94.0421 | 83.5064 | 120.3607 | 32.2502 | 21.6596 | 14.2833 | 10.3574 | 7.5464 | 5.5055 | 4.1953 | 3.6016 | 0 | 0 | 0 | 0 | 0 | 0.1016 | 0.0254 | 0 | 0 | 0 | 0 | 0 | 0 | 0 | 0.017203 | 0.011835 | 0.007228 | 0.000359 | 0.001296 | 0.004926 | 0.004002 | 3e-06 | 1.5e-05 | 3.2e-05 | 3.2e-05 | -5.5e-05 | -0.000169 | 0.000485 | 0.08459 | 0.080962 | 0.078715 | 0.080663 | 0.091113 | 0.107299 | 0.100671 | -0.214421 | -0.211596 | -0.209713 | -0.212351 | -0.219732 | -0.21933 | -0.213772 | -1.40038 | -1.373847 | -1.356266 | -1.381108 | -1.450607 | -1.447868 | -1.395649 | -0.326245 | -0.301786 | -0.289265 | -0.314946 | -0.383941 | -0.428885 | -0.372693 | -0.400717 | -0.372693 | -0.354247 | -0.380239 | -0.452331 | -0.447183 | -0.393108 | 0.420156 | 0.390948 | 0.359712 | 0.316742 | 0.503194 | 0.417867 | 0.374305 | 5 | 5 | 5 | 5 | 5 | 0 | 0 | -1.375053 | -1.358869 | -1.347703 | -1.362921 | -1.405738 | 0 | 0 |  | 1402.08 | 0 |  | 1422.2729 | 0 |  | 742.768 | 0 |  | 742.983 | 0 |  | 1407.16 | 0 |  | 1430.579 | 0 |  | 763.311 | 0 |  | 763.117 | 0 |  | 1417.015 | 0 |  | 1450.746 | 0 |  | 775.231 | 0 |  | 775.43 | 0 |  | 1497.584 | 0 |  | 1502.6639 | 0 |  | 755.066 | 0 |  | 754.89 | 0 |  | 1452.118 | 0 |  | 1453.871 | 0 |  | 704.246 | 0 |  | 704.004 | 0 |  | 1505.356 | 0 |  | 1511.5291 | 0 |  | 741.284 | 0.102 |  | 741.481 | 0.102 |  | 1472.057 | 0 |  | 1479.677 | 0 |  | 778.798 | 0.025 |  | 778.926 | 0.025 | 130.613 | 118.6122 | 100.5933 | 98.65719 | 104.3537 | 116.7988 | 103.095 | 0 | 0 | 0 | 0 | 0 | -22.283928 | -5.4298088 | -24.09493828 | -16.28008695 | -9.84649116 | -0.540013228 | -1.800203287 | -6.887508076 | -6.262277063 | 0 | 0 | 0 | 0 | 0 | 0 | 0 | -6.875265 | -6.794345 | -6.738515 | -6.814605 | -7.02869 | 0 | 0 | -32.89179 | -28.63345568 | -28.14589 | -29.1235 | -36.10662 | -35.81464 | -44.85759 | 66.751 | 66.90434 | 55.86238 | 62.17907 | 59.41816 | 51.81272 | 46.54534
93 | W86919 | 2017-03-27 15:57 | 53.465 | 55.6294 | 48 | 49 | 1.4188 | 601.5573 | 18550 | 31 | 239715 | 239897 | 139220 | 139238 | 139378 | 139360 | 220889 | 220897 | 220533 | 220731 | 215392 | 215467 | 215970 | 215988 | 292987 | 292979 | 1293.62 | 47856.4063 | 6 | 36.0585 | 36.0585 | 36.0585 | 36.0585 | 36.0585 | 36.0585 | 36.0585 | 1226.7578 | 1136.951 | 1086.5 | 920.0251 | 1040.9725 | 986.0386 | 971.2611 | 956.7302 | 943.0182 | 936.8207 | 929.3856 | 917.4321 | 16.2 | 35.4 | 32.0546 | 21.768 | 14.4086 | 10.4377 | 7.6271 | 5.5275 | 4.1735 | 3.6015 | 3.596 | 99.88 | 132.36 | 151.33 | 198.25 | 211.32 | 277.22 | 288.43 | 380.55 | 400.33 | 529.91 | 530.02 | 701.42 | 630.02 | 826 | 50.3 | 43.7 | 24.4612 | 19.836363 | 21.3361 | 21.3361 | -6.3023 | 21.3361 | 6109713 | 1 |  |  | 4.0164 | 7.3114 | 8.9879 | 10.6121 | 12.2364 | 17.3914 | 4.578 | 7.894 | 9.902 | 11.52 | 14.17 | 19.116 | 25.0972 | 24.8899 | 24.9965 | 24.9973 | 25.0686 | 24.9478 |  | 13189 | 751 | 6 |  | CC008E | 356 | 1093 | 8 | 2 | 35 | 38.200001 | 19.836363 | 1531.7 | 1492.0786 | 1290.9928 | 1229.7928 | 1189.8214 | 1117.5571 | 995.0928 | 104.3979 | 100.7236 | 96.2014 | 97.04 | 92.3479 | 71.665 | 119.375 | 32.0546 | 21.768 | 14.4086 | 10.4377 | 7.6271 | 5.5275 | 4.1735 | 3.6015 | 0 | 0 | 0 | 0 | 0 | 0.1016 | 0.0254 | 0 | 0 | 0 | 0 | 0 | 0 | 0 | 0.021219 | 0.015574 | 0.010837 | 0.001194 | 0.002197 | 0.006899 | 0.005803 | 3e-06 | 1.5e-05 | 3.1e-05 | 3.2e-05 | -5.5e-05 | -0.000137 | 0.000512 | 0.084587 | 0.080957 | 0.078712 | 0.080668 | 0.091106 | 0.107276 | 0.100685 | -0.214251 | -0.211446 | -0.209534 | -0.212103 | -0.219586 | -0.219195 | -0.213468 | -1.401093 | -1.374732 | -1.356808 | -1.381165 | -1.45164 | -1.448481 | -1.394527 | -0.325603 | -0.301145 | -0.28872 | -0.314549 | -0.383096 | -0.42779 | -0.372308 | -0.40162 | -0.37371 | -0.354961 | -0.38029 | -0.453675 | -0.448733 | -0.392931 | 0.420772 | 0.391623 | 0.360533 | 0.318016 | 0.503814 | 0.41619 | 0.374046 | 5 | 5 | 5 | 5 | 5 | 10 | -10 | -1.375554 | -1.359385 | -1.348548 | -1.363842 | -1.406845 | 0 | 0 |  | 1402.08 | 0 |  | 1422.2729 | 0 |  | 742.768 | 0 |  | 742.983 | 0 |  | 1407.16 | 0 |  | 1430.579 | 0 |  | 763.311 | 0 |  | 763.117 | 0 |  | 1417.015 | 0 |  | 1450.746 | 0 |  | 775.231 | 0 |  | 775.43 | 0 |  | 1497.584 | 0 |  | 1502.6639 | 0 |  | 755.066 | 0 |  | 754.89 | 0 |  | 1452.118 | 0 |  | 1453.871 | 0 |  | 704.246 | 0 |  | 704.004 | 0 |  | 1505.356 | 0 |  | 1511.5291 | 0 |  | 741.284 | 0.102 |  | 741.481 | 0.102 |  | 1472.057 | 0 |  | 1479.677 | 0 |  | 778.798 | 0.025 |  | 778.926 | 0.025 | 129.5619079 | 120.7942 | 101.6166 | 99.20493 | 108.3999 | 119.8871 | 100.1909 | 0 | 0 | 0 | 0 | 0 | -22.270212 | -5.4220872 | -29.734 | -21.4307 | -14.74579 | -1.69330829 | -3.10941288 | -9.794628522 | -8.806438005 | 0 | 0 | 0 | 0 | 0 | 0 | 0 | -6.87777 | -6.796925 | -6.74274 | -6.81921 | -7.034225 | 0 | 0 | -33.99227 | -30.33241 | -27.77527 | -30.52383496 | -35.37811 | -30.65757035 | -44.4442675 | 58.95787 | 62.23418 | 52.35283 | 60.16857 | 62.87811949 | 57.16464 | 41.51813
93 | W86920 | 2017-03-27 15:59 | 53.7005 | 55.8088 | 34 | 44 | 1.4188 | 536.6923 | 15814 | 31 | 239715 | 239897 | 139220 | 139238 | 139378 | 139360 | 220889 | 220897 | 220533 | 220731 | 215392 | 215467 | 215970 | 215988 | 292987 | 292979 | 1293.62 | 47872.2617 | 6 | 36.4822 | 36.4822 | 36.4822 | 36.4822 | 36.4822 | 36.4822 | 36.4822 | 1239.6484 | 1144.5564 | 1088.6666 | 923.1076 | 1063.3673 | 1006.3379 | 990.2144 | 974.6566 | 960.1447 | 952.5735 | 944.0376 | 931.2127 | 16 | 35.4 | 32.2229 | 21.8208 | 14.3508 | 10.4414 | 7.5757 | 5.5209 | 4.1904 | 3.6026 | 3.597 | 99.76 | 132.44 | 151.67 | 199.72 | 211.83 | 278.25 | 290.14 | 383.25 | 401.72 | 529.07 | 531.5 | 696.77 | 629.96 | 826.8 | 49.3 | 43.8 | 14.7129 | 7.145455 | 10.1901 | 10.1901 | -1.4486 | 10.1901 | 6108728 | 2 |  |  | 3.89 | 6.8514 | 8.5843 | 10.3564 | 11.8529 | 16.8629 | 4.346 | 7.386 | 9.7 | 10.978 | 13.272 | 19.558 | 24.9641 | 24.9421 | 24.9956 | 25.0638 | 24.9485 | 25.0409 |  | 13189 | 751 | 7 |  | CC008E | 356 | 1041 | 8 | 2 | 35 | 38.799999 | 7.145455 | 1440.8928 | 1402.7142 | 1217.3785 | 1190.2572 | 1097.5428 | 1048.45 | 960.75 | 104.2871 | 99.4643 | 102.9843 | 99.5721 | 98.3021 | 81.135 | 120.4414 | 32.2229 | 21.8208 | 14.3508 | 10.4414 | 7.5757 | 5.5209 | 4.1904 | 3.6026 | 0 | 0 | 0 | 0 | 0 | 0.1016 | 0.0254 | 0 | 0 | 0 | 0 | 0 | 0 | 0 | 0.017988 | 0.012728 | 0.008346 | 0.000222 | 0.001145 | 0.005526 | 0.004403 | 3e-06 | 1.5e-05 | 3.3e-05 | 3.2e-05 | -4.8e-05 | -0.000165 | 0.000435 | 0.084839 | 0.081192 | 0.078938 | 0.080889 | 0.091372 | 0.107753 | 0.101134 | -0.194697 | -0.192202 | -0.190487 | -0.192917 | -0.199595 | -0.199183 | -0.193966 | -1.40447 | -1.378587 | -1.360851 | -1.386238 | -1.455583 | -1.450093 | -1.395818 | -0.29355 | -0.271362 | -0.260109 | -0.283125 | -0.345221 | -0.385326 | -0.335421 | -0.404727 | -0.37717 | -0.358475 | -0.385083 | -0.457806 | -0.45282 | -0.396429 | 0.424289 | 0.396755 | 0.367209 | 0.329588 | 0.525299 | 0.435876 | 0.393143 | 5 | 5 | 5 | 5 | 5 | 20 | -20 | -1.239805 | -1.225183 | -1.214717 | -1.228524 | -1.266953 | 0 | 0 |  | 1402.08 | 0 |  | 1422.2729 | 0 |  | 742.768 | 0 |  | 742.983 | 0 |  | 1407.16 | 0 |  | 1430.579 | 0 |  | 763.311 | 0 |  | 763.117 | 0 |  | 1417.015 | 0 |  | 1450.746 | 0 |  | 775.231 | 0 |  | 775.43 | 0 |  | 1497.584 | 0 |  | 1502.6639 | 0 |  | 755.066 | 0 |  | 754.89 | 0 |  | 1452.118 | 0 |  | 1453.871 | 0 |  | 704.246 | 0 |  | 704.004 | 0 |  | 1505.356 | 0 |  | 1511.5291 | 0 |  | 741.284 | 0.102 |  | 741.481 | 0.102 |  | 1472.057 | 0 |  | 1479.677 | 0 |  | 778.798 | 0.025 |  | 778.926 | 0.025 | 122.2439 | 113.8892 | 96.09742 | 96.27871 | 100.2847 | 112.9736 | 97.1644905 | 0 | 0 | 0 | 0 | 0 | -20.2369928 | -4.9267364 | -25.26781977 | -17.56733 | -11.40257 | -0.352104452 | -1.596774551 | -7.773948573 | -6.752967484 | 0 | 0 | 0 | 0 | 0 | 0 | 0 | -6.199025 | -6.125915 | -6.073585 | -6.14262 | -6.334765 | 0 | 0 | -30.61348 | -26.99083 | -26.78714 | -28.19135 | -33.93595 | -31.26342501 | -40.39857 | 60.16358 | 63.20509 | 51.83413 | 61.59264 | 58.41719 | 53.69927 | 45.08621
93 | W86921 | 2017-03-27 16:00 | 53.9111 | 55.9552 | 34 | 44 | 1.4188 | 531.548 | 15662 | 31 | 239715 | 239897 | 139220 | 139238 | 139378 | 139360 | 220889 | 220897 | 220533 | 220731 | 215392 | 215467 | 215970 | 215988 | 292987 | 292979 | 1293.62 | 47890.8438 | 6 | 36.9018 | 36.9018 | 36.9018 | 36.9018 | 36.9018 | 36.9018 | 36.9018 | 1225.5859 | 1145.8948 | 1097.6666 | 924.7785 | 1062.5741 | 1005.6588 | 989.6405 | 974.0921 | 959.5682 | 951.951 | 943.4431 | 930.7485 | 16 | 35.8 | 32.2322 | 21.7276 | 14.2839 | 10.4024 | 7.562 | 5.5242 | 4.1866 | 3.6042 | 3.5955 | 99.99 | 132.7 | 152.64 | 200.06 | 212.54 | 278.74 | 289.92 | 383.28 | 400.94 | 529.19 | 530.45 | 697.82 | 629.96 | 825.93 | 49.4 | 44.1 | 11.9421 | 8.536363 | 11.1635 | 11.1635 | -4.298 | 11.1635 | 6108728 | 1 |  |  | 3.8471 | 6.9129 | 8.6543 | 10.3629 | 11.8471 | 16.9257 | 4.18 | 7.57 | 9.39 | 11.464 | 13.556 | 19.112 | 25.0654 | 24.9809 | 25.0645 | 25.0176 | 25.0537 | 24.9657 |  | 13189 | 751 | 8 |  | CC008E | 356 | 1041 | 8 | 2 | 35 | 33.599998 | 8.536363 | 1464.4642 | 1399.75 | 1214.9642 | 1186.3071 | 1084.65 | 1052.2214 | 943.0214 | 104.86 | 98.4779 | 97.0457 | 92.8129 | 92.9371 | 76.0136 | 120.4279 | 32.2322 | 21.7276 | 14.2839 | 10.4024 | 7.562 | 5.5242 | 4.1866 | 3.6042 | 0 | 0 | 0 | 0 | 0 | 0.1016 | 0.0254 | 0 | 0 | 0 | 0 | 0 | 0 | 0 | 0.020665 | 0.015302 | 0.01075 | 0.000815 | 0.001748 | 0.007248 | 0.00585 | 3e-06 | 1.5e-05 | 3.2e-05 | 3.2e-05 | -4.8e-05 | -0.000157 | 0.000446 | 0.084834 | 0.081192 | 0.078939 | 0.08089 | 0.091375 | 0.107752 | 0.101134 | -0.194636 | -0.192106 | -0.190372 | -0.192811 | -0.199503 | -0.199004 | -0.193782 | -1.403141 | -1.377023 | -1.358923 | -1.384495 | -1.454898 | -1.445419 | -1.391085 | -0.293336 | -0.271269 | -0.260049 | -0.283047 | -0.345209 | -0.385179 | -0.335306 | -0.405277 | -0.377242 | -0.358421 | -0.385079 | -0.457468 | -0.452937 | -0.39649 | 0.424102 | 0.396237 | 0.366883 | 0.32992 | 0.525928 | 0.436443 | 0.392922 | 15 | 15 | 15 | 15 | 10 | 30 | -30 | -1.240129 | -1.225506 | -1.215075 | -1.22881 | -1.267487 | 0 | 0 |  | 1402.08 | 0 |  | 1422.2729 | 0 |  | 742.768 | 0 |  | 742.983 | 0 |  | 1407.16 | 0 |  | 1430.579 | 0 |  | 763.311 | 0 |  | 763.117 | 0 |  | 1417.015 | 0 |  | 1450.746 | 0 |  | 775.231 | 0 |  | 775.43 | 0 |  | 1497.584 | 0 |  | 1502.6639 | 0 |  | 755.066 | 0 |  | 754.89 | 0 |  | 1452.118 | 0 |  | 1453.871 | 0 |  | 704.246 | 0 |  | 704.004 | 0 |  | 1505.356 | 0 |  | 1511.5291 | 0 |  | 741.284 | 0.102 |  | 741.481 | 0.102 |  | 1472.057 | 0 |  | 1479.677 | 0 |  | 778.798 | 0.025 |  | 778.926 | 0.025 | 124.2364 | 113.648502 | 95.90806 | 95.96038 | 99.10989375 | 113.379 | 95.37153 | 0 | 0 | 0 | 0 | 0 | -20.2188064 | -4.9220628 | -29.00012 | -21.09186 | -14.65191 | -1.172667265 | -2.4733266 | -10.24947 | -8.75827116 | 0 | 0 | 0 | 0 | 0 | 0 | 0 | -18.601935 | -18.38259 | -18.226125 | -18.43215 | -12.67487 | 0 | 0 | -30.75921296 | -26.714 | -25.23664 | -26.27041 | -32.08272 | -29.27884 | -40.3802 | 45.87509 | 47.46005 | 37.79339 | 50.08515 | 51.87897 | 53.63185 | 41.31099
93 | W86922 | 2017-03-27 16:02 | 53.9579 | 56.083 | 47 | 49 | 1.4188 | 583.5992 | 18331 | 31 | 239715 | 239897 | 139220 | 139238 | 139378 | 139360 | 220889 | 220897 | 220533 | 220731 | 215392 | 215467 | 215970 | 215988 | 292987 | 292979 | 1293.62 | 47909.4258 | 6 | 37.3314 | 37.3314 | 37.3314 | 37.3314 | 37.3314 | 37.3314 | 37.3314 | 1223.2422 | 1141.0651 | 1088 | 926.3444 | 1059.8335 | 1006.2184 | 991.7183 | 977.5111 | 963.9442 | 956.3038 | 947.2074 | 935.3802 | 16 | 35.6 | 32.324 | 21.9138 | 14.5204 | 10.5646 | 7.7396 | 5.745 | 4.4634 | 3.8526 | 3.8478 | 103.3 | 137.31 | 156.48 | 205.73 | 217.72 | 285.92 | 294.95 | 390.68 | 399.8 | 532.48 | 516.28 | 685.55 | 609.83 | 800.18 | 49.7 | 43.6 | 19.697 | 17.02 | 17.0857 | 17.0857 | -11.5565 | 17.0857 | 6108673 | 2 |  |  | 3.6843 | 6.4507 | 8.3164 | 10.3757 | 11.9879 | 16.5029 | 3.926 | 7.044 | 8.834 | 11.876 | 14.348 | 18.012 | 24.9446 | 25.0232 | 25.0364 | 25.0951 | 25.0476 | 24.849 |  | 13189 | 751 | 9 |  | CC008E | 381 | 1040 | 9 | 2 | 35 | 26.5 | 17.02 | 1436.4357 | 1397.65 | 1201.6571 | 1143.7285 | 1025.0428 | 956.8071 | 957.3214 | 91.7343 | 89.0307 | 97.7993 | 100.5821 | 103.9107 | 85.4693 | 120.3614 | 32.324 | 21.9138 | 14.5204 | 10.5646 | 7.7396 | 5.745 | 4.4634 | 3.8526 | 0 | 0 | 0 | 0 | 0 | 0.1016 | 0.0254 | 0 | 0 | 0 | 0 | 0 | 0 | 0 | 0.022674 | 0.017362 | 0.012751 | 0.001327 | 0.002379 | 0.009241 | 0.007629 | 3e-06 | 1.5e-05 | 3.2e-05 | 3.2e-05 | -4.8e-05 | -0.000155 | 0.000452 | 0.084834 | 0.081196 | 0.078945 | 0.080904 | 0.091406 | 0.107845 | 0.101132 | -0.194018 | -0.191461 | -0.189728 | -0.192083 | -0.198642 | -0.197832 | -0.193009 | -1.403051 | -1.376599 | -1.358634 | -1.383427 | -1.452655 | -1.435245 | -1.384845 | -0.292286 | -0.270387 | -0.259237 | -0.282368 | -0.344727 | -0.385217 | -0.334 | -0.405484 | -0.377061 | -0.358108 | -0.383904 | -0.454686 | -0.449083 | -0.396957 | 0.424381 | 0.397218 | 0.36828 | 0.334354 | 0.541972 | 0.45866 | 0.414729 | 15 | 15 | 15 | 15 | 10 | 40 | -40 | -1.233682 | -1.219132 | -1.208312 | -1.222109 | -1.260404 | 0 | 0 |  | 1402.08 | 0 |  | 1422.2729 | 0 |  | 742.768 | 0 |  | 742.983 | 0 |  | 1407.16 | 0 |  | 1430.579 | 0 |  | 763.311 | 0 |  | 763.117 | 0 |  | 1417.015 | 0 |  | 1450.746 | 0 |  | 775.231 | 0 |  | 775.43 | 0 |  | 1497.584 | 0 |  | 1502.6639 | 0 |  | 755.066 | 0 |  | 754.89 | 0 |  | 1452.118 | 0 |  | 1453.871 | 0 |  | 704.246 | 0 |  | 704.004 | 0 |  | 1505.356 | 0 |  | 1511.5291 | 0 |  | 741.284 | 0.102 |  | 741.481 | 0.102 |  | 1472.057 | 0 |  | 1479.677 | 0 |  | 778.798 | 0.025 |  | 778.926 | 0.025 | 121.8586 | 113.4835894 | 94.86482 | 92.53221 | 93.69506 | 103.1869 | 96.81583 | 0 | 0 | 0 | 0 | 0 | -20.0997312 | -4.9024286 | -31.81699 | -23.92116 | -17.36742 | -1.880077293 | -3.386138805 | -13.04063607 | -11.19093 | 0 | 0 | 0 | 0 | 0 | 0 | 0 | -18.50523 | -18.28698 | -18.12468 | -18.331635 | -12.60404 | 0 | 0 | -26.81265 | -24.07274 | -25.3532 | -28.40117 | -35.82082 | -32.92423 | -40.2007076 | 44.72372 | 47.2027 | 34.01952 | 43.91933 | 41.88406 | 37.12227 | 40.52176
93 | W86923 | 2017-03-27 16:03 | 54.1687 | 56.2933 | 35 | 49 | 1.4188 | 583.1171 | 18333 | 31 | 239715 | 239897 | 139220 | 139238 | 139378 | 139360 | 220889 | 220897 | 220533 | 220731 | 215392 | 215467 | 215970 | 215988 | 292987 | 292979 | 1293.62 | 47927.4375 | 6 | 37.7605 | 37.7605 | 37.7605 | 37.7605 | 37.7605 | 37.7605 | 37.7605 | 1204.4922 | 1135.8738 | 1089.3334 | 921.9271 | 1058.4961 | 1003.2712 | 987.4626 | 972.3242 | 957.9133 | 950.1871 | 941.2931 | 928.3822 | 16 | 35.6 | 32.2151 | 22.1768 | 14.8769 | 10.9183 | 8.0177 | 5.8845 | 4.4799 | 3.8514 | 3.8508 | 102 | 137.12 | 151.95 | 203.23 | 210.17 | 280.26 | 284.73 | 380.99 | 392.42 | 521.13 | 516.03 | 682.68 | 609.86 | 807.5 | 50.3 | 43.9 | 19.2391 | 6.58 | 7.9472 | 7.9472 | -2.0847 | 7.9472 | 6108673 | 1 |  |  | 3.7357 | 6.7629 | 8.4843 | 10.1464 | 11.6393 | 16.79 | 4.176 | 7.188 | 9.486 | 11.188 | 13.484 | 19.074 | 25.0548 | 24.9146 | 24.9734 | 25.081 | 24.9022 | 24.9785 |  | 13189 | 751 | 10 |  | CC008E | 381 | 1040 | 9 | 2 | 35 | 38.25 | 6.58 | 1419.0072 | 1386.3785 | 1206.3071 | 1168.4714 | 1087.1215 | 1036.5215 | 971.45 | 61.7 | 55.0421 | 53.8236 | 49.7043 | 81.8936 | 77.17 | 120.3843 | 32.2151 | 22.1768 | 14.8769 | 10.9183 | 8.0177 | 5.8845 | 4.4799 | 3.8514 | 0 | 0 | 0 | 0 | 0 | 0.1016 | 0.0254 | 0 | 0 | 0 | 0 | 0 | 0 | 0 | 0.024884 | 0.01953 | 0.01475 | 0.002028 | 0.003085 | 0.009951 | 0.008272 | 3e-06 | 1.5e-05 | 3.2e-05 | 3.2e-05 | -4.9e-05 | -0.000138 | 0.000465 | 0.084848 | 0.081198 | 0.078944 | 0.080897 | 0.091377 | 0.107774 | 0.10113 | -0.194073 | -0.191599 | -0.189892 | -0.192295 | -0.19898 | -0.198417 | -0.193333 | -1.403721 | -1.377908 | -1.36021 | -1.385326 | -1.454985 | -1.444844 | -1.392155 | -0.292773 | -0.270601 | -0.259372 | -0.282367 | -0.344217 | -0.384323 | -0.334189 | -0.40419 | -0.376849 | -0.358196 | -0.384607 | -0.457557 | -0.452275 | -0.396991 | 0.425503 | 0.399743 | 0.372274 | 0.341962 | 0.548411 | 0.458291 | 0.414972 | 10 | 10 | 10 | 10 | 10 | 30 | -30 | -1.234191 | -1.219646 | -1.208975 | -1.222796 | -1.26094 | 0 | 0 |  | 1402.08 | 0 |  | 1422.2729 | 0 |  | 742.768 | 0 |  | 742.983 | 0 |  | 1407.16 | 0 |  | 1430.579 | 0 |  | 763.311 | 0 |  | 763.117 | 0 |  | 1417.015 | 0 |  | 1450.746 | 0 |  | 775.231 | 0 |  | 775.43 | 0 |  | 1497.584 | 0 |  | 1502.6639 | 0 |  | 755.066 | 0 |  | 754.89 | 0 |  | 1452.118 | 0 |  | 1453.871 | 0 |  | 704.246 | 0 |  | 704.004 | 0 |  | 1505.356 | 0 |  | 1511.5291 | 0 |  | 741.284 | 0.102 |  | 741.481 | 0.102 |  | 1472.057 | 0 |  | 1479.677 | 0 |  | 778.798 | 0.025 |  | 778.926 | 0.025 | 120.3999 | 112.5712 | 95.23071 | 94.52583 | 99.3379 | 111.7101 | 98.2427385 | 0 | 0 | 0 | 0 | 0 | -20.1591672 | -4.9106582 | -34.9344 | -26.93121186 | -20.10662422 | -2.85377156 | -4.41733446 | -14.17825 | -12.16326 | 0 | 0 | 0 | 0 | 0 | 0 | 0 | -12.34191 | -12.19646 | -12.08975 | -12.22796 | -12.6094 | 0 | 0 | -18.0640941 | -14.89445 | -13.96033 | -14.03485 | -28.18917 | -29.65820591 | -40.23111 | 55.05951 | 58.54904 | 49.074 | 65.40925 | 54.122 | 47.71444 | 40.93771
93 | W86924 | 2017-03-27 16:05 | 54.0659 | 56.3296 | 58 | 50 | 1.4188 | 619.4495 | 17792 | 31 | 239715 | 239897 | 139220 | 139238 | 139378 | 139360 | 220889 | 220897 | 220533 | 220731 | 215392 | 215467 | 215970 | 215988 | 292987 | 292979 | 1293.62 | 47945.4531 | 6 | 38.2496 | 38.2496 | 38.2496 | 38.2496 | 38.2496 | 38.2496 | 38.2496 | 1209.1797 | 1138.0541 | 1086.8334 | 922.5063 | 1059.7677 | 1003.5538 | 987.9742 | 972.7509 | 958.5649 | 951.585 | 943.3962 | 931.1067 | 15.8 | 35.6 | 32.3824 | 21.8151 | 14.3464 | 10.4578 | 7.5993 | 5.5086 | 4.1547 | 3.6032 | 3.5981 | 99.64 | 133.34 | 151.81 | 200.89 | 211.37 | 279.43 | 289.51 | 384.19 | 403.28 | 533.36 | 531.07 | 705.11 | 629.95 | 826.04 | 50.3 | 43.9 | 25.8132 | 5.436364 | 6.95 | 6.95 | -1.4257 | 6.95 | 6106292 | 2 |  |  | 3.7957 | 6.8664 | 8.4857 | 10.1657 | 11.8407 | 17.345 | 4.03 | 7.402 | 9.092 | 10.65 | 13.36 | 20.044 | 24.8753 | 24.956 | 24.9889 | 25.1027 | 24.8646 | 25.0346 |  | 13189 | 751 | 11 |  | CC008E | 356 | 1015 | 8 | 2 | 35 | 34 | 5.436364 | 1420.0286 | 1370.1929 | 1175.3214 | 1160.3643 | 1085.9642 | 1046.1072 | 893.55 | 82.0057 | 78.2421 | 89.8586 | 83.4157 | 96.6093 | 85.3014 | 120.4014 | 32.3824 | 21.8151 | 14.3464 | 10.4578 | 7.5993 | 5.5086 | 4.1547 | 3.6032 | 0 | 0 | 0 | 0 | 0 | 0.1016 | 0.0254 | 0 | 0 | 0 | 0 | 0 | 0 | 0 | 0.023509 | 0.018369 | 0.013827 | 0.001628 | 0.002638 | 0.009539 | 0.007832 | 3e-06 | 1.5e-05 | 3.3e-05 | 3.3e-05 | -4.4e-05 | -0.000129 | 0.000445 | 0.084817 | 0.081174 | 0.078927 | 0.080878 | 0.091354 | 0.107813 | 0.101222 | -0.185328 | -0.182914 | -0.18124 | -0.183546 | -0.189933 | -0.189566 | -0.184485 | -1.405954 | -1.379448 | -1.361356 | -1.386622 | -1.456303 | -1.451198 | -1.395913 | -0.27792 | -0.25699 | -0.246451 | -0.268268 | -0.326992 | -0.364864 | -0.318095 | -0.406466 | -0.378453 | -0.359167 | -0.385788 | -0.45912 | -0.454204 | -0.396259 | 0.426029 | 0.399354 | 0.371075 | 0.337322 | 0.536352 | 0.447363 | 0.403409 | 10 | 10 | 10 | 10 | 10 | 20 | -20 | -1.176149 | -1.162255 | -1.152058 | -1.165139 | -1.201474 | 0 | 0 |  | 1402.08 | 0 |  | 1422.2729 | 0 |  | 742.768 | 0 |  | 742.983 | 0 |  | 1407.16 | 0 |  | 1430.579 | 0 |  | 763.311 | 0 |  | 763.117 | 0 |  | 1417.015 | 0 |  | 1450.746 | 0 |  | 775.231 | 0 |  | 775.43 | 0 |  | 1497.584 | 0 |  | 1502.6639 | 0 |  | 755.066 | 0 |  | 754.89 | 0 |  | 1452.118 | 0 |  | 1453.871 | 0 |  | 704.246 | 0 |  | 704.004 | 0 |  | 1505.356 | 0 |  | 1511.5291 | 0 |  | 741.284 | 0.102 |  | 741.481 | 0.102 |  | 1472.057 | 0 |  | 1479.677 | 0 |  | 778.798 | 0.025 |  | 778.926 | 0.025 | 120.4426 | 111.224 | 92.76459 | 93.84794 | 99.20717 | 112.784 | 90.4469181 | 0 | 0 | 0 | 0 | 0 | -19.2599056 | -4.685919 | -33.05679 | -25.35977 | -18.86839416 | -2.303179142 | -3.777649982 | -13.65577318 | -11.55397 | 0 | 0 | 0 | 0 | 0 | 0 | 0 | -11.76149 | -11.62255 | -11.52058 | -11.65139 | -12.01474 | 0 | 0 | -22.79102 | -20.10744 | -22.14574 | -22.37776 | -31.59047 | -31.12341 | -38.29908 | 52.83326 | 54.13428 | 40.22988 | 57.51561 | 51.82432 | 48.74487 | 35.90794
93 | W86925 | 2017-03-27 16:06 | 54.1931 | 56.4876 | 44 | 50 | 1.4188 | 618.8065 | 17768 | 31 | 239715 | 239897 | 139220 | 139238 | 139378 | 139360 | 220889 | 220897 | 220533 | 220731 | 215392 | 215467 | 215970 | 215988 | 292987 | 292979 | 1293.62 | 47963.5391 | 6 | 38.7381 | 38.7381 | 38.7381 | 38.7381 | 38.7381 | 38.7381 | 38.7381 | 1190.4297 | 1130.1232 | 1084.3334 | 917.4114 | 1050.6929 | 994.9616 | 979.7188 | 964.865 | 950.8681 | 944.2274 | 936.6064 | 924.6853 | 15.8 | 35.8 | 32.2887 | 21.889 | 14.46 | 10.5313 | 7.6629 | 5.5505 | 4.1772 | 3.6027 | 3.5959 | 99.37 | 132.09 | 150.32 | 198.44 | 209.7 | 276.28 | 286.97 | 378.72 | 398.89 | 526.72 | 530.18 | 698.5 | 629.93 | 825.89 | 50 | 44 | 25.9727 | 9.072728 | 11.369 | 11.369 | -4.1648 | 11.369 | 6106292 | 1 |  |  | 3.8343 | 6.9514 | 8.6829 | 10.3271 | 11.8771 | 17.1043 | 4.35 | 7.374 | 9.714 | 11.19 | 13.9 | 19.494 | 25.0006 | 24.9636 | 24.9765 | 25.0609 | 24.9813 | 25.0487 |  | 13189 | 751 | 12 |  | CC008E | 356 | 1015 | 8 | 2 | 35 | 37.200001 | 9.072728 | 1432.6072 | 1383.4857 | 1194.2285 | 1163.9714 | 1107.1357 | 1064.8572 | 941.8 | 84.2507 | 77.4043 | 83.7964 | 74.915 | 88.6793 | 77.9093 | 120.4857 | 32.2887 | 21.889 | 14.46 | 10.5313 | 7.6629 | 5.5505 | 4.1772 | 3.6027 | 0 | 0 | 0 | 0 | 0 | 0.1016 | 0.0254 | 0 | 0 | 0 | 0 | 0 | 0 | 0 | 0.02607 | 0.020723 | 0.016077 | 0.002442 | 0.003509 | 0.010908 | 0.008929 | 3e-06 | 1.5e-05 | 3.3e-05 | 3.3e-05 | -4.5e-05 | -0.000154 | 0.000432 | 0.084814 | 0.08117 | 0.078921 | 0.080876 | 0.091347 | 0.107794 | 0.101175 | -0.18527 | -0.182875 | -0.181213 | -0.183489 | -0.189906 | -0.189652 | -0.18468 | -1.406117 | -1.379794 | -1.361818 | -1.38678 | -1.456813 | -1.45517 | -1.400789 | -0.277763 | -0.2568 | -0.246241 | -0.268117 | -0.326708 | -0.364426 | -0.317266 | -0.406647 | -0.378818 | -0.359641 | -0.385959 | -0.459748 | -0.455089 | -0.398302 | 0.426406 | 0.400054 | 0.371913 | 0.339263 | 0.540143 | 0.447861 | 0.403329 | 10 | 10 | 10 | 10 | 10 | 10 | -10 | -1.175792 | -1.161916 | -1.151888 | -1.164893 | -1.201285 | 0 | 0 |  | 1402.08 | 0 |  | 1422.2729 | 0 |  | 742.768 | 0 |  | 742.983 | 0 |  | 1407.16 | 0 |  | 1430.579 | 0 |  | 763.311 | 0 |  | 763.117 | 0 |  | 1417.015 | 0 |  | 1450.746 | 0 |  | 775.231 | 0 |  | 775.43 | 0 |  | 1497.584 | 0 |  | 1502.6639 | 0 |  | 755.066 | 0 |  | 754.89 | 0 |  | 1452.118 | 0 |  | 1453.871 | 0 |  | 704.246 | 0 |  | 704.004 | 0 |  | 1505.356 | 0 |  | 1511.5291 | 0 |  | 741.284 | 0.102 |  | 741.481 | 0.102 |  | 1472.057 | 0 |  | 1479.677 | 0 |  | 778.798 | 0.025 |  | 778.926 | 0.025 | 121.5051 | 112.2975 | 94.24971 | 94.13735 | 101.1335 | 114.7852 | 95.286615 | 0 | 0 | 0 | 0 | 0 | -19.2686432 | -4.690872 | -36.66169 | -28.61417 | -21.93888798 | -3.4322805 | -5.046400232 | -15.64889818 | -13.11279 | 0 | 0 | 0 | 0 | 0 | 0 | 0 | -11.75792 | -11.61916 | -11.51888 | -11.64893 | -12.01285 | 0 | 0 | -23.40173 | -19.87742424 | -20.63411 | -20.08599 | -28.97224 | -28.39217 | -38.22602 | 49.68381 | 52.18678 | 40.15783 | 58.97016 | 55.10204 | 51.4755 | 39.25694
93 | W86926 | 2017-03-27 16:08 | 54.1114 | 56.5239 | 56 | 50 | 1.4188 | 622.0699 | 17853 | 31 | 239715 | 239897 | 139220 | 139238 | 139378 | 139360 | 220889 | 220897 | 220533 | 220731 | 215392 | 215467 | 215970 | 215988 | 292987 | 292979 | 1293.62 | 47981.625 | 6 | 39.2292 | 39.2292 | 39.2292 | 39.2292 | 39.2292 | 39.2292 | 39.2292 | 1212.6953 | 1137.9928 | 1085.1666 | 921.2468 | 1054.7269 | 998.7638 | 983.4702 | 968.5761 | 954.5552 | 947.7065 | 940.1883 | 928.0339 | 15.8 | 35.8 | 32.2491 | 21.8286 | 14.4241 | 10.5178 | 7.6574 | 5.557 | 4.169 | 3.6024 | 3.596 | 99.75 | 132.24 | 150.8 | 198.5 | 210.52 | 276.06 | 288.07 | 379.42 | 400.21 | 527.47 | 530.96 | 700.84 | 630.04 | 826.95 | 49.7 | 44 | 25.9686 | 6.681818 | 8.928 | 8.928 | -0.8503 | 8.928 | 6106292 | 2 |  |  | 3.8786 | 6.9714 | 8.5679 | 10.2486 | 11.775 | 17.3721 | 4.5 | 7.716 | 9.226 | 11.166 | 13.18 | 19.976 | 24.8936 | 24.9726 | 25.0484 | 25.0666 | 24.9514 | 25.1637 |  | 13189 | 751 | 13 |  | CC008E | 356 | 1015 | 8 | 2 | 35 | 30.200001 | 6.681818 | 1409.3857 | 1361.1428 | 1176.2715 | 1156.2214 | 1088.6072 | 1069.6857 | 909.8857 | 88.695 | 86.4857 | 99.1043 | 91.8557 | 94.9557 | 81.0207 | 120.39 | 32.2491 | 21.8286 | 14.4241 | 10.5178 | 7.6574 | 5.557 | 4.169 | 3.6024 | 0 | 0 | 0 | 0 | 0 | 0.1016 | 0.0254 | 0 | 0 | 0 | 0 | 0 | 0 | 0 | 0.028205 | 0.022869 | 0.018184 | 0.003343 | 0.004453 | 0.011787 | 0.009729 | 3e-06 | 1.5e-05 | 3.2e-05 | 3.3e-05 | -4.5e-05 | -0.000191 | 0.000414 | 0.084813 | 0.081174 | 0.078924 | 0.080877 | 0.091353 | 0.107786 | 0.101206 | -0.185318 | -0.18288 | -0.181224 | -0.18351 | -0.189898 | -0.189737 | -0.184615 | -1.406258 | -1.379483 | -1.361583 | -1.38665 | -1.456215 | -1.456273 | -1.400413 | -0.277781 | -0.256925 | -0.246344 | -0.268202 | -0.32689 | -0.364392 | -0.317792 | -0.406805 | -0.378489 | -0.3594 | -0.385818 | -0.459247 | -0.455421 | -0.396935 | 0.426211 | 0.399804 | 0.371488 | 0.338156 | 0.538953 | 0.446737 | 0.403337 | 10 | 10 | 10 | 10 | 10 | 0 | 0 | -1.175723 | -1.161832 | -1.151757 | -1.164758 | -1.201128 | 0 | 0 |  | 1402.08 | 0 |  | 1422.2729 | 0 |  | 742.768 | 0 |  | 742.983 | 0 |  | 1407.16 | 0 |  | 1430.579 | 0 |  | 763.311 | 0 |  | 763.117 | 0 |  | 1417.015 | 0 |  | 1450.746 | 0 |  | 775.231 | 0 |  | 775.43 | 0 |  | 1497.584 | 0 |  | 1502.6639 | 0 |  | 755.066 | 0 |  | 754.89 | 0 |  | 1452.118 | 0 |  | 1453.871 | 0 |  | 704.246 | 0 |  | 704.004 | 0 |  | 1505.356 | 0 |  | 1511.5291 | 0 |  | 741.284 | 0.102 |  | 741.481 | 0.102 |  | 1472.057 | 0 |  | 1479.677 | 0 |  | 778.798 | 0.025 |  | 778.926 | 0.025 | 119.5342 | 110.4894 | 92.83605 | 93.51172 | 99.44753 | 115.2971 | 92.08589 | 0 | 0 | 0 | 0 | 0 | -19.2772792 | -4.689221 | -39.66773 | -31.56809 | -24.8026 | -4.6813304 | -6.41899572 | -16.88694 | -14.20439 | 0 | 0 | 0 | 0 | 0 | 0 | 0 | -11.75723 | -11.61832 | -11.51757 | -11.64758 | -12.01128 | 0 | 0 | -24.63779 | -22.22034 | -24.41375 | -24.63588 | -31.04007 | -29.52329 | -38.25897888 | 43.47149 | 45.08266 | 32.10214 | 52.54693 | 49.97719 | 49.60963 | 34.9333
93 | W86927 | 2017-03-27 16:10 | 54.2388 | 56.6697 | 44 | 50 | 1.4188 | 619.3665 | 17776 | 31 | 239715 | 239897 | 139220 | 139238 | 139378 | 139360 | 220889 | 220897 | 220533 | 220731 | 215392 | 215467 | 215970 | 215988 | 292987 | 292979 | 1293.62 | 47999.7578 | 6 | 39.7182 | 39.7182 | 39.7182 | 39.7182 | 39.7182 | 39.7182 | 39.7182 | 1195.1172 | 1127.652 | 1082.3334 | 917.6329 | 1048.308 | 992.7029 | 977.6585 | 962.8896 | 948.989 | 942.3238 | 934.788 | 923.0956 | 16 | 35.6 | 32.2383 | 21.9243 | 14.4944 | 10.5547 | 7.6728 | 5.572 | 4.2011 | 3.6 | 3.5989 | 99.24 | 131.7 | 150.39 | 198 | 209.75 | 275.36 | 287.01 | 378.03 | 398.97 | 523.99 | 529.34 | 694.22 | 629.95 | 825.87 | 50.1 | 43.8 | 28.0922 | 8.218182 | 10.4421 | 10.4421 | 0.7414 | 10.4421 | 6106292 | 1 |  |  | 3.8329 | 7.0714 | 8.6364 | 10.2921 | 11.9529 | 16.9707 | 4.812 | 7.698 | 9.522 | 11.45 | 13.144 | 17.982 | 24.964 | 24.9669 | 25.0466 | 25.1014 | 25.0133 | 24.9734 |  | 13189 | 751 | 14 |  | CC008E | 356 | 1015 | 8 | 2 | 35 | 36.599998 | 8.218182 | 1424.5786 | 1395.3429 | 1200.4928 | 1177.1643 | 1101.3857 | 1080.1857 | 976.1357 | 67.6257 | 61.165 | 63.0743 | 60.1764 | 84.0707 | 75.1636 | 120.405 | 32.2383 | 21.9243 | 14.4944 | 10.5547 | 7.6728 | 5.572 | 4.2011 | 3.6 | 0 | 0 | 0 | 0 | 0 | 0.1016 | 0.0254 | 0 | 0 | 0 | 0 | 0 | 0 | 0 | 0.030009 | 0.024592 | 0.019764 | 0.004106 | 0.005277 | 0.012798 | 0.010586 | 3e-06 | 1.4e-05 | 3.1e-05 | 3.3e-05 | -4.6e-05 | -0.000253 | 0.000379 | 0.084811 | 0.081166 | 0.078918 | 0.080872 | 0.091346 | 0.107779 | 0.101142 | -0.185283 | -0.182898 | -0.181231 | -0.183508 | -0.189901 | -0.189692 | -0.184805 | -1.406372 | -1.380157 | -1.362135 | -1.387105 | -1.456755 | -1.455585 | -1.402364 | -0.27768 | -0.256696 | -0.246151 | -0.268018 | -0.326648 | -0.364186 | -0.316776 | -0.406932 | -0.379204 | -0.359967 | -0.386311 | -0.459913 | -0.455768 | -0.399724 | 0.426528 | 0.400177 | 0.371966 | 0.33927 | 0.54021 | 0.448185 | 0.403599 | 10 | 10 | 10 | 10 | 10 | -10 | 10 | -1.175816 | -1.161945 | -1.151983 | -1.164985 | -1.201407 | 0 | 0 |  | 1402.08 | 0 |  | 1422.2729 | 0 |  | 742.768 | 0 |  | 742.983 | 0 |  | 1407.16 | 0 |  | 1430.579 | 0 |  | 763.311 | 0 |  | 763.117 | 0 |  | 1417.015 | 0 |  | 1450.746 | 0 |  | 775.231 | 0 |  | 775.43 | 0 |  | 1497.584 | 0 |  | 1502.6639 | 0 |  | 755.066 | 0 |  | 754.89 | 0 |  | 1452.118 | 0 |  | 1453.871 | 0 |  | 704.246 | 0 |  | 704.004 | 0 |  | 1505.356 | 0 |  | 1511.5291 | 0 |  | 741.284 | 0.102 |  | 741.481 | 0.102 |  | 1472.057 | 0 |  | 1479.677 | 0 |  | 778.798 | 0.025 |  | 778.926 | 0.025 | 120.8199 | 113.2544 | 94.74049 | 95.19963 | 100.6072 | 116.4213 | 98.72832 | 0 | 0 | 0 | 0 | 0 | -19.2727072 | -4.694047 | -42.20804 | -33.96014 | -26.96346 | -5.741227595 | -7.620285405 | -18.26031 | -15.37692126 | 0 | 0 | 0 | 0 | 0 | 0 | 0 | -11.75816 | -11.61945 | -11.51983 | -11.64985 | -12.01407 | 0 | 0 | -18.7783 | -15.70081084 | -15.5258 | -16.12836 | -27.46153 | -27.37353 | -38.14141428 | 48.07543 | 51.974 | 40.7314 | 61.6802 | 53.5113 | 51.51478 | 40.51593
93 | W86928 | 2017-03-27 16:11 | 54.4852 | 56.8868 | 37 | 50 | 1.4188 | 619.9499 | 17875 | 31 | 239715 | 239897 | 139220 | 139238 | 139378 | 139360 | 220889 | 220897 | 220533 | 220731 | 215392 | 215467 | 215970 | 215988 | 292987 | 292979 | 1293.62 | 48017.8945 | 6 | 40.2076 | 40.2076 | 40.2076 | 40.2076 | 40.2076 | 40.2076 | 40.2076 | 1211.5234 | 1128.5177 | 1073.8334 | 917.8805 | 1049.0647 | 993.8591 | 979.0069 | 964.6733 | 951.2002 | 944.7613 | 937.3021 | 925.5689 | 16 | 35.6 | 32.288 | 21.858 | 14.4326 | 10.5001 | 7.6222 | 5.5365 | 4.1812 | 3.6018 | 3.6022 | 99.57 | 132.88 | 151.21 | 199.5 | 210.93 | 277.71 | 289.03 | 381.83 | 401.36 | 528.77 | 531.15 | 699.1 | 629.87 | 826.93 | 49.4 | 43.8 | 24.3697 | 6.618182 | 7.4145 | 7.4145 | -1.4407 | 7.4145 | 6109858 | 2 |  |  | 3.9114 | 7.0329 | 8.6786 | 10.4571 | 11.9893 | 17.1521 | 4.766 | 7.584 | 9.776 | 11.554 | 14.328 | 18.514 | 24.8589 | 24.961 | 25.025 | 25.0755 | 25.0951 | 25.0145 |  | 13189 | 751 | 15 |  | CC008E | 356 | 1020 | 8 | 2 | 35 | 33.400002 | 6.618182 | 1440.7142 | 1386.6786 | 1201.0929 | 1182.1 | 1094.8928 | 1065.75 | 941.0714 | 71.6186 | 68.7329 | 71.4886 | 67.7193 | 86.7729 | 78.6586 | 120.2771 | 32.288 | 21.858 | 14.4326 | 10.5001 | 7.6222 | 5.5365 | 4.1812 | 3.6018 | 0 | 0 | 0 | 0 | 0 | 0.1016 | 0.0254 | 0 | 0 | 0 | 0 | 0 | 0 | 0 | 0.032713 | 0.027059 | 0.022033 | 0.005156 | 0.006435 | 0.014437 | 0.011971 | 2e-06 | 1.3e-05 | 2.9e-05 | 3.2e-05 | -4.8e-05 | -0.000477 | 0.000244 | 0.084821 | 0.081178 | 0.078926 | 0.080877 | 0.091359 | 0.107795 | 0.10118 | -0.186976 | -0.184539 | -0.182893 | -0.185217 | -0.191605 | -0.191265 | -0.18625 | -1.406221 | -1.379683 | -1.362039 | -1.387294 | -1.456112 | -1.451601 | -1.397746 | -0.280446 | -0.259332 | -0.248591 | -0.270602 | -0.329982 | -0.368124 | -0.320545 | -0.406799 | -0.378734 | -0.359903 | -0.386555 | -0.459427 | -0.454703 | -0.397791 | 0.425918 | 0.399355 | 0.370791 | 0.336545 | 0.535862 | 0.445092 | 0.40187 | 10 | 10 | 10 | 10 | 10 | -20 | 20 | -1.187933 | -1.173876 | -1.163862 | -1.176998 | -1.213816 | 0 | 0 |  | 1402.08 | 0 |  | 1422.2729 | 0 |  | 742.768 | 0 |  | 742.983 | 0 |  | 1407.16 | 0 |  | 1430.579 | 0 |  | 763.311 | 0 |  | 763.117 | 0 |  | 1417.015 | 0 |  | 1450.746 | 0 |  | 775.231 | 0 |  | 775.43 | 0 |  | 1497.584 | 0 |  | 1502.6639 | 0 |  | 755.066 | 0 |  | 754.89 | 0 |  | 1452.118 | 0 |  | 1453.871 | 0 |  | 704.246 | 0 |  | 704.004 | 0 |  | 1505.356 | 0 |  | 1511.5291 | 0 |  | 741.284 | 0.102 |  | 741.481 | 0.102 |  | 1472.057 | 0 |  | 1479.677 | 0 |  | 778.798 | 0.025 |  | 778.926 | 0.025 | 122.2028 | 112.5678 | 94.79746 | 95.6047017 | 100.0283 | 114.8825 | 95.2176 | 0 | 0 | 0 | 0 | 0 | -19.432524 | -4.73075 | -46.00452 | -37.35078 | -30.0493 | -7.197281272 | -9.300187344 | -20.26434996 | -17.07346739 | 0 | 0 | 0 | 0 | 0 | 0 | 0 | -11.87933 | -11.73876 | -11.63862 | -11.76998 | -12.13816 | 0 | 0 | -20.08515 | -17.82464 | -17.77142 | -18.32498 | -28.6335 | -28.95612 | -38.55422 | 44.23382 | 45.65362 | 35.33811 | 58.31246 | 49.95647 | 46.22953 | 34.85916
93 | W86929 | 2017-03-27 16:13 | 54.7902 | 57.1158 | 33 | 50 | 1.4188 | 616.6487 | 17795 | 31 | 239715 | 239897 | 139220 | 139238 | 139378 | 139360 | 220889 | 220897 | 220533 | 220731 | 215392 | 215467 | 215970 | 215988 | 292987 | 292979 | 1293.62 | 48036.0273 | 6 | 40.6945 | 40.6945 | 40.6945 | 40.6945 | 40.6945 | 40.6945 | 40.6945 | 1197.4609 | 1122.4727 | 1068.5 | 910.9367 | 1046.6633 | 990.991 | 975.4383 | 960.0624 | 945.4213 | 938.1344 | 929.7408 | 917.1151 | 16.2 | 34.4 | 32.4453 | 21.8646 | 14.4092 | 10.466 | 7.6259 | 5.5376 | 4.2035 | 3.6013 | 3.6051 | 99.54 | 132.83 | 151.19 | 200.25 | 210.63 | 278.93 | 287.6 | 382.17 | 399.57 | 528.56 | 530.83 | 696.15 | 630.05 | 825.91 | 49.8 | 43.8 | 25 | 11.872727 | 13.1395 | 13.1395 | 1.8721 | 13.1395 | 6109858 | 1 |  |  | 3.8779 | 7.0329 | 8.7879 | 10.4564 | 11.9564 | 17.215 | 4.056 | 7.556 | 9.824 | 10.882 | 12.97 | 21.15 | 25.0046 | 24.9691 | 24.9774 | 25.0426 | 24.824 | 25.0261 |  | 13189 | 751 | 16 |  | CC008E | 356 | 1020 | 8 | 2 | 35 | 38.200001 | 11.872727 | 1491.5286 | 1434.1285 | 1228.5215 | 1187.7428 | 1121.6929 | 1064.6143 | 997.3786 | 59.7614 | 56.67 | 59.4529 | 54.0707 | 84.7914 | 79.0821 | 120.4143 | 32.4453 | 21.8646 | 14.4092 | 10.466 | 7.6259 | 5.5376 | 4.2035 | 3.6013 | 0 | 0 | 0 | 0 | 0 | 0.1016 | 0.0254 | 0 | 0 | 0 | 0 | 0 | 0 | 0 | 0.034554 | 0.02868 | 0.023548 | 0.005833 | 0.007196 | 0.015239 | 0.01267 | 2e-06 | 1.3e-05 | 2.8e-05 | 3.2e-05 | -4.9e-05 | -0.001115 | -0.000184 | 0.084811 | 0.081168 | 0.07892 | 0.080875 | 0.091349 | 0.10778 | 0.101136 | -0.187326 | -0.184896 | -0.183206 | -0.1855 | -0.191961 | -0.191452 | -0.18656 | -1.407131 | -1.380811 | -1.362615 | -1.387402 | -1.45703 | -1.447186 | -1.39497 | -0.280634 | -0.259489 | -0.248829 | -0.27094 | -0.330209 | -0.36847 | -0.320398 | -0.407822 | -0.379762 | -0.360501 | -0.386857 | -0.460566 | -0.455353 | -0.399679 | 0.42599 | 0.399302 | 0.370935 | 0.337924 | 0.537992 | 0.446045 | 0.402115 | 10 | 10 | 10 | 10 | 10 | -30 | 30 | -1.188004 | -1.173935 | -1.16395 | -1.177047 | -1.213872 | 0 | 0 |  | 1402.08 | 0 |  | 1422.2729 | 0 |  | 742.768 | 0 |  | 742.983 | 0 |  | 1407.16 | 0 |  | 1430.579 | 0 |  | 763.311 | 0 |  | 763.117 | 0 |  | 1417.015 | 0 |  | 1450.746 | 0 |  | 775.231 | 0 |  | 775.43 | 0 |  | 1497.584 | 0 |  | 1502.6639 | 0 |  | 755.066 | 0 |  | 754.89 | 0 |  | 1452.118 | 0 |  | 1453.871 | 0 |  | 704.246 | 0 |  | 704.004 | 0 |  | 1505.356 | 0 |  | 1511.5291 | 0 |  | 741.284 | 0.102 |  | 741.481 | 0.102 |  | 1472.057 | 0 |  | 1479.677 | 0 |  | 778.798 | 0.025 |  | 778.926 | 0.025 | 126.498 | 116.4053 | 96.95491678 | 96.05869895 | 102.4655 | 114.7441 | 100.8709 | 0 | 0 | 0 | 0 | 0 | -19.4515232 | -4.738624 | -48.62482 | -39.61961 | -32.12501124 | -8.13711273 | -10.41339341 | -20.44006 | -17.41759542 | 0 | 0 | 0 | 0 | 0 | 0 | 0 | -11.88004 | -11.73935 | -11.6395 | -11.77047 | -12.13872 | 0 | 0 | -16.77108 | -14.70524163 | -14.79361 | -14.64992 | -27.99888 | -29.13938 | -38.5805 | 49.22209 | 50.34114 | 38.3968 | 61.5012 | 51.91453 | 45.71317 | 40.13416
93 | W86930 | 2017-03-27 16:14 | 55.0608 | 57.3412 | 33 | 50 | 1.4188 | 620.8947 | 17911 | 31 | 239715 | 239897 | 139220 | 139238 | 139378 | 139360 | 220889 | 220897 | 220533 | 220731 | 215392 | 215467 | 215970 | 215988 | 292987 | 292979 | 1293.62 | 48054.2266 | 6 | 41.1847 | 41.1847 | 41.1847 | 41.1847 | 41.1847 | 41.1847 | 41.1847 | 1212.6953 | 1134.2841 | 1079.5 | 917.3291 | 1052.6195 | 996.332 | 980.5381 | 965.1375 | 950.5618 | 943.2323 | 934.7983 | 922.1249 | 16.2 | 35.6 | 32.2751 | 21.7499 | 14.3557 | 10.4365 | 7.6017 | 5.531 | 4.1917 | 3.6012 | 3.6007 | 99.9 | 133.21 | 151.58 | 200.03 | 211.22 | 279.31 | 288.33 | 382.98 | 399.98 | 529.35 | 530.49 | 697.18 | 629.9 | 825.9 | 49 | 43.7 | 25.6813 | 8.054544 | 10.5247 | 10.5247 | 2.2473 | 10.5247 | 6109366 | 2 |  |  | 4.0093 | 7.1571 | 8.9057 | 10.5393 | 12.0464 | 17.3086 | 4.21 | 7.536 | 10.038 | 11.256 | 14.028 | 20.08 | 24.9515 | 24.9653 | 24.9704 | 25.0075 | 24.8754 | 24.9816 |  | 13189 | 751 | 17 |  | CC008E | 356 | 1020 | 8 | 2 | 35 | 31 | 8.054544 | 1459.3286 | 1398.5286 | 1208.0143 | 1172.2072 | 1099.1929 | 1043.7428 | 967.4929 | 77.4471 | 77.185 | 81.83 | 73.4679 | 88.33 | 77.555 | 120.0371 | 32.2751 | 21.7499 | 14.3557 | 10.4365 | 7.6017 | 5.531 | 4.1917 | 3.6012 | 0 | 0 | 0 | 0 | 0 | 0.1016 | 0.0254 | 0 | 0 | 0 | 0 | 0 | 0 | 0 | 0.036137 | 0.030212 | 0.024998 | 0.006505 | 0.007936 | 0.016104 | 0.013453 | 2e-06 | 1.2e-05 | 2.7e-05 | 3.2e-05 | -5e-05 | -0.002579 | -0.001121 | 0.084816 | 0.081175 | 0.078924 | 0.080877 | 0.091354 | 0.107792 | 0.101156 | -0.187193 | -0.184742 | -0.183081 | -0.185393 | -0.191826 | -0.191122 | -0.186206 | -1.406685 | -1.380129 | -1.362235 | -1.387339 | -1.456589 | -1.439726 | -1.387589 | -0.280603 | -0.259519 | -0.248789 | -0.270858 | -0.330167 | -0.368453 | -0.320521 | -0.407322 | -0.379037 | -0.360108 | -0.386607 | -0.46002 | -0.454812 | -0.398802 | 0.425718 | 0.399105 | 0.3706 | 0.337095 | 0.537256 | 0.44556 | 0.401754 | 10 | 10 | 10 | 10 | 10 | -40 | 40 | -1.188038 | -1.17392 | -1.163982 | -1.177087 | -1.213933 | 0 | 0 |  | 1402.08 | 0 |  | 1422.2729 | 0 |  | 742.768 | 0 |  | 742.983 | 0 |  | 1407.16 | 0 |  | 1430.579 | 0 |  | 763.311 | 0 |  | 763.117 | 0 |  | 1417.015 | 0 |  | 1450.746 | 0 |  | 775.231 | 0 |  | 775.43 | 0 |  | 1497.584 | 0 |  | 1502.6639 | 0 |  | 755.066 | 0 |  | 754.89 | 0 |  | 1452.118 | 0 |  | 1453.871 | 0 |  | 704.246 | 0 |  | 704.004 | 0 |  | 1505.356 | 0 |  | 1511.5291 | 0 |  | 741.284 | 0.102 |  | 741.481 | 0.102 |  | 1472.057 | 0 |  | 1479.677 | 0 |  | 778.798 | 0.025 |  | 778.926 | 0.025 | 123.7744 | 113.5256 | 95.34132 | 94.8046 | 100.4157 | 112.5071 | 97.86771 | 0 | 0 | 0 | 0 | 0 | -19.4179952 | -4.7296324 | -50.83619 | -41.71302 | -34.08993 | -9.069035043 | -11.48666 | -19.47229415 | -17.11175 | 0 | 0 | 0 | 0 | 0 | 0 | 0 | -11.88038 | -11.7392 | -11.63982 | -11.77087 | -12.13933 | 0 | 0 | -21.73189 | -20.03097 | -20.35840387 | -19.89937 | -29.16365111 | -28.57537 | -38.47441 | 39.32596 | 40.04237 | 29.25317 | 54.06533 | 47.62603 | 45.04146 | 37.55192
93 | W86931 | 2017-03-27 16:16 | 55.3609 | 57.5786 | 31 | 50 | 1.4188 | 622.508 | 17956 | 31 | 239715 | 239897 | 139220 | 139238 | 139378 | 139360 | 220889 | 220897 | 220533 | 220731 | 215392 | 215467 | 215970 | 215988 | 292987 | 292979 | 1293.62 | 48072.4258 | 6 | 41.6761 | 41.6761 | 41.6761 | 41.6761 | 41.6761 | 41.6761 | 41.6761 | 1183.3984 | 1119.2926 | 1073.3334 | 914.7405 | 1046.871 | 991.1049 | 975.5879 | 960.4173 | 946.0084 | 938.8364 | 930.7342 | 918.2339 | 16 | 32.8 | 32.2607 | 21.7591 | 14.3629 | 10.4442 | 7.6262 | 5.5386 | 4.1877 | 3.602 | 3.6 | 99.73 | 133.03 | 151.43 | 200.09 | 210.98 | 278.36 | 287.71 | 381.1 | 399.09 | 526.65 | 530.39 | 696.08 | 630.03 | 825.85 | 50.5 | 43.8 | 25.6785 | 7.290909 | 9.0589 | 9.0589 | -0.0521 | 9.0589 | 6109858 | 1 |  |  | 4.0086 | 7.1007 | 8.9936 | 10.6343 | 12.0421 | 17.3679 | 4.232 | 7.604 | 9.958 | 11.532 | 13.588 | 19.64 | 24.9734 | 25.0124 | 24.9744 | 24.9954 | 24.947 | 25.0245 |  | 13189 | 751 | 18 |  | CC008E | 356 | 1020 | 8 | 2 | 35 | 34.200001 | 7.290909 | 1476.8643 | 1415.4429 | 1211.4143 | 1173.4572 | 1108.9429 | 1057.0358 | 963.6857 | 57.7871 | 53.2907 | 51.97 | 49.47 | 79.7186 | 73.6879 | 120.3107 | 32.2607 | 21.7591 | 14.3629 | 10.4442 | 7.6262 | 5.5386 | 4.1877 | 3.602 | 0 | 0 | 0 | 0 | 0 | 0.1016 | 0.0254 | 0 | 0 | 0 | 0 | 0 | 0 | 0 | 0.037659 | 0.031651 | 0.026349 | 0.007144 | 0.008629 | 0.016469 | 0.013764 | 1e-06 | 1.2e-05 | 2.6e-05 | 3.1e-05 | -5e-05 | -0.001096 | -0.00016 | 0.084811 | 0.081171 | 0.078923 | 0.080877 | 0.09135 | 0.107784 | 0.101156 | -0.187205 | -0.184753 | -0.183066 | -0.185363 | -0.191842 | -0.191322 | -0.18637 | -1.407032 | -1.380466 | -1.362293 | -1.38713 | -1.457265 | -1.447021 | -1.394154 | -0.28048 | -0.259407 | -0.248746 | -0.270836 | -0.330047 | -0.368295 | -0.320471 | -0.407709 | -0.379395 | -0.360168 | -0.38656 | -0.460357 | -0.455164 | -0.398836 | 0.425802 | 0.399104 | 0.370644 | 0.337503 | 0.538057 | 0.445649 | 0.401684 | 10 | 10 | 10 | 10 | 10 | -30 | 30 | -1.188221 | -1.174109 | -1.16425 | -1.177387 | -1.214276 | 0 | 0 |  | 1402.08 | 0 |  | 1422.2729 | 0 |  | 742.768 | 0 |  | 742.983 | 0 |  | 1407.16 | 0 |  | 1430.579 | 0 |  | 763.311 | 0 |  | 763.117 | 0 |  | 1417.015 | 0 |  | 1450.746 | 0 |  | 775.231 | 0 |  | 775.43 | 0 |  | 1497.584 | 0 |  | 1502.6639 | 0 |  | 755.066 | 0 |  | 754.89 | 0 |  | 1452.118 | 0 |  | 1453.871 | 0 |  | 704.246 | 0 |  | 704.004 | 0 |  | 1505.356 | 0 |  | 1511.5291 | 0 |  | 741.284 | 0.102 |  | 741.481 | 0.102 |  | 1472.057 | 0 |  | 1479.677 | 0 |  | 778.798 | 0.025 |  | 778.926 | 0.025 | 125.2543 | 114.8929 | 95.60845 | 94.9057 | 101.3019 | 113.9315 | 97.48259 | 0 | 0 | 0 | 0 | 0 | -19.4383152 | -4.733798 | -52.98882512 | -43.70969 | -35.93048 | -9.95265775 | -12.50188 | -22.24505 | -18.96607 | 0 | 0 | 0 | 0 | 0 | 0 | 0 | -11.88221 | -11.74109 | -11.6425 | -11.77387 | -12.14276 | 0 | 0 | -16.20813 | -13.82398 | -12.92732962 | -13.39825692 | -26.31088 | -27.13889 | -38.55609 | 44.17518 | 45.61815 | 35.10814 | 59.78091 | 50.34641 | 45.10929 | 35.22663
93 | W86932 | 2017-03-27 16:17 | 55.5671 | 57.7631 | 34 | 50 | 1.4188 | 622.0082 | 17935 | 31 | 239715 | 239897 | 139220 | 139238 | 139378 | 139360 | 220889 | 220897 | 220533 | 220731 | 215392 | 215467 | 215970 | 215988 | 292987 | 292979 | 1293.62 | 48090.5586 | 6 | 42.1672 | 42.1672 | 42.1672 | 42.1672 | 42.1672 | 42.1672 | 42.1672 | 1204.4922 | 1126.8455 | 1073.6666 | 914.8239 | 1047.1571 | 991.0997 | 975.511 | 960.2994 | 945.9147 | 938.7391 | 930.9368 | 918.4588 | 16 | 35.6 | 32.2303 | 21.8121 | 14.4139 | 10.4878 | 7.653 | 5.5559 | 4.187 | 3.6012 | 3.5999 | 99.46 | 133.19 | 150.99 | 200.05 | 210.38 | 278.49 | 287.34 | 380.65 | 398.55 | 527.13 | 529.16 | 697.93 | 629.86 | 825.96 | 49.4 | 43.7 | 26.3874 | 5.418182 | 7.4919 | 7.4919 | -1.2088 | 7.4919 | 6106583 | 2 |  |  | 3.9986 | 7.1 | 8.98 | 10.6086 | 12.0457 | 17.4321 | 4.514 | 7.852 | 9.966 | 11.532 | 12.856 | 20.034 | 24.9464 | 25.0174 | 24.9697 | 25.0439 | 24.9113 | 24.9891 |  | 13189 | 752 | 1 |  | CC008E | 356 | 1020 | 8 | 2 | 35 | 33 | 5.418182 | 1455.4857 | 1407.0786 | 1211.1929 | 1172.1143 | 1107.6857 | 1068.1357 | 954.9072 | 56.1193 | 52.1186 | 53.7757 | 52.08 | 83.6364 | 75.1736 | 120.2929 | 32.2303 | 21.8121 | 14.4139 | 10.4878 | 7.653 | 5.5559 | 4.187 | 3.6012 | 0 | 0 | 0 | 0 | 0 | 0.1016 | 0.0254 | 0 | 0 | 0 | 0 | 0 | 0 | 0 | 0.039019 | 0.03296 | 0.027542 | 0.007798 | 0.009321 | 0.01718 | 0.014357 | 1e-06 | 1.1e-05 | 2.5e-05 | 3.1e-05 | -5.1e-05 | -0.000448 | 0.000286 | 0.084814 | 0.081172 | 0.078923 | 0.080877 | 0.09135 | 0.107772 | 0.101163 | -0.187136 | -0.184699 | -0.183023 | -0.18532 | -0.191794 | -0.191461 | -0.186422 | -1.406794 | -1.380387 | -1.362323 | -1.387169 | -1.457262 | -1.452545 | -1.398453 | -0.280467 | -0.259357 | -0.248673 | -0.270755 | -0.329961 | -0.368004 | -0.320492 | -0.407442 | -0.379309 | -0.360198 | -0.3866 | -0.460351 | -0.455764 | -0.398518 | 0.4259 | 0.399355 | 0.370923 | 0.337841 | 0.538702 | 0.445814 | 0.401682 | 10 | 10 | 10 | 10 | 10 | -20 | 20 | -1.188118 | -1.174026 | -1.164138 | -1.177351 | -1.21423 | 0 | 0 |  | 1402.08 | 0 |  | 1422.2729 | 0 |  | 742.768 | 0 |  | 742.983 | 0 |  | 1407.16 | 0 |  | 1430.579 | 0 |  | 763.311 | 0 |  | 763.117 | 0 |  | 1417.015 | 0 |  | 1450.746 | 0 |  | 775.231 | 0 |  | 775.43 | 0 |  | 1497.584 | 0 |  | 1502.6639 | 0 |  | 755.066 | 0 |  | 754.89 | 0 |  | 1452.118 | 0 |  | 1453.871 | 0 |  | 704.246 | 0 |  | 704.004 | 0 |  | 1505.356 | 0 |  | 1511.5291 | 0 |  | 741.284 | 0.102 |  | 741.481 | 0.102 |  | 1472.057 | 0 |  | 1479.677 | 0 |  | 778.798 | 0.025 |  | 778.926 | 0.025 | 123.4456 | 114.2154 | 95.59098 | 94.79709 | 101.1871 | 115.1151 | 96.60128 | 0 | 0 | 0 | 0 | 0 | -19.4524376 | -4.7351188 | -54.89310188 | -45.51274 | -37.55516 | -10.86015 | -13.50881874 | -24.30398294 | -20.47755 | 0 | 0 | 0 | 0 | 0 | 0 | 0 | -11.88118 | -11.74026 | -11.64138 | -11.77351 | -12.1423 | 0 | 0 | -15.73961 | -13.51732 | -13.37256 | -14.1009204 | -27.59675 | -27.66419 | -38.55291 | 40.93167 | 43.44506 | 33.02187 | 58.06251 | 47.93922 | 43.69451 | 32.8357
93 | W86933 | 2017-03-27 16:18 | 55.7646 | 57.9282 | 33 | 50 | 1.4188 | 620.2183 | 17884 | 31 | 239715 | 239897 | 139220 | 139238 | 139378 | 139360 | 220889 | 220897 | 220533 | 220731 | 215392 | 215467 | 215970 | 215988 | 292987 | 292979 | 1293.62 | 48108.5742 | 6 | 42.6568 | 42.6568 | 42.6568 | 42.6568 | 42.6568 | 42.6568 | 42.6568 | 1184.5703 | 1113.7357 | 1065.5 | 915.9056 | 1046.7496 | 991.0763 | 975.8616 | 960.9855 | 946.9366 | 940.1893 | 932.6716 | 920.6268 | 16 | 29.8 | 32.2203 | 21.8154 | 14.4571 | 10.5405 | 7.6824 | 5.5899 | 4.1939 | 3.6015 | 3.598 | 99.51 | 132.32 | 150.85 | 198.4 | 210.2 | 275.47 | 287.07 | 377.32 | 398.52 | 522.2 | 528.72 | 694.98 | 629.97 | 825.88 | 50 | 43.7 | 28.1971 | 7.754546 | 10.8926 | 10.8926 | -1.2963 | 10.8926 | 6109858 | 1 |  |  | 3.99 | 7.1457 | 8.9693 | 10.6007 | 12.1557 | 17.8814 | 5.014 | 7.676 | 9.748 | 11.664 | 14.182 | 19.95 | 24.9079 | 24.9991 | 25.038 | 25.0778 | 25.0157 | 25.3398 |  | 13189 | 752 | 2 |  | CC008E | 356 | 1020 | 8 | 2 | 35 | 33.400002 | 7.754546 | 1468.5714 | 1409.6929 | 1215.2142 | 1185.6215 | 1114.6072 | 1101.0643 | 952.6643 | 58.1379 | 51.0314 | 53.1843 | 51.9736 | 78.6086 | 75.0657 | 120.3357 | 32.2203 | 21.8154 | 14.4571 | 10.5405 | 7.6824 | 5.5899 | 4.1939 | 3.6015 | 0 | 0 | 0 | 0 | 0 | 0.1016 | 0.0254 | 0 | 0 | 0 | 0 | 0 | 0 | 0 | 0.040256 | 0.034182 | 0.028679 | 0.008406 | 0.00996 | 0.018154 | 0.015166 | 1e-06 | 1.1e-05 | 2.4e-05 | 3.1e-05 | -5.2e-05 | -0.000251 | 0.000421 | 0.084813 | 0.081171 | 0.078923 | 0.080875 | 0.091352 | 0.107768 | 0.101169 | -0.187148 | -0.184712 | -0.183024 | -0.18534 | -0.191782 | -0.191567 | -0.186479 | -1.406879 | -1.380365 | -1.362287 | -1.387336 | -1.457079 | -1.455873 | -1.400902 | -0.280452 | -0.259329 | -0.248687 | -0.270719 | -0.330022 | -0.367962 | -0.320582 | -0.407537 | -0.37946 | -0.360161 | -0.386782 | -0.460126 | -0.455925 | -0.398273 | 0.425868 | 0.399363 | 0.370993 | 0.337882 | 0.538532 | 0.446311 | 0.401536 | 10 | 10 | 10 | 10 | 10 | -10 | 10 | -1.188007 | -1.173903 | -1.164005 | -1.177272 | -1.214145 | 0 | 0 |  | 1402.08 | 0 |  | 1422.2729 | 0 |  | 742.768 | 0 |  | 742.983 | 0 |  | 1407.16 | 0 |  | 1430.579 | 0 |  | 763.311 | 0 |  | 763.117 | 0 |  | 1417.015 | 0 |  | 1450.746 | 0 |  | 775.231 | 0 |  | 775.43 | 0 |  | 1497.584 | 0 |  | 1502.6639 | 0 |  | 755.066 | 0 |  | 754.89 | 0 |  | 1452.118 | 0 |  | 1453.871 | 0 |  | 704.246 | 0 |  | 704.004 | 0 |  | 1505.356 | 0 |  | 1511.5291 | 0 |  | 741.284 | 0.102 |  | 741.481 | 0.102 |  | 1472.057 | 0 |  | 1479.677 | 0 |  | 778.798 | 0.025 |  | 778.926 | 0.025 | 124.5539 | 114.4262 | 95.90835 | 95.88714 | 101.8216 | 118.6595 | 96.38009 | 0 | 0 | 0 | 0 | 0 | -19.4632072 | -4.7365666 | -56.63673 | -47.19882 | -39.10172 | -11.70495 | -14.43674 | -26.06449 | -21.83586 | 0 | 0 | 0 | 0 | 0 | 0 | 0 | -11.88007 | -11.73903 | -11.64005 | -11.77272 | -12.14145 | 0 | 0 | -16.30489 | -13.23392 | -13.22624 | -14.07024 | -25.94257 | -27.62133 | -38.57746 | 39.73226 | 42.25441 | 31.94033 | 58.33922 | 49.30084 | 45.51047086 | 31.23021
93 | W86934 | 2017-03-27 16:20 | 55.918 | 58.0601 | 35 | 50 | 1.4188 | 620.57 | 17406 | 31 | 239715 | 239897 | 139220 | 139238 | 139378 | 139360 | 220889 | 220897 | 220533 | 220731 | 215392 | 215467 | 215970 | 215988 | 292987 | 292979 | 1293.62 | 48126.6523 | 6 | 43.1468 | 43.1468 | 43.1468 | 43.1468 | 43.1468 | 43.1468 | 43.1468 | 1195.1172 | 1124.577 | 1072.6666 | 912.9367 | 1045.9781 | 990.3334 | 974.5273 | 959.1448 | 944.6501 | 937.4056 | 929.463 | 916.7852 | 16 | 35.6 | 32.3599 | 21.8535 | 14.4827 | 10.5489 | 7.6817 | 5.577 | 4.1808 | 3.6026 | 3.6025 | 99.85 | 133.16 | 150.8 | 199.4 | 209.79 | 277.56 | 286.3 | 379.54 | 397.52 | 525.06 | 527.46 | 698.81 | 629.94 | 826.04 | 49 | 43.8 | 24.7899 | 2.763636 | 5.0043 | 5.0043 | -1.1171 | 5.0043 | 6106714 | 2 |  |  | 4.0193 | 7.1479 | 8.9871 | 10.67 | 12.1621 | 17.1793 | 4.658 | 7.994 | 10.154 | 11.5 | 13.956 | 19.398 | 24.8726 | 24.9475 | 24.9789 | 24.9751 | 24.8994 | 24.8957 |  | 13189 | 752 | 3 |  | CC008E | 356 | 1015 | 8 | 2 | 35 | 33.400002 | 2.763636 | 1470.2928 | 1409.9214 | 1221.4714 | 1187.35 | 1120.2 | 1101.5428 | 944.1714 | 56.7821 | 52.13 | 52.33 | 50.1686 | 75.9129 | 73.0314 | 119.2129 | 32.3599 | 21.8535 | 14.4827 | 10.5489 | 7.6817 | 5.577 | 4.1808 | 3.6026 | 0 | 0 | 0 | 0 | 0 | 0.1016 | 0.0254 | 0 | 0 | 0 | 0 | 0 | 0 | 0 | 0.040418 | 0.034375 | 0.028895 | 0.008508 | 0.010053 | 0.018116 | 0.015157 | 1e-06 | 1.2e-05 | 2.6e-05 | 3.3e-05 | -4.9e-05 | -0.000198 | 0.000455 | 0.0848 | 0.08116 | 0.07891 | 0.080861 | 0.091335 | 0.107754 | 0.101168 | -0.185334 | -0.182917 | -0.181261 | -0.183556 | -0.189954 | -0.189781 | -0.18469 | -1.407277 | -1.380825 | -1.362796 | -1.387862 | -1.457837 | -1.457616 | -1.402048 | -0.277397 | -0.256527 | -0.245949 | -0.267737 | -0.326327 | -0.363753 | -0.317083 | -0.407943 | -0.379737 | -0.360647 | -0.387312 | -0.461011 | -0.456921 | -0.398605 | 0.426193 | 0.400169 | 0.372108 | 0.34033 | 0.542598 | 0.449666 | 0.403919 | 10 | 10 | 10 | 10 | 10 | 0 | 0 | -1.176095 | -1.162087 | -1.152273 | -1.165432 | -1.201926 | 0 | 0 |  | 1402.08 | 0 |  | 1422.2729 | 0 |  | 742.768 | 0 |  | 742.983 | 0 |  | 1407.16 | 0 |  | 1430.579 | 0 |  | 763.311 | 0 |  | 763.117 | 0 |  | 1417.015 | 0 |  | 1450.746 | 0 |  | 775.231 | 0 |  | 775.43 | 0 |  | 1497.584 | 0 |  | 1502.6639 | 0 |  | 755.066 | 0 |  | 754.89 | 0 |  | 1452.118 | 0 |  | 1453.871 | 0 |  | 704.246 | 0 |  | 704.004 | 0 |  | 1505.356 | 0 |  | 1511.5291 | 0 |  | 741.284 | 0.102 |  | 741.481 | 0.102 |  | 1472.057 | 0 |  | 1479.677 | 0 |  | 778.798 | 0.025 |  | 778.926 | 0.025 | 124.6808 | 114.4292 | 96.38631 | 96.01030835 | 102.313467 | 118.6956 | 95.51993 | 0 | 0 | 0 | 0 | 0 | -19.2817496 | -4.691126 | -56.88073 | -47.48243 | -39.41342 | -11.85373 | -14.5842 | -26.11756 | -21.88877 | 0 | 0 | 0 | 0 | 0 | 0 | 0 | -11.76095 | -11.62087 | -11.52273 | -11.65432 | -12.01926 | 0 | 0 | -15.75118 | -13.37275251 | -12.87051117 | -13.43199 | -24.77243 | -26.56539 | -37.80038 | 40.28797 | 41.95317 | 32.57964 | 59.07027 | 50.93758 | 46.73094 | 31.13965
93 | W86935 | 2017-03-27 16:21 | 56.1045 | 58.1938 | 34 | 50 | 1.4188 | 625.0194 | 17930 | 31 | 239715 | 239897 | 139220 | 139238 | 139378 | 139360 | 220889 | 220897 | 220533 | 220731 | 215392 | 215467 | 215970 | 215988 | 292987 | 292979 | 1293.62 | 48144.7344 | 6 | 43.6402 | 43.6402 | 43.6402 | 43.6402 | 43.6402 | 43.6402 | 43.6402 | 1168.1641 | 1110.5134 | 1066.1666 | 915 | 1047.9647 | 991.8893 | 976.187 | 960.7723 | 946.348 | 939.299 | 931.1606 | 918.92 | 16 | 28.8 | 32.2795 | 21.7152 | 14.4451 | 10.5447 | 7.6843 | 5.5819 | 4.204 | 3.5981 | 3.5999 | 99.51 | 132.69 | 150.57 | 198.17 | 209.59 | 274.55 | 286.31 | 376.37 | 397.48 | 522.46 | 527.71 | 693.16 | 629.94 | 825.91 | 50.1 | 43.7 | 27.4714 | 6.172728 | 6.8651 | 6.8651 | -1.5257 | 6.8651 | 6106714 | 1 |  |  | 3.9686 | 7.1507 | 8.975 | 10.5771 | 12.1229 | 17.6586 | 4.358 | 7.76 | 10.03 | 11.712 | 14.418 | 20.054 | 25.0346 | 25.0174 | 24.997 | 25.0665 | 24.997 | 25.1916 |  | 13189 | 752 | 4 |  | CC008E | 356 | 1015 | 8 | 2 | 35 | 30 | 6.172728 | 1480.8429 | 1408 | 1205.7786 | 1177.2643 | 1106.6857 | 1067.2928 | 987.5428 | 60.1514 | 50.9871 | 50.0371 | 49.595 | 72.39 | 73.9971 | 120.09 | 32.2795 | 21.7152 | 14.4451 | 10.5447 | 7.6843 | 5.5819 | 4.204 | 3.5981 | 0 | 0 | 0 | 0 | 0 | 0.1016 | 0.0254 | 0 | 0 | 0 | 0 | 0 | 0 | 0 | 0.041507 | 0.035414 | 0.029902 | 0.009052 | 0.010632 | 0.0188 | 0.015793 | 1e-06 | 1.1e-05 | 2.6e-05 | 3.3e-05 | -4.9e-05 | -0.000307 | 0.000387 | 0.084798 | 0.081159 | 0.078914 | 0.080865 | 0.091339 | 0.10778 | 0.101148 | -0.185329 | -0.182899 | -0.181202 | -0.183501 | -0.189889 | -0.189631 | -0.184724 | -1.407476 | -1.380873 | -1.362411 | -1.387516 | -1.457254 | -1.455554 | -1.401968 | -0.27731 | -0.256481 | -0.246006 | -0.267787 | -0.326396 | -0.364079 | -0.316743 | -0.408165 | -0.379788 | -0.360251 | -0.386936 | -0.460529 | -0.455729 | -0.399506 | 0.426219 | 0.400129 | 0.372076 | 0.340139 | 0.542135 | 0.449459 | 0.4037 | 10 | 10 | 10 | 10 | 10 | 10 | -10 | -1.176109 | -1.162091 | -1.152296 | -1.165486 | -1.201991 | 0 | 0 |  | 1402.08 | 0 |  | 1422.2729 | 0 |  | 742.768 | 0 |  | 742.983 | 0 |  | 1407.16 | 0 |  | 1430.579 | 0 |  | 763.311 | 0 |  | 763.117 | 0 |  | 1417.015 | 0 |  | 1450.746 | 0 |  | 775.231 | 0 |  | 775.43 | 0 |  | 1497.584 | 0 |  | 1502.6639 | 0 |  | 755.066 | 0 |  | 754.89 | 0 |  | 1452.118 | 0 |  | 1453.871 | 0 |  | 704.246 | 0 |  | 704.004 | 0 |  | 1505.356 | 0 |  | 1511.5291 | 0 |  | 741.284 | 0.102 |  | 741.481 | 0.102 |  | 1472.057 | 0 |  | 1479.677 | 0 |  | 778.798 | 0.025 |  | 778.926 | 0.025 | 125.5725 | 114.271872 | 95.15281 | 95.19948 | 101.0836 | 115.0328 | 99.88798 | 0 | 0 | 0 | 0 | 0 | -19.2665096 | -4.6919896 | -58.42151 | -48.91743 | -40.77424 | -12.60558286 | -15.42212 | -26.91756 | -22.68384224 | 0 | 0 | 0 | 0 | 0 | 0 | 0 | -11.76109 | -11.62091 | -11.52296 | -11.65486 | -12.01991 | 0 | 0 | -16.68058 | -13.07722 | -12.30943 | -13.2809 | -23.62780644 | -26.94079 | -38.03766687 | 38.70933 | 40.65631 | 30.54619 | 57.65814 | 50.01373 | 41.90796 | 34.47448
93 | W86936 | 2017-03-27 16:23 | 56.2184 | 58.2951 | 35 | 50 | 1.4188 | 626.1034 | 17966 | 31 | 239715 | 239897 | 139220 | 139238 | 139378 | 139360 | 220889 | 220897 | 220533 | 220731 | 215392 | 215467 | 215970 | 215988 | 292987 | 292979 | 1293.62 | 48162.8164 | 6 | 44.1345 | 44.1345 | 44.1345 | 44.1345 | 44.1345 | 44.1345 | 44.1345 | 1191.6016 | 1120.1895 | 1068.3334 | 915.1132 | 1044.6516 | 989.2964 | 974.0161 | 959.4094 | 945.6231 | 939.1736 | 931.8088 | 920.0806 | 16 | 34 | 32.1892 | 21.7796 | 14.522 | 10.5845 | 7.7251 | 5.5978 | 4.2053 | 3.5995 | 3.605 | 99.76 | 132.49 | 150.2 | 197.46 | 208.99 | 274.62 | 285.71 | 375.57 | 396.91 | 521.4 | 528.16 | 693.28 | 629.99 | 825.96 | 50.7 | 43.8 | 25.7292 | 6.7 | 9.4208 | 9.4208 | -2.9813 | 9.4208 | 6106714 | 2 |  |  | 4.1043 | 7.1271 | 8.975 | 10.6164 | 12.135 | 17.4636 | 4.388 | 7.92 | 10.098 | 11.728 | 14.64 | 19.924 | 24.9623 | 24.9871 | 24.9867 | 24.9969 | 24.8704 | 25.0567 |  | 13189 | 752 | 5 |  | CC008E | 356 | 1015 | 8 | 2 | 35 | 31.200001 | 6.7 | 1447.7072 | 1376.15 | 1207.5072 | 1176.3785 | 1111.9785 | 1073.6072 | 984.9929 | 55.0321 | 50.5871 | 50.0236 | 51.7021 | 66.1029 | 69.9 | 119.3271 | 32.1892 | 21.7796 | 14.522 | 10.5845 | 7.7251 | 5.5978 | 4.2053 | 3.5995 | 0 | 0 | 0 | 0 | 0 | 0.1016 | 0.0254 | 0 | 0 | 0 | 0 | 0 | 0 | 0 | 0.042129 | 0.03601 | 0.030496 | 0.009239 | 0.011201 | 0.019755 | 0.016547 | 0 | 1e-05 | 2.2e-05 | 3.1e-05 | -5e-05 | -0.000762 | 9e-05 | 0.084801 | 0.081165 | 0.078913 | 0.080866 | 0.091338 | 0.107775 | 0.101146 | -0.185411 | -0.182949 | -0.181311 | -0.183598 | -0.189984 | -0.189658 | -0.184727 | -1.407985 | -1.38104 | -1.36321 | -1.388307 | -1.457402 | -1.453132 | -1.399125 | -0.277489 | -0.256726 | -0.246094 | -0.26793 | -0.326503 | -0.364181 | -0.316875 | -0.407937 | -0.379223 | -0.360362 | -0.386851 | -0.460713 | -0.455935 | -0.39955 | 0.426162 | 0.40053 | 0.372544 | 0.340941 | 0.543151 | 0.449442 | 0.404155 | 0 | 0 | 0 | 0 | 10 | 20 | -20 | -1.176185 | -1.162179 | -1.152397 | -1.165626 | -1.201969 | 0 | 0 |  | 1402.08 | 0 |  | 1422.2729 | 0 |  | 742.768 | 0 |  | 742.983 | 0 |  | 1407.16 | 0 |  | 1430.579 | 0 |  | 763.311 | 0 |  | 763.117 | 0 |  | 1417.015 | 0 |  | 1450.746 | 0 |  | 775.231 | 0 |  | 775.43 | 0 |  | 1497.584 | 0 |  | 1502.6639 | 0 |  | 755.066 | 0 |  | 754.89 | 0 |  | 1452.118 | 0 |  | 1453.871 | 0 |  | 704.246 | 0 |  | 704.004 | 0 |  | 1505.356 | 0 |  | 1511.5291 | 0 |  | 741.284 | 0.102 |  | 741.481 | 0.102 |  | 1472.057 | 0 |  | 1479.677 | 0 |  | 778.798 | 0.025 |  | 778.926 | 0.025 | 122.767 | 111.6952 | 95.28802 | 95.12902 | 101.5659 | 115.708 | 99.62809 | 0 | 0 | 0 | 0 | 0 | -19.2692528 | -4.6920658 | -59.317 | -49.7450608 | -41.60244278 | -12.86960589 | -16.25149 | -27.59934 | -23.27724 | 0 | 0 | 0 | 0 | 0 | 0 | 0 | 0 | 0 | 0 | 0 | -12.01969 | 0 | 0 | -15.2708 | -12.98702 | -12.31051 | -13.85254 | -21.5828 | -25.4562519 | -37.81177 | 48.17922 | 48.96313 | 41.37507 | 68.40687 | 51.71192 | 43.38318 | 33.84701
93 | W86937 | 2017-03-27 16:24 | 56.4362 | 58.484 | 28 | 51 | 1.4188 | 624.3577 | 17926 | 31 | 239715 | 239897 | 139220 | 139238 | 139378 | 139360 | 220889 | 220897 | 220533 | 220731 | 215392 | 215467 | 215970 | 215988 | 292987 | 292979 | 1293.62 | 48180.8906 | 6 | 44.6274 | 44.6274 | 44.6274 | 44.6274 | 44.6274 | 44.6274 | 44.6274 | 1175.1953 | 1109.665 | 1062.6666 | 915.2516 | 1046.8284 | 991.0643 | 975.4085 | 960.2293 | 946.0004 | 939.0337 | 931.0524 | 918.7995 | 16.2 | 27.8 | 32.4098 | 21.9694 | 14.5397 | 10.5598 | 7.6942 | 5.5619 | 4.2018 | 3.6008 | 3.6057 | 99.05 | 132.81 | 149.98 | 198.95 | 208.87 | 276.67 | 285.51 | 379.41 | 396.78 | 526.06 | 528.72 | 695.79 | 629.73 | 825.89 | 50.4 | 43.8 | 25.4167 | 6.427274 | 8.6403 | 8.6403 | -1.3758 | 8.6403 | 6106294 | 1 |  |  | 3.9507 | 7.1407 | 9.0107 | 10.6186 | 12.0414 | 17.2436 | 4.794 | 7.846 | 9.992 | 11.402 | 13.168 | 18.708 | 25.0091 | 24.9271 | 24.9776 | 25.0825 | 24.9994 | 24.8852 |  | 13189 | 752 | 6 |  | CC008E | 356 | 1015 | 8 | 2 | 35 | 32.400002 | 6.427274 | 1457.4572 | 1402.1215 | 1218.3715 | 1182.8785 | 1115.4 | 1053.6428 | 990.3786 | 58.5671 | 53.775 | 51.3564 | 49.4786 | 60.6843 | 70.4636 | 118.1986 | 32.4098 | 21.9694 | 14.5397 | 10.5598 | 7.6942 | 5.5619 | 4.2018 | 3.6008 | 0 | 0 | 0 | 0 | 0 | 0.1016 | 0.0254 | 0 | 0 | 0 | 0 | 0 | 0 | 0 | 0.043562 | 0.037322 | 0.031712 | 0.010076 | 0.011734 | 0.020224 | 0.016918 | -1e-06 | 4e-06 | 9e-06 | 2.3e-05 | -5e-05 | -0.001859 | -0.000635 | 0.084801 | 0.081162 | 0.078912 | 0.080864 | 0.091336 | 0.107781 | 0.101128 | -0.18546 | -0.183029 | -0.181365 | -0.183666 | -0.190073 | -0.18958 | -0.184739 | -1.407129 | -1.380545 | -1.362455 | -1.387668 | -1.457422 | -1.448105 | -1.395075 | -0.277598 | -0.256745 | -0.246173 | -0.267984 | -0.326573 | -0.364419 | -0.316755 | -0.407969 | -0.379618 | -0.360467 | -0.387106 | -0.461 | -0.455669 | -0.400329 | 0.426455 | 0.400551 | 0.372555 | 0.341059 | 0.54323 | 0.449276 | 0.404201 | -10 | -10 | -10 | -10 | 10 | 30 | -30 | -1.175994 | -1.162013 | -1.152181 | -1.165405 | -1.201893 | 0 | 0 |  | 1402.08 | 0 |  | 1422.2729 | 0 |  | 742.768 | 0 |  | 742.983 | 0 |  | 1407.16 | 0 |  | 1430.579 | 0 |  | 763.311 | 0 |  | 763.117 | 0 |  | 1417.015 | 0 |  | 1450.746 | 0 |  | 775.231 | 0 |  | 775.43 | 0 |  | 1497.584 | 0 |  | 1502.6639 | 0 |  | 755.066 | 0 |  | 754.89 | 0 |  | 1452.118 | 0 |  | 1453.871 | 0 |  | 704.246 | 0 |  | 704.004 | 0 |  | 1505.356 | 0 |  | 1511.5291 | 0 |  | 741.284 | 0.102 |  | 741.481 | 0.102 |  | 1472.057 | 0 |  | 1479.677 | 0 |  | 778.798 | 0.025 |  | 778.926 | 0.025 | 123.5938 | 113.799 | 96.14413 | 95.65229 | 101.8761744 | 113.5627 | 100.155 | 0 | 0 | 0 | 0 | 0 | -19.261328 | -4.6923706 | -61.29595 | -51.53022267 | -43.21844 | -14.01406 | -17.02852 | -26.59445 | -22.71601 | 0 | 0 | 0 | 0 | 0 | 0 | 0 | 11.75994 | 11.62013 | 11.52181 | 11.65405 | -12.01893 | 0 | 0 | -16.25811 | -13.80646 | -12.64256 | -13.25947 | -19.81785 | -25.67827 | -37.44 | 57.79971 | 60.08243 | 51.80495 | 80.0328 | 53.01087 | 42.02862 | 35.30663
93 | W86938 | 2017-03-27 16:25 | 56.4933 | 58.5712 | 35 | 50 | 1.4188 | 623.8269 | 17894 | 31 | 239715 | 239897 | 139220 | 139238 | 139378 | 139360 | 220889 | 220897 | 220533 | 220731 | 215392 | 215467 | 215970 | 215988 | 292987 | 292979 | 1293.62 | 48198.9023 | 6 | 45.1199 | 45.1199 | 45.1199 | 45.1199 | 45.1199 | 45.1199 | 45.1199 | 1192.7734 | 1123.547 | 1073 | 913.7988 | 1043.6885 | 988.2101 | 972.9363 | 958.2327 | 944.4604 | 937.9382 | 930.4568 | 918.7437 | 16.2 | 35.6 | 32.3042 | 21.958 | 14.5495 | 10.5859 | 7.7076 | 5.575 | 4.2061 | 3.5994 | 3.6026 | 98.74 | 132.57 | 149.48 | 198.11 | 208.72 | 275.52 | 285.16 | 377.03 | 397.08 | 524.74 | 529.3 | 694.01 | 629.95 | 826.05 | 50.6 | 43.8 | 26.046 | 10.818183 | 12.1159 | 12.1159 | -5.209 | 12.1159 | 6106294 | 2 |  |  | 4.1057 | 7.2436 | 9.0529 | 10.6143 | 12.16 | 17.6636 | 4.454 | 7.828 | 10.064 | 11.766 | 14.39 | 19.528 | 24.9145 | 24.9946 | 25.0139 | 24.9711 | 25.0442 | 24.9247 |  | 13189 | 752 | 7 |  | CC008E | 356 | 1015 | 8 | 2 | 35 | 34 | 10.818183 | 1432.3928 | 1391.4785 | 1211.0571 | 1179.3071 | 1117.1215 | 1058.8286 | 998 | 55.2929 | 52.6664 | 52.4557 | 51.0964 | 60.0829 | 69.6143 | 119.2336 | 32.3042 | 21.958 | 14.5495 | 10.5859 | 7.7076 | 5.575 | 4.2061 | 3.5994 | 0 | 0 | 0 | 0 | 0 | 0.1016 | 0.0254 | 0 | 0 | 0 | 0 | 0 | 0 | 0 | 0.044502 | 0.038357 | 0.03256 | 0.010604 | 0.012288 | 0.020917 | 0.017512 | -2e-06 | 4e-06 | 8e-06 | 2.3e-05 | -5.1e-05 | -0.003338 | -0.0016 | 0.084806 | 0.081164 | 0.078913 | 0.080864 | 0.091336 | 0.107783 | 0.101117 | -0.185317 | -0.182906 | -0.181259 | -0.183562 | -0.189961 | -0.189285 | -0.184498 | -1.406682 | -1.380301 | -1.362377 | -1.387631 | -1.457326 | -1.441251 | -1.388815 | -0.277549 | -0.256653 | -0.246048 | -0.267837 | -0.32641 | -0.364231 | -0.316414 | -0.407468 | -0.379358 | -0.360385 | -0.387063 | -0.460879 | -0.455587 | -0.400814 | 0.426639 | 0.400711 | 0.372639 | 0.341047 | 0.542622 | 0.448296 | 0.403945 | -10 | -10 | -10 | -10 | 10 | 40 | -40 | -1.176022 | -1.162103 | -1.152346 | -1.165577 | -1.202106 | 0 | 0 |  | 1402.08 | 0 |  | 1422.2729 | 0 |  | 742.768 | 0 |  | 742.983 | 0 |  | 1407.16 | 0 |  | 1430.579 | 0 |  | 763.311 | 0 |  | 763.117 | 0 |  | 1417.015 | 0 |  | 1450.746 | 0 |  | 775.231 | 0 |  | 775.43 | 0 |  | 1497.584 | 0 |  | 1502.6639 | 0 |  | 755.066 | 0 |  | 754.89 | 0 |  | 1452.118 | 0 |  | 1453.871 | 0 |  | 704.246 | 0 |  | 704.004 | 0 |  | 1505.356 | 0 |  | 1511.5291 | 0 |  | 741.284 | 0.102 |  | 741.481 | 0.102 |  | 1472.057 | 0 |  | 1479.677 | 0 |  | 778.798 | 0.025 |  | 778.926 | 0.025 | 121.4755 | 112.938 | 95.56815 | 95.36349 | 102.0334 | 114.1237 | 100.914766 | 0 | 0 | 0 | 0 | 0 | -19.231356 | -4.6862492 | -62.597349 | -52.94973 | -44.36989 | -14.74635 | -17.8333 | -25.33575 | -22.09882428 | 0 | 0 | 0 | 0 | 0 | 0 | 0 | 11.76022 | 11.62103 | 11.52346 | 11.65577 | -12.02106 | 0 | 0 | -15.34649 | -13.51699 | -12.90662 | -13.68551 | -19.61166 | -25.35569 | -37.72718 | 55.29189 | 58.09227 | 49.81509 | 78.5874 | 52.56739 | 44.20093 | 36.40251
93 | W86939 | 2017-03-27 16:27 | 56.7832 | 58.7961 | 24 | 50 | 1.4188 | 622.6908 | 17870 | 31 | 239715 | 239897 | 139220 | 139238 | 139378 | 139360 | 220889 | 220897 | 220533 | 220731 | 215392 | 215467 | 215970 | 215988 | 292987 | 292979 | 1293.62 | 48216.918 | 6 | 45.6115 | 45.6115 | 45.6115 | 45.6115 | 45.6115 | 45.6115 | 45.6115 | 1171.6797 | 1103.179 | 1056.1666 | 913.9177 | 1043.4614 | 987.4428 | 971.6008 | 956.1553 | 941.5498 | 934.183 | 926.1652 | 913.2254 | 16 | 24.6 | 32.3759 | 21.9311 | 14.4726 | 10.526 | 7.666 | 5.5463 | 4.1714 | 3.605 | 3.602 | 98.62 | 132.74 | 150.01 | 199.07 | 209.43 | 277.27 | 286 | 380.69 | 397.68 | 527.93 | 530.05 | 701.27 | 629.84 | 826.9 | 51.3 | 43.7 | 27.8243 | 3.463637 | 5.3855 | 5.3855 | -1.4152 | 5.3855 | 6106294 | 1 |  |  | 3.9614 | 7.1593 | 8.9943 | 10.6521 | 12.0636 | 17.5764 | 4.948 | 7.962 | 10.204 | 11.646 | 13.276 | 19.33 | 24.9524 | 24.9804 | 24.9694 | 25.0481 | 25.0491 | 24.8358 |  | 13189 | 752 | 8 |  | CC008E | 356 | 1015 | 8 | 2 | 35 | 31.6 | 3.463637 | 1453.9214 | 1399.6 | 1210.5857 | 1178.6285 | 1111.4429 | 1067.3857 | 929.9214 | 58.0607 | 52.8364 | 52.9471 | 47.3521 | 53.2664 | 73.9107 | 120.4571 | 32.3759 | 21.9311 | 14.4726 | 10.526 | 7.666 | 5.5463 | 4.1714 | 3.605 | 0 | 0 | 0 | 0 | 0 | 0.1016 | 0.0254 | 0 | 0 | 0 | 0 | 0 | 0 | 0 | 0.045574 | 0.039278 | 0.033379 | 0.011052 | 0.012792 | 0.02087 | 0.017444 | -2e-06 | 3e-06 | 8e-06 | 2.3e-05 | -5.1e-05 | -0.001835 | -0.000608 | 0.084797 | 0.081159 | 0.078911 | 0.080862 | 0.091333 | 0.107762 | 0.101165 | -0.185332 | -0.18289 | -0.181219 | -0.183525 | -0.189922 | -0.189499 | -0.184456 | -1.407415 | -1.380684 | -1.362499 | -1.387795 | -1.457337 | -1.448919 | -1.394108 | -0.27728 | -0.256484 | -0.245945 | -0.267715 | -0.326242 | -0.363807 | -0.31699 | -0.408286 | -0.379764 | -0.360509 | -0.387241 | -0.461174 | -0.45658 | -0.398748 | 0.426498 | 0.40029 | 0.372105 | 0.340223 | 0.541392 | 0.447628 | 0.403875 | -10 | -10 | -10 | -10 | 10 | 30 | -30 | -1.176042 | -1.162107 | -1.152293 | -1.165517 | -1.202017 | 0 | 0 |  | 1402.08 | 0 |  | 1422.2729 | 0 |  | 742.768 | 0 |  | 742.983 | 0 |  | 1407.16 | 0 |  | 1430.579 | 0 |  | 763.311 | 0 |  | 763.117 | 0 |  | 1417.015 | 0 |  | 1450.746 | 0 |  | 775.231 | 0 |  | 775.43 | 0 |  | 1497.584 | 0 |  | 1502.6639 | 0 |  | 755.066 | 0 |  | 754.89 | 0 |  | 1452.118 | 0 |  | 1453.871 | 0 |  | 704.246 | 0 |  | 704.004 | 0 |  | 1505.356 | 0 |  | 1511.5291 | 0 |  | 741.284 | 0.102 |  | 741.481 | 0.102 |  | 1472.057 | 0 |  | 1479.677 | 0 |  | 778.798 | 0.025 |  | 778.926 | 0.025 | 123.2882 | 113.5901364 | 95.52853 | 95.30626 | 101.5114 | 115.0236 | 94.0755 | 0 | 0 | 0 | 0 | 0 | -19.2530984 | -4.6851824 | -64.13871638 | -54.23465 | -45.48975 | -15.36983 | -18.56793 | -27.58017 | -23.4712 | 0 | 0 | 0 | 0 | 0 | 0 | 0 | 11.76042 | 11.62107 | 11.52293 | 11.65517 | -12.02017 | 0 | 0 | -16.09907 | -13.55169 | -13.02207 | -12.67687 | -17.37774 | -26.88923 | -38.1837 | 54.81081 | 57.42487 | 48.53963 | 78.91473 | 53.54558 | 41.30112 | 27.73542
93 | W86940 | 2017-03-27 16:28 | 56.7983 | 58.8681 | 35 | 50 | 1.4188 | 621.3293 | 17820 | 31 | 239715 | 239897 | 139220 | 139238 | 139378 | 139360 | 220889 | 220897 | 220533 | 220731 | 215392 | 215467 | 215970 | 215988 | 292987 | 292979 | 1293.62 | 48234.9336 | 6 | 46.1021 | 46.1021 | 46.1021 | 46.1021 | 46.1021 | 46.1021 | 46.1021 | 1192.7734 | 1117.7222 | 1065 | 913.3228 | 1045.1146 | 988.8402 | 973.285 | 958.061 | 943.7969 | 936.8273 | 928.9772 | 916.5126 | 16 | 31.8 | 32.1183 | 21.9077 | 14.4867 | 10.5639 | 7.692 | 5.585 | 4.183 | 3.6001 | 3.6006 | 98.7 | 132.13 | 149.88 | 197.99 | 209.45 | 275.18 | 286.2 | 377.13 | 398.09 | 523.03 | 529.54 | 697.32 | 630.02 | 826.04 | 50.5 | 43.7 | 27.7311 | 5.445455 | 6.1931 | 6.1931 | -0.6625 | 6.1931 | 6106294 | 2 |  |  | 4.0029 | 7.1493 | 8.9979 | 10.6329 | 12.1386 | 17.9757 | 4.466 | 7.958 | 9.99 | 11.956 | 15.722 | 21.112 | 24.9044 | 25.0351 | 25.0041 | 24.9934 | 24.9994 | 25.2331 |  | 13189 | 752 | 9 |  | CC008E | 356 | 1015 | 8 | 2 | 35 | 32 | 5.445455 | 1411.1643 | 1390.3643 | 1198.8928 | 1175.7142 | 1103.1285 | 1089.2072 | 941.5857 | 52.7364 | 50.2143 | 51.7586 | 49.8907 | 49.5621 | 75.6386 | 120.265 | 32.1183 | 21.9077 | 14.4867 | 10.5639 | 7.692 | 5.585 | 4.183 | 3.6001 | 0 | 0 | 0 | 0 | 0 | 0.1016 | 0.0254 | 0 | 0 | 0 | 0 | 0 | 0 | 0 | 0.04646 | 0.040173 | 0.034226 | 0.011566 | 0.013344 | 0.021439 | 0.017905 | -2e-06 | 3e-06 | 7e-06 | 2.3e-05 | -5.2e-05 | -0.000722 | 0.000139 | 0.084807 | 0.08116 | 0.078913 | 0.080863 | 0.091341 | 0.107777 | 0.101176 | -0.185215 | -0.182856 | -0.181173 | -0.183481 | -0.189848 | -0.189537 | -0.184494 | -1.40652 | -1.380791 | -1.362368 | -1.387686 | -1.457462 | -1.453095 | -1.397869 | -0.277451 | -0.256447 | -0.245927 | -0.267689 | -0.326374 | -0.363951 | -0.31709 | -0.407284 | -0.379701 | -0.360374 | -0.387122 | -0.460332 | -0.455891 | -0.39826 | 0.426685 | 0.400403 | 0.372172 | 0.340102 | 0.541384 | 0.448258 | 0.403777 | -10 | -10 | -10 | -10 | 10 | 20 | -20 | -1.175859 | -1.161999 | -1.152187 | -1.165418 | -1.20192 | 0 | 0 |  | 1402.08 | 0 |  | 1422.2729 | 0 |  | 742.768 | 0 |  | 742.983 | 0 |  | 1407.16 | 0 |  | 1430.579 | 0 |  | 763.311 | 0 |  | 763.117 | 0 |  | 1417.015 | 0 |  | 1450.746 | 0 |  | 775.231 | 0 |  | 775.43 | 0 |  | 1497.584 | 0 |  | 1502.6639 | 0 |  | 755.066 | 0 |  | 754.89 | 0 |  | 1452.118 | 0 |  | 1453.871 | 0 |  | 704.246 | 0 |  | 704.004 | 0 |  | 1505.356 | 0 |  | 1511.5291 | 0 |  | 741.284 | 0.102 |  | 741.481 | 0.102 |  | 1472.057 | 0 |  | 1479.677 | 0 |  | 778.798 | 0.025 |  | 778.926 | 0.025 | 119.6766 | 112.842 | 94.60823 | 95.07178 | 100.7609 | 117.3915 | 95.26587 | 0 | 0 | 0 | 0 | 0 | -19.2569592 | -4.6861476 | -65.34410616 | -55.47466 | -46.63794 | -16.08189 | -19.37258 | -30.10377 | -25.22315 | 0 | 0 | 0 | 0 | 0 | 0 | 0 | 11.75859 | 11.61999 | 11.52187 | 11.65418 | -12.0192 | 0 | 0 | -14.63177 | -12.87731 | -12.72884 | -13.35519 | -16.17578 | -27.52874 | -38.13482885 | 51.45933 | 56.10999 | 46.76332 | 77.28887 | 53.19329 | 40.50201 | 27.22175
93 | W86941 | 2017-03-27 16:29 | 57.0512 | 59.0482 | 24 | 50 | 1.4188 | 617.7704 | 17725 | 31 | 239715 | 239897 | 139220 | 139238 | 139378 | 139360 | 220889 | 220897 | 220533 | 220731 | 215392 | 215467 | 215970 | 215988 | 292987 | 292979 | 1293.62 | 48252.9531 | 6 | 46.5898 | 46.5898 | 46.5898 | 46.5898 | 46.5898 | 46.5898 | 46.5898 | 1174.0234 | 1103.8191 | 1055.3334 | 912.1772 | 1041.8516 | 985.9417 | 970.0969 | 954.7325 | 940.3282 | 933.4703 | 925.6209 | 913.2676 | 16 | 24.8 | 32.2747 | 21.8847 | 14.4849 | 10.5613 | 7.7124 | 5.5758 | 4.2073 | 3.6014 | 3.6045 | 99.43 | 132.78 | 150.03 | 198.85 | 208.81 | 276.33 | 284.78 | 377.89 | 396.38 | 524.54 | 528.02 | 695.23 | 629.85 | 825.89 | 49.9 | 44.1 | 28 | 5.809092 | 6.8191 | 6.8191 | -0.3255 | 6.8191 | 6106292 | 1 |  |  | 3.9614 | 7.125 | 8.9764 | 10.6379 | 12.0564 | 17.5086 | 4.282 | 7.766 | 9.936 | 11.682 | 13.62 | 22.66 | 25.0624 | 25.0024 | 25.0046 | 24.9669 | 24.7807 | 24.9905 |  | 13189 | 752 | 10 |  | CC008E | 356 | 1015 | 8 | 2 | 35 | 34.200001 | 5.809092 | 1447.6643 | 1383.8286 | 1208.4357 | 1175.9071 | 1122.9857 | 1068.7643 | 1009.1786 | 56.34 | 53.0207 | 52.3893 | 48.4471 | 46.6029 | 71.2757 | 120.0436 | 32.2747 | 21.8847 | 14.4849 | 10.5613 | 7.7124 | 5.5758 | 4.2073 | 3.6014 | 0 | 0 | 0 | 0 | 0 | 0.1016 | 0.0254 | 0 | 0 | 0 | 0 | 0 | 0 | 0 | 0.047711 | 0.041365 | 0.035253 | 0.012284 | 0.0135 | 0.022237 | 0.018481 | -3e-06 | -1e-06 | -2e-06 | 1.7e-05 | -5.2e-05 | -0.00027 | 0.000444 | 0.084799 | 0.081163 | 0.078911 | 0.080863 | 0.091328 | 0.107766 | 0.101121 | -0.185247 | -0.182797 | -0.181153 | -0.183441 | -0.189963 | -0.189657 | -0.184801 | -1.406091 | -1.379292 | -1.361408 | -1.386308 | -1.459082 | -1.456337 | -1.403281 | -0.277285 | -0.256511 | -0.245905 | -0.267697 | -0.326083 | -0.363799 | -0.316308 | -0.408039 | -0.379435 | -0.360486 | -0.387103 | -0.461598 | -0.456392 | -0.400661 | 0.426455 | 0.4005 | 0.372607 | 0.341631 | 0.543615 | 0.449316 | 0.404105 | -15 | -15 | -15 | -15 | 5 | 10 | -10 | -1.175724 | -1.161795 | -1.151977 | -1.165198 | -1.20203 | 0 | 0 |  | 1402.08 | 0 |  | 1422.2729 | 0 |  | 742.768 | 0 |  | 742.983 | 0 |  | 1407.16 | 0 |  | 1430.579 | 0 |  | 763.311 | 0 |  | 763.117 | 0 |  | 1417.015 | 0 |  | 1450.746 | 0 |  | 775.231 | 0 |  | 775.43 | 0 |  | 1497.584 | 0 |  | 1502.6639 | 0 |  | 755.066 | 0 |  | 754.89 | 0 |  | 1452.118 | 0 |  | 1453.871 | 0 |  | 704.246 | 0 |  | 704.004 | 0 |  | 1505.356 | 0 |  | 1511.5291 | 0 |  | 741.284 | 0.102 |  | 741.481 | 0.102 |  | 1472.057 | 0 |  | 1479.677 | 0 |  | 778.798 | 0.025 |  | 778.926 | 0.025 | 122.7605 | 112.3157 | 95.35887 | 95.08738 | 102.56 | 115.1765 | 102.0491 | 0 | 0 | 0 | 0 | 0 | -19.2691512 | -4.6939454 | -67.08179 | -57.05303 | -47.99099 | -17.05297 | -19.62173 | -31.99135 | -26.55709 | 0 | 0 | 0 | 0 | 0 | 0 | 0 | 17.63586 | 17.426925 | 17.279655 | 17.47797 | -6.01015 | 0 | 0 | -15.6222369 | -13.60039 | -12.88279 | -12.96914 | -15.19641 | -25.93003 | -37.97075 | 57.69232 | 59.08918 | 51.76474 | 82.54323 | 61.73174 | 37.98592 | 32.82736
93 | W86942 | 2017-03-27 16:31 | 57.0491 | 59.102 | 35 | 50 | 1.4188 | 619.5471 | 17774 | 31 | 239715 | 239897 | 139220 | 139238 | 139378 | 139360 | 220889 | 220897 | 220533 | 220731 | 215392 | 215467 | 215970 | 215988 | 292987 | 292979 | 1293.62 | 48271.0859 | 6 | 47.0789 | 47.0789 | 47.0789 | 47.0789 | 47.0789 | 47.0789 | 47.0789 | 1185.7422 | 1108.4181 | 1057.3334 | 912.9749 | 1047.3221 | 991.2307 | 975.8569 | 960.8114 | 946.5073 | 939.5865 | 931.7527 | 919.5087 | 16 | 28 | 32.2126 | 21.8679 | 14.4233 | 10.5262 | 7.6754 | 5.5665 | 4.181 | 3.6009 | 3.6012 | 98.73 | 132.35 | 150.54 | 199.13 | 210.05 | 276.65 | 287.01 | 379.03 | 398.78 | 525.71 | 529.95 | 698.86 | 629.9 | 827.03 | 49.9 | 43.7 | 24.816 | 4.536364 | 5.6299 | 5.6299 | -0.1882 | 5.6299 | 6106292 | 2 |  |  | 3.9907 | 7.1386 | 8.9686 | 10.6629 | 11.9964 | 18.0921 | 5.182 | 7.832 | 10.182 | 11.708 | 15.792 | 21.028 | 24.9388 | 25.0406 | 24.9482 | 25.0186 | 25.0463 | 25.1112 |  | 13189 | 752 | 11 |  | CC008E | 356 | 1015 | 8 | 2 | 35 | 31.6 | 4.536364 | 1412.6143 | 1389.45 | 1192.4429 | 1168.2643 | 1100.9 | 1076.4928 | 942.6857 | 53.4764 | 48.8671 | 53.9993 | 55.4957 | 55.38 | 76.2336 | 118.9686 | 32.2126 | 21.8679 | 14.4233 | 10.5262 | 7.6754 | 5.5665 | 4.181 | 3.6009 | 0 | 0 | 0 | 0 | 0 | 0.1016 | 0.0254 | 0 | 0 | 0 | 0 | 0 | 0 | 0 | 0.049861 | 0.043371 | 0.037187 | 0.013049 | 0.014049 | 0.022571 | 0.018789 | -4e-06 | -2e-06 | -3e-06 | 1.7e-05 | -5.3e-05 | -0.000209 | 0.000489 | 0.084807 | 0.081162 | 0.078917 | 0.080873 | 0.091348 | 0.107792 | 0.101186 | -0.18521 | -0.182831 | -0.18113 | -0.183385 | -0.189841 | -0.1896 | -0.184582 | -1.405468 | -1.379612 | -1.360947 | -1.385494 | -1.457528 | -1.456071 | -1.40128 | -0.277475 | -0.256525 | -0.246042 | -0.267932 | -0.326571 | -0.364222 | -0.317281 | -0.407342 | -0.379508 | -0.360011 | -0.386219 | -0.45968 | -0.455193 | -0.397819 | 0.426536 | 0.399995 | 0.371778 | 0.339379 | 0.540927 | 0.447761 | 0.403809 | -15 | -15 | -15 | -15 | 5 | 0 | 0 | -1.175752 | -1.161863 | -1.152029 | -1.165252 | -1.202084 | 0 | 0 |  | 1402.08 | 0 |  | 1422.2729 | 0 |  | 742.768 | 0 |  | 742.983 | 0 |  | 1407.16 | 0 |  | 1430.579 | 0 |  | 763.311 | 0 |  | 763.117 | 0 |  | 1417.015 | 0 |  | 1450.746 | 0 |  | 775.231 | 0 |  | 775.43 | 0 |  | 1497.584 | 0 |  | 1502.6639 | 0 |  | 755.066 | 0 |  | 754.89 | 0 |  | 1452.118 | 0 |  | 1453.871 | 0 |  | 704.246 | 0 |  | 704.004 | 0 |  | 1505.356 | 0 |  | 1511.5291 | 0 |  | 741.284 | 0.102 |  | 741.481 | 0.102 |  | 1472.057 | 0 |  | 1479.677 | 0 |  | 778.798 | 0.025 |  | 778.926 | 0.025 | 119.7996 | 112.7705409 | 94.10402 | 94.48104 | 100.5650132 | 116.0373 | 95.3866 | 0 | 0 | 0 | 0 | 0 | -19.26336 | -4.6883828 | -70.07242 | -59.83239 | -50.60545 | -18.10286 | -20.39956 | -32.56066 | -27.01387584 | 0 | 0 | 0 | 0 | 0 | 0 | 0 | 17.63628 | 17.427945 | 17.280435 | 17.47878 | -6.01042 | 0 | 0 | -14.83836409 | -12.53563 | -13.2861 | -14.86907 | -18.08550198 | -27.76595 | -37.74648 | 52.52508 | 57.83046 | 47.4929 | 78.98788 | 56.06953 | 36.44734 | 25.93786
93 | W86943 | 2017-03-27 16:32 | 57.2667 | 59.2771 | 24 | 50 | 1.4188 | 621.9225 | 17931 | 31 | 239715 | 239897 | 139220 | 139238 | 139378 | 139360 | 220889 | 220897 | 220533 | 220731 | 215392 | 215467 | 215970 | 215988 | 292987 | 292979 | 1293.62 | 48286.4883 | 6 | 47.5699 | 47.5699 | 47.5699 | 47.5699 | 47.5699 | 47.5699 | 47.5699 | 1170.5078 | 1099.0526 | 1051.3334 | 912.0253 | 1046.9629 | 990.9362 | 975.0132 | 959.8837 | 945.4521 | 938.0966 | 929.7809 | 917.4479 | 16 | 22.8 | 32.3768 | 22.0017 | 14.5745 | 10.6225 | 7.7047 | 5.5725 | 4.2114 | 3.5997 | 3.6034 | 99.31 | 132.22 | 149.64 | 197.76 | 208.22 | 274.81 | 285.25 | 378.07 | 397.08 | 524.22 | 529.18 | 692.93 | 629.83 | 825.88 | 49.3 | 43.8 | 27.8243 | 5.245454 | 5.7027 | 5.7027 | -1.3703 | 5.7027 | 6109858 | 1 |  |  | 3.9736 | 7.0107 | 8.7564 | 10.4693 | 11.9421 | 17.4714 | 4.858 | 7.708 | 9.558 | 11.374 | 13.644 | 20.344 | 24.9341 | 24.9759 | 25.048 | 24.9696 | 24.9297 | 24.8746 |  | 13189 | 752 | 12 |  | CC008E | 356 | 1020 | 8 | 2 | 35 | 36.400002 | 5.245454 | 1445.5714 | 1397.6714 | 1215.9143 | 1198.2 | 1113.3143 | 1061.2572 | 1006.1786 | 53.2379 | 50.7514 | 52.29 | 50.49 | 49.0479 | 71.1836 | 116.5443 | 32.3768 | 22.0017 | 14.5745 | 10.6225 | 7.7047 | 5.5725 | 4.2114 | 3.5997 | 0 | 0 | 0 | 0 | 0 | 0.1016 | 0.0254 | 0 | 0 | 0 | 0 | 0 | 0 | 0 | 0.053062 | 0.046298 | 0.03992 | 0.014564 | 0.01527 | 0.023612 | 0.019735 | -6e-06 | -9e-06 | -2.1e-05 | 7e-06 | -6.3e-05 | -0.000479 | 0.00032 | 0.084812 | 0.081172 | 0.078924 | 0.08087 | 0.09135 | 0.107785 | 0.101108 | -0.18718 | -0.184723 | -0.183038 | -0.185403 | -0.191936 | -0.191601 | -0.186824 | -1.404195 | -1.377632 | -1.359519 | -1.38513 | -1.458207 | -1.454965 | -1.403441 | -0.280584 | -0.259515 | -0.248844 | -0.270776 | -0.330156 | -0.368438 | -0.319919 | -0.40769 | -0.379322 | -0.360122 | -0.387232 | -0.460391 | -0.455125 | -0.400871 | 0.426197 | 0.400071 | 0.372121 | 0.339582 | 0.54023 | 0.446598 | 0.401999 | -20 | -20 | -20 | -20 | 0 | -10 | 10 | -1.187302 | -1.173227 | -1.163236 | -1.176577 | -1.214089 | 0 | 0 |  | 1402.08 | 0 |  | 1422.2729 | 0 |  | 742.768 | 0 |  | 742.983 | 0 |  | 1407.16 | 0 |  | 1430.579 | 0 |  | 763.311 | 0 |  | 763.117 | 0 |  | 1417.015 | 0 |  | 1450.746 | 0 |  | 775.231 | 0 |  | 775.43 | 0 |  | 1497.584 | 0 |  | 1502.6639 | 0 |  | 755.066 | 0 |  | 754.89 | 0 |  | 1452.118 | 0 |  | 1453.871 | 0 |  | 704.246 | 0 |  | 704.004 | 0 |  | 1505.356 | 0 |  | 1511.5291 | 0 |  | 741.284 | 0.102 |  | 741.481 | 0.102 |  | 1472.057 | 0 |  | 1479.677 | 0 |  | 778.798 | 0.025 |  | 778.926 | 0.025 | 122.6018 | 113.4518 | 95.96482 | 96.898434 | 101.7013 | 114.3876 | 101.7327 | 0 | 0 | 0 | 0 | 0 | -19.4666616 | -4.7453296 | -74.50096992 | -63.76921 | -54.24345 | -20.18272923 | -22.17495 | -33.65771 | -28.14601 | 0 | 0 | 0 | 0 | 0 | 0 | 0 | 23.74604 | 23.46454 | 23.26472 | 23.53154 | 0 | 0 | 0 | -14.9377 | -13.17075 | -13.01205276 | -13.67148024 | -16.19346 | -26.22674 | -37.28474 | 56.90917 | 59.97637 | 51.97404 | 86.57576453 | 63.33285 | 35.0365 | 31.55663
93 | W86944 | 2017-03-27 16:33 | 57.2244 | 59.1947 | 28 | 44 | 1.4188 | 530.7686 | 15250 | 31 | 239715 | 239897 | 139220 | 139238 | 139378 | 139360 | 220889 | 220897 | 220533 | 220731 | 215392 | 215467 | 215970 | 215988 | 292987 | 292979 | 1293.62 | 48304.5 | 6 | 47.9889 | 47.9889 | 47.9889 | 47.9889 | 47.9889 | 47.9889 | 47.9889 | 1179.8828 | 1110.0552 | 1061.5 | 913.4114 | 1042.4426 | 986.8804 | 971.2911 | 956.1877 | 941.947 | 935.2626 | 927.7656 | 915.212 | 16 | 28.8 | 32.3735 | 22.0054 | 14.5375 | 10.5828 | 7.7191 | 5.5549 | 4.1606 | 3.6027 | 3.6047 | 98.55 | 130.69 | 149.15 | 196.35 | 207.74 | 273.37 | 283.99 | 375.11 | 396.51 | 523.81 | 529.07 | 699.21 | 629.94 | 825.81 | 50.8 | 43.9 | 12.2128 | 3.945455 | 5.095 | 5.095 | 1.0338 | 5.095 | 6108733 | 2 |  |  | 4.0743 | 7.2257 | 9.0636 | 10.5314 | 12.1636 | 18.0179 | 4.562 | 7.948 | 9.94 | 11.388 | 13.21 | 20.718 | 25.0066 | 24.9719 | 25.0403 | 24.9926 | 24.9288 | 24.9397 |  | 13189 | 752 | 13 |  | CC008E | 356 | 1014 | 8 | 2 | 35 | 34.200001 | 3.945455 | 1415.9785 | 1384.1571 | 1206.4928 | 1166.6428 | 1116.1428 | 1067.3 | 908.6071 | 54.6157 | 53.3471 | 51.0257 | 46.9471 | 43.6579 | 66.2929 | 116.5421 | 32.3735 | 22.0054 | 14.5375 | 10.5828 | 7.7191 | 5.5549 | 4.1606 | 3.6027 | 0 | 0 | 0 | 0 | 0 | 0.1016 | 0.0254 | 0 | 0 | 0 | 0 | 0 | 0 | 0 | 0.051532 | 0.044933 | 0.038629 | 0.014199 | 0.014771 | 0.023788 | 0.019799 | -5e-06 | -6e-06 | -1.4e-05 | 1.2e-05 | -5.5e-05 | -0.000957 | -1.3e-05 | 0.0848 | 0.08116 | 0.07891 | 0.080862 | 0.091328 | 0.107762 | 0.101182 | -0.184959 | -0.182541 | -0.180885 | -0.18318 | -0.189725 | -0.189355 | -0.184249 | -1.404375 | -1.37791 | -1.359894 | -1.385064 | -1.459121 | -1.453321 | -1.397637 | -0.276966 | -0.256145 | -0.245589 | -0.267345 | -0.325689 | -0.363264 | -0.316763 | -0.407844 | -0.379573 | -0.360464 | -0.387112 | -0.461459 | -0.456578 | -0.398013 | 0.426921 | 0.401039 | 0.3732 | 0.342452 | 0.543657 | 0.448958 | 0.404527 | -20 | -20 | -20 | -20 | 0 | -20 | 20 | -1.173104 | -1.159247 | -1.149506 | -1.162703 | -1.199826 | 0 | 0 |  | 1402.08 | 0 |  | 1422.2729 | 0 |  | 742.768 | 0 |  | 742.983 | 0 |  | 1407.16 | 0 |  | 1430.579 | 0 |  | 763.311 | 0 |  | 763.117 | 0 |  | 1417.015 | 0 |  | 1450.746 | 0 |  | 775.231 | 0 |  | 775.43 | 0 |  | 1497.584 | 0 |  | 1502.6639 | 0 |  | 755.066 | 0 |  | 754.89 | 0 |  | 1452.118 | 0 |  | 1453.871 | 0 |  | 704.246 | 0 |  | 704.004 | 0 |  | 1505.356 | 0 |  | 1511.5291 | 0 |  | 741.284 | 0.102 |  | 741.481 | 0.102 |  | 1472.057 | 0 |  | 1479.677 | 0 |  | 778.798 | 0.025 |  | 778.926 | 0.025 | 120.0749768 | 112.3382 | 95.20435 | 94.33707 | 101.9351 | 115.0143826 | 91.93468 | 0 | 0 | 0 | 0 | 0 | -19.238468 | -4.6799246 | -72.36323 | -61.90536257 | -52.51230681 | -19.68314 | -21.47242 | -33.18077 | -27.65365 | 0 | 0 | 0 | 0 | 0 | 0 | 0 | 23.46208 | 23.18494 | 22.99012 | 23.25406 | 0 | 0 | 0 | -15.12669 | -13.66459 | -12.53135 | -12.55107 | -14.2189 | -24.08182 | -36.91623 | 56.04713 | 59.95317 | 53.15081 | 85.35691 | 66.24377 | 38.51332 | 22.68489
93 | W86945 | 2017-03-27 16:35 | 57.4094 | 59.3423 | 25 | 50 | 1.4188 | 620.2181 | 17800 | 31 | 239715 | 239897 | 139220 | 139238 | 139378 | 139360 | 220889 | 220897 | 220533 | 220731 | 215392 | 215467 | 215970 | 215988 | 292987 | 292979 | 1293.62 | 48322.5195 | 6 | 48.4786 | 48.4786 | 48.4786 | 48.4786 | 48.4786 | 48.4786 | 48.4786 | 1164.6484 | 1099.4485 | 1052.1666 | 911.9434 | 1048.2657 | 991.78 | 976.0214 | 960.6364 | 945.9396 | 938.8038 | 930.6755 | 917.9783 | 16 | 22.6 | 32.3666 | 21.9662 | 14.5205 | 10.6016 | 7.7327 | 5.5906 | 4.175 | 3.6026 | 3.6017 | 98.76 | 131.84 | 149.62 | 197.42 | 208.71 | 273.97 | 285.23 | 375.96 | 396.79 | 522.74 | 529.12 | 699.15 | 630.13 | 825.87 | 50.5 | 43.8 | 25.552 | 3.381818 | 3.3358 | 3.3358 | -0.6669 | 3.3358 | 6110145 | 1 |  |  | 4.0036 | 7.1286 | 8.9514 | 10.5464 | 12.4157 | 17.9636 | 4.358 | 7.82 | 9.998 | 11.604 | 14.37 | 21.172 | 24.973 | 25.0484 | 25.0339 | 24.9834 | 25.0101 | 24.72 |  | 13189 | 752 | 14 |  | CC008E | 356 | 1015 | 8 | 2 | 35 | 35.200001 | 3.381818 | 1428.2285 | 1389.1143 | 1200.0286 | 1168.3286 | 1104.4429 | 1079.4857 | 926.4143 | 55.1143 | 48.2114 | 48.6171 | 49.9257 | 46.2371 | 71.7729 | 113.3857 | 32.3666 | 21.9662 | 14.5205 | 10.6016 | 7.7327 | 5.5906 | 4.175 | 3.6026 | 0 | 0 | 0 | 0 | 0 | 0.1016 | 0.0254 | 0 | 0 | 0 | 0 | 0 | 0 | 0 | 0.051868 | 0.045313 | 0.038999 | 0.014604 | 0.015363 | 0.024189 | 0.020164 | -6e-06 | -7e-06 | -1.6e-05 | 1.1e-05 | -5.7e-05 | -0.002655 | -0.001159 | 0.084807 | 0.081161 | 0.078914 | 0.080868 | 0.091343 | 0.107781 | 0.101201 | -0.185306 | -0.182943 | -0.181247 | -0.18353 | -0.190029 | -0.189539 | -0.184423 | -1.403954 | -1.378357 | -1.359715 | -1.384703 | -1.458113 | -1.447517 | -1.392002 | -0.277691 | -0.25669 | -0.246179 | -0.268032 | -0.326708 | -0.364364 | -0.31776 | -0.407379 | -0.379696 | -0.360286 | -0.386726 | -0.460225 | -0.455675 | -0.397163 | 0.426841 | 0.400595 | 0.372547 | 0.341168 | 0.542881 | 0.448825 | 0.403827 | -20 | -20 | -20 | -20 | 0 | -30 | 30 | -1.175559 | -1.161656 | -1.151792 | -1.165012 | -1.202166 | 0 | 0 |  | 1402.08 | 0 |  | 1422.2729 | 0 |  | 742.768 | 0 |  | 742.983 | 0 |  | 1407.16 | 0 |  | 1430.579 | 0 |  | 763.311 | 0 |  | 763.117 | 0 |  | 1417.015 | 0 |  | 1450.746 | 0 |  | 775.231 | 0 |  | 775.43 | 0 |  | 1497.584 | 0 |  | 1502.6639 | 0 |  | 755.066 | 0 |  | 754.89 | 0 |  | 1452.118 | 0 |  | 1453.871 | 0 |  | 704.246 | 0 |  | 704.004 | 0 |  | 1505.356 | 0 |  | 1511.5291 | 0 |  | 741.284 | 0.102 |  | 741.481 | 0.102 |  | 1472.057 | 0 |  | 1479.677 | 0 |  | 778.798 | 0.025 |  | 778.926 | 0.025 | 121.1238 | 112.7419 | 94.69906 | 94.4804 | 100.8831 | 116.348 | 93.75405 | 0 | 0 | 0 | 0 | 0 | -19.2571624 | -4.6843442 | -72.81186 | -62.44784 | -53.00577 | -20.23743 | -22.31788 | -31.17083 | -26.45499801 | 0 | 0 | 0 | 0 | 0 | 0 | 0 | 23.51118 | 23.23312 | 23.03584 | 23.30024 | 0 | 0 | 0 | -15.30475 | -12.37538 | -11.96851 | -13.38169 | -15.10603 | -26.15146 | -36.02944 | 56.51835 | 61.1518 | 52.76062 | 84.16152 | 63.45922 | 39.76859 | 26.58527
93 | W86946 | 2017-03-27 16:36 | 57.4418 | 59.3918 | 32 | 50 | 1.4188 | 619.6808 | 17786 | 31 | 239715 | 239897 | 139220 | 139238 | 139378 | 139360 | 220889 | 220897 | 220533 | 220731 | 215392 | 215467 | 215970 | 215988 | 292987 | 292979 | 1293.62 | 48340.5313 | 6 | 48.9678 | 48.9678 | 48.9678 | 48.9678 | 48.9678 | 48.9678 | 48.9678 | 1186.9141 | 1110.8636 | 1060.5 | 912.8931 | 1045.2479 | 989.9439 | 974.3093 | 959.2192 | 944.9869 | 938.1967 | 930.5224 | 918.6428 | 16 | 28.6 | 32.3731 | 21.888 | 14.5373 | 10.613 | 7.7575 | 5.5948 | 4.2064 | 3.602 | 3.6078 | 99.73 | 133.16 | 149.62 | 198.5 | 207.67 | 275.68 | 283.12 | 376.74 | 394.3 | 524.2 | 527.44 | 696.52 | 630.03 | 826.03 | 49.9 | 43.8 | 28 | 3 | 3.1938 | 3.1938 | -0.8041 | 3.1938 | 6110145 | 2 |  |  | 4.0171 | 7.1621 | 8.98 | 10.5464 | 11.845 | 17.0636 | 4.744 | 7.976 | 9.812 | 11.384 | 12.774 | 18.938 | 24.8612 | 24.9754 | 25.0125 | 25.0274 | 25.0035 | 24.9834 |  | 13189 | 752 | 15 |  | CC008E | 356 | 1015 | 8 | 2 | 35 | 37.200001 | 3 | 1422.4429 | 1369.6143 | 1194.4785 | 1156.7072 | 1107.6143 | 1055.5358 | 993.9572 | 55.1593 | 55.4664 | 58.7057 | 53.0657 | 51.7621 | 72.4107 | 113.4414 | 32.3731 | 21.888 | 14.5373 | 10.613 | 7.7575 | 5.5948 | 4.2064 | 3.602 | 0 | 0 | 0 | 0 | 0 | 0.1016 | 0.0254 | 0 | 0 | 0 | 0 | 0 | 0 | 0 | 0.05214 | 0.045652 | 0.039351 | 0.014907 | 0.015817 | 0.024605 | 0.020601 | -6e-06 | -7e-06 | -1.6e-05 | 1.1e-05 | -5.7e-05 | -0.005366 | -0.002928 | 0.084806 | 0.081167 | 0.078919 | 0.080871 | 0.091341 | 0.107787 | 0.101134 | -0.185302 | -0.182877 | -0.181197 | -0.183495 | -0.190033 | -0.189312 | -0.184515 | -1.404059 | -1.377803 | -1.359334 | -1.384474 | -1.458305 | -1.440286 | -1.388886 | -0.277642 | -0.256802 | -0.246248 | -0.268068 | -0.326626 | -0.364423 | -0.316758 | -0.407497 | -0.379107 | -0.359893 | -0.386477 | -0.460461 | -0.455396 | -0.400097 | 0.426508 | 0.400859 | 0.373343 | 0.343203 | 0.546026 | 0.450625 | 0.404405 | -20 | -20 | -20 | -20 | 0 | -40 | 40 | -1.17527 | -1.161321 | -1.15146 | -1.164669 | -1.201808 | 0 | 0 |  | 1402.08 | 0 |  | 1422.2729 | 0 |  | 742.768 | 0 |  | 742.983 | 0 |  | 1407.16 | 0 |  | 1430.579 | 0 |  | 763.311 | 0 |  | 763.117 | 0 |  | 1417.015 | 0 |  | 1450.746 | 0 |  | 775.231 | 0 |  | 775.43 | 0 |  | 1497.584 | 0 |  | 1502.6639 | 0 |  | 755.066 | 0 |  | 754.89 | 0 |  | 1452.118 | 0 |  | 1453.871 | 0 |  | 704.246 | 0 |  | 704.004 | 0 |  | 1505.356 | 0 |  | 1511.5291 | 0 |  | 741.284 | 0.102 |  | 741.481 | 0.102 |  | 1472.057 | 0 |  | 1479.677 | 0 |  | 778.798 | 0.025 |  | 778.926 | 0.025 | 120.6317 | 111.1675 | 94.26705 | 93.54407 | 101.1706 | 113.773 | 100.5229 | 0 | 0 | 0 | 0 | 0 | -19.2340992 | -4.686681 | -73.19921 | -62.88982 | -53.46940289 | -20.65358 | -22.9828868 | -27.70966 | -24.54578 | 0 | 0 | 0 | 0 | 0 | 0 | 0 | 23.5054 | 23.22642 | 23.0292 | 23.29338 | 0 | 0 | 0 | -15.31454 | -14.24388 | -14.45616 | -14.22522 | -16.90685 | -26.38812 | -35.93347 | 55.62334 | 57.2602 | 49.37068 | 81.95865 | 61.28086 | 40.44115 | 35.35693
93 | W86947 | 2017-03-27 16:37 | 57.6699 | 59.5379 | 23 | 50 | 1.4188 | 618.8855 | 17760 | 31 | 239715 | 239897 | 139220 | 139238 | 139378 | 139360 | 220889 | 220897 | 220533 | 220731 | 215392 | 215467 | 215970 | 215988 | 292987 | 292979 | 1293.62 | 48358.5469 | 6 | 49.4564 | 49.4564 | 49.4564 | 49.4564 | 49.4564 | 49.4564 | 49.4564 | 1170.5078 | 1103.6536 | 1056.3334 | 912.1076 | 1040.6465 | 984.8695 | 968.8735 | 953.4963 | 939.0134 | 932.0175 | 924.097 | 911.4206 | 16 | 24.8 | 32.3589 | 21.8533 | 14.5111 | 10.591 | 7.7355 | 5.5723 | 4.1869 | 3.6024 | 3.6044 | 98.97 | 132.73 | 149.38 | 198.15 | 207.75 | 275.22 | 283.77 | 376.78 | 396.03 | 524.37 | 529.55 | 698.4 | 629.88 | 825.94 | 50.7 | 43.8 | 25.8403 | 4.909091 | 5.5658 | 5.5658 | -0.6355 | 5.5658 | 6110145 | 1 |  |  | 3.99 | 7.1336 | 8.9879 | 10.5543 | 11.9586 | 17.48 | 4.518 | 7.724 | 9.926 | 11.488 | 13.488 | 19.894 | 24.9711 | 24.9479 | 25.007 | 25.0034 | 24.9196 | 24.9459 |  | 13189 | 752 | 16 |  | CC008E | 356 | 1015 | 8 | 2 | 35 | 34 | 4.909091 | 1437.4714 | 1371.75 | 1199.3643 | 1160.8857 | 1106.7428 | 1058.45 | 961.5 | 57.4179 | 54.8907 | 55.085 | 49.7971 | 46.66 | 68.9743 | 116.0193 | 32.3589 | 21.8533 | 14.5111 | 10.591 | 7.7355 | 5.5723 | 4.1869 | 3.6024 | 0 | 0 | 0 | 0 | 0 | 0.1016 | 0.0254 | 0 | 0 | 0 | 0 | 0 | 0 | 0 | 0.052761 | 0.046112 | 0.039738 | 0.015195 | 0.016254 | 0.024371 | 0.020407 | -6e-06 | -8e-06 | -1.7e-05 | 1.1e-05 | -5.8e-05 | -0.002616 | -0.001121 | 0.0848 | 0.081166 | 0.078915 | 0.080867 | 0.091335 | 0.107772 | 0.101153 | -0.185299 | -0.182834 | -0.181186 | -0.183484 | -0.190032 | -0.189518 | -0.184575 | -1.404478 | -1.37755 | -1.359649 | -1.384803 | -1.45876 | -1.447895 | -1.394598 | -0.277469 | -0.25672 | -0.246115 | -0.267921 | -0.326416 | -0.364113 | -0.316959 | -0.407966 | -0.379197 | -0.360218 | -0.386834 | -0.461023 | -0.456099 | -0.399248 | 0.4266 | 0.400832 | 0.373074 | 0.342322 | 0.543722 | 0.448385 | 0.404107 | -20 | -20 | -20 | -20 | 0 | -30 | 30 | -1.175388 | -1.161416 | -1.151594 | -1.164807 | -1.201966 | 0 | 0 |  | 1402.08 | 0 |  | 1422.2729 | 0 |  | 742.768 | 0 |  | 742.983 | 0 |  | 1407.16 | 0 |  | 1430.579 | 0 |  | 763.311 | 0 |  | 763.117 | 0 |  | 1417.015 | 0 |  | 1450.746 | 0 |  | 775.231 | 0 |  | 775.43 | 0 |  | 1497.584 | 0 |  | 1502.6639 | 0 |  | 755.066 | 0 |  | 754.89 | 0 |  | 1452.118 | 0 |  | 1453.871 | 0 |  | 704.246 | 0 |  | 704.004 | 0 |  | 1505.356 | 0 |  | 1511.5291 | 0 |  | 741.284 | 0.102 |  | 741.481 | 0.102 |  | 1472.057 | 0 |  | 1479.677 | 0 |  | 778.798 | 0.025 |  | 778.926 | 0.025 | 121.8976 | 111.3394605 | 94.64783 | 93.87734 | 101.0844 | 114.0712734 | 97.2586095 | 0 | 0 | 0 | 0 | 0 | -19.2550288 | -4.688205 | -74.09323689 | -63.5105652 | -54.00662 | -21.05731 | -23.62607696 | -31.49896 | -26.89622 | 0 | 0 | 0 | 0 | 0 | 0 | 0 | 23.50776 | 23.22832 | 23.03188 | 23.29614 | 0 | 0 | 0 | -15.93169 | -14.09154 | -13.55724 | -13.34169 | -15.23057056 | -25.11444 | -36.77336 | 55.38041 | 56.96567 | 50.11585 | 82.77448 | 62.22771 | 38.20285 | 28.90083
93 | W86948 | 2017-03-27 16:38 | 57.7171 | 59.6123 | 29 | 50 | 1.4188 | 619.336 | 17768 | 31 | 239715 | 239897 | 139220 | 139238 | 139378 | 139360 | 220889 | 220897 | 220533 | 220731 | 215392 | 215467 | 215970 | 215988 | 292987 | 292979 | 1293.62 | 48376.6289 | 6 | 49.9454 | 49.9454 | 49.9454 | 49.9454 | 49.9454 | 49.9454 | 49.9454 | 1195.1172 | 1115.3521 | 1063.8334 | 912.5443 | 1043.1768 | 987.3845 | 971.7957 | 956.5833 | 942.1682 | 935.2308 | 927.7424 | 915.0813 | 16 | 30.6 | 32.2694 | 21.8996 | 14.4828 | 10.5764 | 7.7189 | 5.5818 | 4.1657 | 3.6002 | 3.602 | 99.45 | 132.1 | 149.85 | 198.09 | 208.72 | 275.15 | 285.01 | 376.36 | 397.43 | 522.78 | 529.57 | 699.59 | 629.89 | 826.03 | 50.3 | 43.9 | 25.552 | 4.754545 | 5.2554 | 5.2554 | -0.2818 | 5.2554 | 6110145 | 2 |  |  | 4.0264 | 7.1307 | 8.9879 | 10.4079 | 11.9579 | 17.3879 | 4.17 | 7.824 | 10.048 | 11.076 | 13.454 | 19.762 | 24.9682 | 24.9783 | 24.9896 | 25.0618 | 24.9619 | 25.1246 |  | 13189 | 752 | 17 |  | CC008E | 356 | 1015 | 8 | 2 | 35 | 31.799999 | 4.754545 | 1402.3715 | 1375.9357 | 1190.0358 | 1162.35 | 1097.3857 | 1093.8429 | 908.5643 | 49.6564 | 49.705 | 51.1436 | 49.2129 | 48.8786 | 70.0921 | 114.8043 | 32.2694 | 21.8996 | 14.4828 | 10.5764 | 7.7189 | 5.5818 | 4.1657 | 3.6002 | 0 | 0 | 0 | 0 | 0 | 0.1016 | 0.0254 | 0 | 0 | 0 | 0 | 0 | 0 | 0 | 0.053421 | 0.046669 | 0.04027 | 0.015548 | 0.016751 | 0.024777 | 0.020783 | -6e-06 | -8e-06 | -1.8e-05 | 1.1e-05 | -5.8e-05 | -0.000984 | -9e-06 | 0.084806 | 0.081163 | 0.078917 | 0.080868 | 0.091339 | 0.107756 | 0.101194 | -0.185192 | -0.182792 | -0.181107 | -0.183409 | -0.189929 | -0.189651 | -0.184477 | -1.404018 | -1.377776 | -1.359472 | -1.384684 | -1.458347 | -1.453562 | -1.397495 | -0.277484 | -0.256571 | -0.246066 | -0.267852 | -0.326412 | -0.363741 | -0.317429 | -0.407449 | -0.379436 | -0.360034 | -0.386703 | -0.460523 | -0.456855 | -0.39749 | 0.426606 | 0.400447 | 0.372533 | 0.341223 | 0.542208 | 0.447954 | 0.403868 | -20 | -20 | -20 | -20 | 0 | -20 | 20 | -1.17547 | -1.161548 | -1.151675 | -1.16489 | -1.202033 | 0 | 0 |  | 1402.08 | 0 |  | 1422.2729 | 0 |  | 742.768 | 0 |  | 742.983 | 0 |  | 1407.16 | 0 |  | 1430.579 | 0 |  | 763.311 | 0 |  | 763.117 | 0 |  | 1417.015 | 0 |  | 1450.746 | 0 |  | 775.231 | 0 |  | 775.43 | 0 |  | 1497.584 | 0 |  | 1502.6639 | 0 |  | 755.066 | 0 |  | 754.89 | 0 |  | 1452.118 | 0 |  | 1453.871 | 0 |  | 704.246 | 0 |  | 704.004 | 0 |  | 1505.356 | 0 |  | 1511.5291 | 0 |  | 741.284 | 0.102 |  | 741.481 | 0.102 |  | 1472.057 | 0 |  | 1479.677 | 0 |  | 778.798 | 0.025 |  | 778.926 | 0.025 | 118.9295 | 111.6751 | 93.91406 | 93.9969198 | 100.2341 | 117.8681 | 91.94126 | 0 | 0 | 0 | 0 | 0 | -19.2685416 | -4.6857158 | -74.99562147 | -64.28841 | -54.72147 | -21.5443 | -24.34419 | -34.5846 | -29.03156113 | 0 | 0 | 0 | 0 | 0 | 0 | 0 | 23.5094 | 23.23096 | 23.0335 | 23.2978 | 0 | 0 | 0 | -13.77886 | -12.75286 | -12.5847 | -13.18177 | -15.95456 | -25.49537 | -36.44221 | 53.66444 | 57.86476 | 49.64139 | 82.56865 | 59.93536 | 38.51962 | 21.78176
93 | W86949 | 2017-03-27 16:40 | 57.8593 | 59.7315 | 26 | 50 | 1.4188 | 622.3825 | 17862 | 31 | 239715 | 239897 | 139220 | 139238 | 139378 | 139360 | 220889 | 220897 | 220533 | 220731 | 215392 | 215467 | 215970 | 215988 | 292987 | 292979 | 1293.62 | 48394.7109 | 6 | 50.4367 | 50.4367 | 50.4367 | 50.4367 | 50.4367 | 50.4367 | 50.4367 | 1174.0234 | 1103.2576 | 1055.3334 | 911.614 | 1045.4476 | 989.3309 | 973.5128 | 958.2355 | 943.767 | 936.6514 | 928.6871 | 916.152 | 15.8 | 24.6 | 32.3197 | 21.8844 | 14.4985 | 10.5848 | 7.7116 | 5.5888 | 4.1937 | 3.6039 | 3.6025 | 98.72 | 132.39 | 149.97 | 198.08 | 208.89 | 274.89 | 285.31 | 376.75 | 397.66 | 522.55 | 528.48 | 695.97 | 629.96 | 825.86 | 49.7 | 44.1 | 28.0335 | 4.863636 | 4.8862 | 4.8862 | -0.6703 | 4.8862 | 6110145 | 1 |  |  | 3.9671 | 7.0336 | 8.8864 | 10.4379 | 12.0514 | 17.7257 | 4.578 | 7.836 | 9.728 | 11.184 | 13.606 | 20.082 | 25.0136 | 24.9878 | 25.0203 | 24.9993 | 25.0013 | 25.3507 |  | 13189 | 752 | 18 |  | CC008E | 356 | 1015 | 8 | 2 | 35 | 33.599998 | 4.863636 | 1433.9143 | 1384.2 | 1201.9785 | 1170.3143 | 1094.55 | 1082.2357 | 959.2143 | 54.6386 | 51.4536 | 52.2271 | 49.7193 | 51.9257 | 69.8357 | 114.165 | 32.3197 | 21.8844 | 14.4985 | 10.5848 | 7.7116 | 5.5888 | 4.1937 | 3.6039 | 0 | 0 | 0 | 0 | 0 | 0.1016 | 0.0254 | 0 | 0 | 0 | 0 | 0 | 0 | 0 | 0.053886 | 0.047154 | 0.040741 | 0.01586 | 0.017167 | 0.02541 | 0.02129 | -6e-06 | -8e-06 | -1.8e-05 | 1.1e-05 | -5.9e-05 | -0.000337 | 0.000441 | 0.084802 | 0.081163 | 0.078915 | 0.080865 | 0.091342 | 0.107769 | 0.101158 | -0.18522 | -0.182794 | -0.181123 | -0.183431 | -0.189915 | -0.189684 | -0.184695 | -1.404282 | -1.377772 | -1.359606 | -1.384882 | -1.45816 | -1.456012 | -1.401687 | -0.277422 | -0.256577 | -0.246039 | -0.267807 | -0.326472 | -0.363938 | -0.316919 | -0.407746 | -0.379432 | -0.360172 | -0.38692 | -0.460291 | -0.456244 | -0.39903 | 0.426555 | 0.400453 | 0.372476 | 0.341052 | 0.542259 | 0.449309 | 0.403962 | -20 | -20 | -20 | -20 | 0 | -10 | 10 | -1.175125 | -1.161186 | -1.151284 | -1.164495 | -1.201612 | 0 | 0 |  | 1402.08 | 0 |  | 1422.2729 | 0 |  | 742.768 | 0 |  | 742.983 | 0 |  | 1407.16 | 0 |  | 1430.579 | 0 |  | 763.311 | 0 |  | 763.117 | 0 |  | 1417.015 | 0 |  | 1450.746 | 0 |  | 775.231 | 0 |  | 775.43 | 0 |  | 1497.584 | 0 |  | 1502.6639 | 0 |  | 755.066 | 0 |  | 754.89 | 0 |  | 1452.118 | 0 |  | 1453.871 | 0 |  | 704.246 | 0 |  | 704.004 | 0 |  | 1505.356 | 0 |  | 1511.5291 | 0 |  | 741.284 | 0.102 |  | 741.481 | 0.102 |  | 1472.057 | 0 |  | 1479.677 | 0 |  | 778.798 | 0.025 |  | 778.926 | 0.025 | 121.5988 | 112.3458246 | 94.85413 | 94.63747 | 99.9783861 | 116.6315 | 97.0322 | 0 | 0 | 0 | 0 | 0 | -19.2718944 | -4.691253 | -75.66271416 | -64.95644 | -55.36724 | -21.97946 | -24.94620128 | -36.50659 | -30.46006 | 0 | 0 | 0 | 0 | 0 | 0 | 0 | 23.5025 | 23.22372 | 23.02568 | 23.2899 | 0 | 0 | 0 | -15.15795 | -13.20181 | -12.8499 | -13.31518 | -16.95229 | -25.41586 | -36.18106 | 54.28064 | 57.4113 | 49.66267 | 82.63273 | 58.0799 | 35.43711 | 25.69983
93 | W86950 | 2017-03-27 16:41 | 57.6102 | 59.5872 | 46 | 50 | 1.4188 | 622.9111 | 17866 | 31 | 239715 | 239897 | 139220 | 139238 | 139378 | 139360 | 220889 | 220897 | 220533 | 220731 | 215392 | 215467 | 215970 | 215988 | 292987 | 292979 | 1293.62 | 48412.793 | 6 | 50.9285 | 50.9285 | 50.9285 | 50.9285 | 50.9285 | 50.9285 | 50.9285 | 0 | 1104.5135 | 1052.3334 | 912.1761 | 1040.8911 | 985.6811 | 970.3644 | 955.3042 | 941.1071 | 934.4512 | 926.7639 | 914.7263 | 16 | 25.6 | 32.2915 | 21.8491 | 14.5081 | 10.5849 | 7.7398 | 5.5749 | 4.1882 | 3.5971 | 3.6017 | 98.89 | 132.5 | 149.6 | 198.04 | 208.41 | 274.87 | 284.82 | 375.18 | 397.36 | 523.5 | 528.53 | 696.74 | 630.05 | 826.05 | 49.5 | 43.7 | 25.7322 | 4.736363 | 5.7778 | 5.7778 | -0.6521 | 5.7778 | 6110145 | 2 |  |  | 4.0464 | 7.1386 | 8.9936 | 10.56 | 12.1379 | 17.3907 | 4.306 | 7.928 | 9.978 | 11.73 | 14.444 | 19.368 | 24.89 | 24.9911 | 24.9439 | 25.0805 | 24.9666 | 25.0459 |  | 13189 | 753 | 1 |  | CC008E | 356 | 1015 | 8 | 2 | 35 | 31.200001 | 4.736363 | 1409.4785 | 1380.8214 | 1194.35 | 1156.65 | 1106.0857 | 1063.1929 | 973.7786 | 46.1079 | 48.0679 | 50.7664 | 53.6071 | 50.8829 | 68.8086 | 112.13 | 32.2915 | 21.8491 | 14.5081 | 10.5849 | 7.7398 | 5.5749 | 4.1882 | 3.5971 | 0 | 0 | 0 | 0 | 0 | 0.1016 | 0.0254 | 0 | 0 | 0 | 0 | 0 | 0 | 0 | 0.053992 | 0.047428 | 0.041069 | 0.016265 | 0.017653 | 0.025509 | 0.021398 | -7e-06 | -9e-06 | -1.9e-05 | 1.1e-05 | -5.9e-05 | -0.000218 | 0.00053 | 0.084802 | 0.08116 | 0.078916 | 0.080873 | 0.091343 | 0.107783 | 0.101154 | -0.185244 | -0.182841 | -0.18114 | -0.18339 | -0.18993 | -0.189679 | -0.184754 | -1.404293 | -1.378037 | -1.359555 | -1.384209 | -1.458082 | -1.456418 | -1.402627 | -0.277455 | -0.256547 | -0.246083 | -0.26801 | -0.326537 | -0.364195 | -0.316905 | -0.407758 | -0.379714 | -0.36012 | -0.386187 | -0.460195 | -0.455581 | -0.399197 | 0.42662 | 0.400615 | 0.372718 | 0.341564 | 0.542159 | 0.448925 | 0.403884 | -20 | -20 | -20 | -20 | 0 | 0 | 0 | -1.175331 | -1.161412 | -1.151608 | -1.164826 | -1.201996 | 0 | 0 |  | 1402.08 | 0 |  | 1422.2729 | 0 |  | 742.768 | 0 |  | 742.983 | 0 |  | 1407.16 | 0 |  | 1430.579 | 0 |  | 763.311 | 0 |  | 763.117 | 0 |  | 1417.015 | 0 |  | 1450.746 | 0 |  | 775.231 | 0 |  | 775.43 | 0 |  | 1497.584 | 0 |  | 1502.6639 | 0 |  | 755.066 | 0 |  | 754.89 | 0 |  | 1452.118 | 0 |  | 1453.871 | 0 |  | 704.246 | 0 |  | 704.004 | 0 |  | 1505.356 | 0 |  | 1511.5291 | 0 |  | 741.284 | 0.102 |  | 741.481 | 0.102 |  | 1472.057 | 0 |  | 1479.677 | 0 |  | 778.798 | 0.025 |  | 778.926 | 0.025 | 119.5266 | 112.0675 | 94.2533246 | 93.54175545 | 101.0332 | 114.5941 | 98.5016 | 0 | 0 | 0 | 0 | 0 | -19.2713864 | -4.6927516 | -75.81076 | -65.34514 | -55.80973275 | -22.52939 | -25.65349 | -36.83427 | -30.7568 | 0 | 0 | 0 | 0 | 0 | 0 | 0 | 23.50662 | 23.22824 | 23.03216 | 23.29652 | 0 | 0 | 0 | -12.79287 | -12.33168 | -12.49275 | -14.36724 | -16.61515 | -25.05975 | -35.53455765 | 54.42959 | 57.61889 | 48.983 | 79.94165 | 58.76454 | 33.42872 | 27.51749
93 | W86951 | 2017-03-27 16:43 | 57.806 | 59.719 | 23 | 50 | 1.4188 | 622.9498 | 17875 | 31 | 239715 | 239897 | 139220 | 139238 | 139378 | 139360 | 220889 | 220897 | 220533 | 220731 | 215392 | 215467 | 215970 | 215988 | 292987 | 292979 | 1293.62 | 48430.8086 | 6 | 51.4203 | 51.4203 | 51.4203 | 51.4203 | 51.4203 | 51.4203 | 51.4203 | 1176.3672 | 1100.8247 | 1052.6666 | 909.6667 | 1045.3325 | 988.7914 | 972.2742 | 956.3594 | 941.533 | 933.9161 | 925.1804 | 912.256 | 16 | 23.8 | 32.424 | 21.9474 | 14.5865 | 10.6197 | 7.7069 | 5.5435 | 4.1949 | 3.5974 | 3.605 | 99.09 | 132.78 | 149.24 | 197.88 | 207.75 | 275.24 | 284.52 | 378.93 | 397.89 | 527.4 | 529.58 | 696.48 | 629.8 | 825.95 | 50.5 | 44.2 | 27.7197 | 3.445455 | 4.2973 | 4.2973 | -0.776 | 4.2973 | 6110145 | 1 |  |  | 3.9536 | 7.0336 | 8.7736 | 10.3364 | 11.9779 | 17.3764 | 4.378 | 7.85 | 9.51 | 11.316 | 14.232 | 20.402 | 24.9685 | 24.9332 | 25.0278 | 24.9929 | 24.7897 | 24.9441 |  | 13189 | 753 | 2 |  | CC008E | 356 | 1015 | 8 | 2 | 35 | 33.400002 | 3.445455 | 1436.1285 | 1381.6285 | 1211.4429 | 1195.0143 | 1106.8928 | 1049.9785 | 994.6286 | 53.9443 | 52.2629 | 54.1993 | 52.3129 | 49.7029 | 68.52 | 107.9221 | 32.424 | 21.9474 | 14.5865 | 10.6197 | 7.7069 | 5.5435 | 4.1949 | 3.5974 | 0 | 0 | 0 | 0 | 0 | 0.1016 | 0.0254 | 0 | 0 | 0 | 0 | 0 | 0 | 0 | 0.054041 | 0.047475 | 0.041071 | 0.016374 | 0.018083 | 0.025817 | 0.021707 | -8e-06 | -1.3e-05 | -3e-05 | 4e-06 | -6.4e-05 | -0.000422 | 0.000402 | 0.084802 | 0.081164 | 0.078913 | 0.08086 | 0.091336 | 0.107784 | 0.101124 | -0.185218 | -0.18278 | -0.181137 | -0.183467 | -0.190003 | -0.189682 | -0.184879 | -1.40236 | -1.375762 | -1.357924 | -1.38339 | -1.458403 | -1.455562 | -1.402971 | -0.277487 | -0.256667 | -0.246055 | -0.267769 | -0.326434 | -0.364273 | -0.316524 | -0.407819 | -0.379368 | -0.360422 | -0.387432 | -0.460864 | -0.455528 | -0.400533 | 0.42651 | 0.400933 | 0.373079 | 0.341538 | 0.541748 | 0.44838 | 0.404186 | -25 | -25 | -25 | -25 | -5 | 10 | -10 | -1.174648 | -1.160702 | -1.150771 | -1.163968 | -1.201402 | 0 | 0 |  | 1402.08 | 0 |  | 1422.2729 | 0 |  | 742.768 | 0 |  | 742.983 | 0 |  | 1407.16 | 0 |  | 1430.579 | 0 |  | 763.311 | 0 |  | 763.117 | 0 |  | 1417.015 | 0 |  | 1450.746 | 0 |  | 775.231 | 0 |  | 775.43 | 0 |  | 1497.584 | 0 |  | 1502.6639 | 0 |  | 755.066 | 0 |  | 754.89 | 0 |  | 1452.118 | 0 |  | 1453.871 | 0 |  | 704.246 | 0 |  | 704.004 | 0 |  | 1505.356 | 0 |  | 1511.5291 | 0 |  | 741.284 | 0.102 |  | 741.481 | 0.102 |  | 1472.057 | 0 |  | 1479.677 | 0 |  | 778.798 | 0.025 |  | 778.926 | 0.025 | 121.7866 | 112.1385 | 95.59859 | 96.62886 | 101.0992 | 113.1709 | 100.5808 | 0 | 0 | 0 | 0 | 0 | -19.2716912 | -4.6959266 | -75.77371788 | -65.29642 | -55.73056 | -22.65716142 | -26.27896 | -36.96399699 | -31.01829 | 0 | 0 | 0 | 0 | 0 | 0 | 0 | 29.3662 | 29.01755 | 28.769275 | 29.0992 | 6.00701 | 0 | 0 | -14.96884 | -13.41416 | -13.33601 | -14.00777 | -16.22472 | -24.95998596 | -34.15993 | 60.41021 | 62.44547 | 55.3013 | 89.06312 | 64.60249 | 31.97521 | 30.70668
93 | W86952 | 2017-03-27 16:44 | 57.6166 | 59.6191 | 42 | 50 | 1.4188 | 620.506 | 17800 | 31 | 239715 | 239897 | 139220 | 139238 | 139378 | 139360 | 220889 | 220897 | 220533 | 220731 | 215392 | 215467 | 215970 | 215988 | 292987 | 292979 | 1293.62 | 48448.8281 | 6 | 51.9102 | 51.9102 | 51.9102 | 51.9102 | 51.9102 | 51.9102 | 51.9102 | 1186.9141 | 1108.2732 | 1057.5 | 912.6013 | 1043.3284 | 987.6431 | 972.3338 | 957.3373 | 943.1192 | 936.5607 | 928.9638 | 916.6528 | 16 | 27.6 | 32.2867 | 21.8944 | 14.5585 | 10.6264 | 7.7623 | 5.5732 | 4.169 | 3.6007 | 3.6017 | 98.65 | 132.72 | 149.19 | 198.04 | 207.77 | 274.96 | 284.17 | 375.6 | 397.65 | 525.53 | 530.07 | 702.47 | 629.99 | 827.14 | 50.2 | 43.9 | 24.7379 | 6.8 | 7.9517 | 7.9517 | -4.8804 | 7.9517 | 6110145 | 2 |  |  | 4.0421 | 7.1079 | 8.9664 | 10.4214 | 12.0429 | 18.1936 | 4.134 | 7.926 | 9.93 | 11.824 | 14.29 | 20.988 | 24.9314 | 25.0259 | 24.9836 | 25.0452 | 25.0104 | 25.241 |  | 13189 | 753 | 3 |  | CC008E | 356 | 1015 | 8 | 2 | 35 | 31.200001 | 6.8 | 1406.3429 | 1378.3643 | 1194.5215 | 1163.6571 | 1105.8785 | 1073.7 | 920.2928 | 45.1914 | 46.3564 | 48.6814 | 53.0864 | 52.4693 | 67.2614 | 110.7486 | 32.2867 | 21.8944 | 14.5585 | 10.6264 | 7.7623 | 5.5732 | 4.169 | 3.6007 | 0 | 0 | 0 | 0 | 0 | 0.1016 | 0.0254 | 0 | 0 | 0 | 0 | 0 | 0 | 0 | 0.054273 | 0.047829 | 0.041522 | 0.016756 | 0.018527 | 0.026376 | 0.022244 | -9e-06 | -1.4e-05 | -3.1e-05 | 4e-06 | -6.5e-05 | -0.001347 | -0.000203 | 0.084804 | 0.08116 | 0.078916 | 0.080873 | 0.091345 | 0.107781 | 0.101192 | -0.185181 | -0.182787 | -0.18109 | -0.183337 | -0.189912 | -0.189587 | -0.184506 | -1.402195 | -1.376055 | -1.357646 | -1.382231 | -1.45765 | -1.452523 | -1.397181 | -0.277495 | -0.256566 | -0.24609 | -0.268026 | -0.326613 | -0.364178 | -0.317468 | -0.407633 | -0.379679 | -0.360135 | -0.386168 | -0.459934 | -0.455686 | -0.397557 | 0.426626 | 0.400762 | 0.372917 | 0.341678 | 0.541394 | 0.447641 | 0.403904 | -25 | -25 | -25 | -25 | -5 | 20 | -20 | -1.174812 | -1.160922 | -1.151117 | -1.164327 | -1.201826 | 0 | 0 |  | 1402.08 | 0 |  | 1422.2729 | 0 |  | 742.768 | 0 |  | 742.983 | 0 |  | 1407.16 | 0 |  | 1430.579 | 0 |  | 763.311 | 0 |  | 763.117 | 0 |  | 1417.015 | 0 |  | 1450.746 | 0 |  | 775.231 | 0 |  | 775.43 | 0 |  | 1497.584 | 0 |  | 1502.6639 | 0 |  | 755.066 | 0 |  | 754.89 | 0 |  | 1452.118 | 0 |  | 1453.871 | 0 |  | 704.246 | 0 |  | 704.004 | 0 |  | 1505.356 | 0 |  | 1511.5291 | 0 |  | 741.284 | 0.102 |  | 741.481 | 0.102 |  | 1472.057 | 0 |  | 1479.677 | 0 |  | 778.798 | 0.025 |  | 778.926 | 0.025 | 119.2635 | 111.868 | 94.26686 | 94.10844 | 101.0165 | 115.7244597 | 93.12627 | 0 | 0 | 0 | 0 | 0 | -19.2620392 | -4.6864524 | -76.08870948 | -65.79607 | -56.33009 | -23.16619156 | -26.9111343 | -36.3552 | -30.79527 | 0 | 0 | 0 | 0 | 0 | 0 | 0 | 29.3703 | 29.02305 | 28.777925 | 29.108175 | 6.00913 | 0 | 0 | -12.54039 | -11.89348 | -11.98001 | -14.22854 | -17.13716 | -24.49512 | -35.15914 | 60.00471 | 63.20155 | 54.73469 | 85.82189 | 62.97731 | 35.6121 | 22.48541
93 | W86953 | 2017-03-27 16:45 | 57.7134 | 59.6908 | 28 | 50 | 1.4188 | 621.2964 | 17830 | 31 | 239715 | 239897 | 139220 | 139238 | 139378 | 139360 | 220889 | 220897 | 220533 | 220731 | 215392 | 215467 | 215970 | 215988 | 292987 | 292979 | 1293.62 | 48466.7422 | 6 | 52.4007 | 52.4007 | 52.4007 | 52.4007 | 52.4007 | 52.4007 | 52.4007 | 1169.3359 | 1098.6504 | 1052.1666 | 914.8101 | 1047.1555 | 990.9464 | 974.8488 | 959.2264 | 944.5902 | 937.307 | 929.3109 | 916.6676 | 16 | 21.6 | 32.3169 | 21.9254 | 14.6625 | 10.7189 | 7.7902 | 5.6042 | 4.1907 | 3.5999 | 3.6054 | 98.86 | 132.68 | 148.35 | 196.41 | 206.16 | 271.63 | 282.49 | 372.99 | 396.28 | 521.07 | 528.81 | 696.3 | 629.99 | 825.87 | 49.2 | 44.1 | 24.8168 | 13.99091 | 10.9688 | 10.9688 | -11.3618 | 10.9688 | 6110145 | 1 |  |  | 3.9571 | 7.0471 | 8.7729 | 10.2743 | 11.8479 | 17.2457 | 4.5 | 7.704 | 9.472 | 10.554 | 13.268 | 19.372 | 24.9994 | 24.9945 | 24.9847 | 25.046 | 25.0116 | 24.9319 |  | 13189 | 753 | 4 |  | CC008E | 356 | 1015 | 8 | 2 | 35 | 31.799999 | 13.99091 | 1437.0571 | 1377.8429 | 1205.0428 | 1189.2428 | 1105.7643 | 1076.5072 | 963.0143 | 53.5929 | 48.9757 | 51.0557 | 49.9579 | 49.2521 | 64.6943 | 112.2086 | 32.3169 | 21.9254 | 14.6625 | 10.7189 | 7.7902 | 5.6042 | 4.1907 | 3.5999 | 0 | 0 | 0 | 0 | 0 | 0.1016 | 0.0254 | 0 | 0 | 0 | 0 | 0 | 0 | 0 | 0.05463 | 0.048069 | 0.041757 | 0.01706 | 0.019214 | 0.02643 | 0.022313 | -1.4e-05 | -3e-05 | -6.7e-05 | -1.9e-05 | -7.6e-05 | -0.003544 | -0.001639 | 0.0848 | 0.081161 | 0.078914 | 0.080867 | 0.091342 | 0.107768 | 0.101153 | -0.185324 | -0.182878 | -0.181198 | -0.183489 | -0.190091 | -0.189682 | -0.184692 | -1.400677 | -1.37369 | -1.355499 | -1.380497 | -1.457299 | -1.448619 | -1.394028 | -0.277658 | -0.256803 | -0.246274 | -0.268112 | -0.326823 | -0.364346 | -0.3172 | -0.408074 | -0.379701 | -0.360348 | -0.386896 | -0.460354 | -0.456248 | -0.399254 | 0.426708 | 0.401425 | 0.373928 | 0.343208 | 0.543351 | 0.449153 | 0.404231 | -30 | -30 | -30 | -30 | -10 | 30 | -30 | -1.174098 | -1.160184 | -1.150255 | -1.163443 | -1.201205 | 0 | 0 |  | 1402.08 | 0 |  | 1422.2729 | 0 |  | 742.768 | 0 |  | 742.983 | 0 |  | 1407.16 | 0 |  | 1430.579 | 0 |  | 763.311 | 0 |  | 763.117 | 0 |  | 1417.015 | 0 |  | 1450.746 | 0 |  | 775.231 | 0 |  | 775.43 | 0 |  | 1497.584 | 0 |  | 1502.6639 | 0 |  | 755.066 | 0 |  | 754.89 | 0 |  | 1452.118 | 0 |  | 1453.871 | 0 |  | 704.246 | 0 |  | 704.004 | 0 |  | 1505.356 | 0 |  | 1511.5291 | 0 |  | 741.284 | 0.102 |  | 741.481 | 0.102 |  | 1472.057 | 0 |  | 1479.677 | 0 |  | 778.798 | 0.025 |  | 778.926 | 0.025 | 121.8624 | 111.8271 | 95.09475 | 96.1705 | 101.0027 | 116.013 | 97.41179 | 0 | 0 | 0 | 0 | 0 | -19.2716912 | -4.6911768 | -76.49938 | -65.99069391 | -56.51075331 | -23.52505 | -27.88979 | -33.15309 | -28.82013 | 0 | 0 | 0 | 0 | 0 | 0 | 0 | 35.22294 | 34.80552 | 34.50765 | 34.90329 | 12.01205 | 0 | 0 | -14.8805 | -12.57711 | -12.57369 | -13.39431 | -16.09672 | -23.57111 | -35.59256792 | 65.70551 | 68.06483 | 60.51795 | 94.15443 | 69.02827 | 40.01713 | 28.30791
93 | W86954 | 2017-03-27 16:47 | 57.7018 | 59.7116 | 31 | 50 | 1.4188 | 622.4775 | 17696 | 31 | 239715 | 239897 | 139220 | 139238 | 139378 | 139360 | 220889 | 220897 | 220533 | 220731 | 215392 | 215467 | 215970 | 215988 | 292987 | 292979 | 1293.62 | 48484.6641 | 6 | 52.8921 | 52.8921 | 52.8921 | 52.8921 | 52.8921 | 52.8921 | 52.8921 | 1177.5391 | 1099.0272 | 1050.1666 | 910.6289 | 1045.5146 | 989.7434 | 973.6777 | 958.2784 | 943.9509 | 937.1052 | 929.0775 | 916.748 | 16 | 22.6 | 32.5085 | 22.1318 | 14.7364 | 10.7567 | 7.804 | 5.5707 | 4.1904 | 3.6009 | 3.609 | 98.65 | 131.46 | 147.33 | 195.33 | 204.72 | 271.43 | 281.2 | 372.7 | 395.58 | 524.64 | 529.03 | 697.53 | 629.99 | 825.9 | 49.8 | 44 | 28.0335 | 11.536364 | 9.9175 | 9.9175 | -11.3853 | 9.9175 | 6104113 | 2 |  |  | 4.1236 | 7.1379 | 8.9071 | 10.3536 | 12.0771 | 17.4264 | 4.478 | 8.072 | 9.874 | 10.976 | 13.186 | 18.744 | 24.8756 | 24.9972 | 24.9801 | 25.1282 | 24.9518 | 24.9044 |  | 13189 | 753 | 5 |  | CC008E | 356 | 1005 | 8 | 2 | 35 | 35 | 11.536364 | 1391.8071 | 1345.3357 | 1190.75 | 1174.3 | 1103.5215 | 1038.3214 | 978.4857 | 48.4614 | 49.2579 | 49.6564 | 49.8071 | 49.6643 | 77.3743 | 120.495 | 32.5085 | 22.1318 | 14.7364 | 10.7567 | 7.804 | 5.5707 | 4.1904 | 3.6009 | 0 | 0 | 0 | 0 | 0 | 0.1016 | 0.0254 | 0 | 0 | 0 | 0 | 0 | 0 | 0 | 0.052535 | 0.046107 | 0.039958 | 0.015848 | 0.018112 | 0.025635 | 0.021649 | -8e-06 | -1.3e-05 | -2.7e-05 | 7e-06 | -6e-05 | -0.005022 | -0.00261 | 0.084778 | 0.081138 | 0.078889 | 0.080841 | 0.091308 | 0.107786 | 0.101129 | -0.18155 | -0.179163 | -0.17754 | -0.179792 | -0.186295 | -0.185622 | -0.180892 | -1.400341 | -1.373454 | -1.355507 | -1.380582 | -1.457777 | -1.441299 | -1.38848 | -0.27175 | -0.251317 | -0.240958 | -0.262306 | -0.319635 | -0.356658 | -0.309963 | -0.407623 | -0.379381 | -0.360287 | -0.386914 | -0.460851 | -0.455553 | -0.400389 | 0.427703 | 0.403077 | 0.376047 | 0.347415 | 0.549496 | 0.453959 | 0.408621 | -30 | -30 | -30 | -30 | -10 | 40 | -40 | -1.150542 | -1.136932 | -1.127258 | -1.140188 | -1.17722 | 0 | 0 |  | 1402.08 | 0 |  | 1422.2729 | 0 |  | 742.768 | 0 |  | 742.983 | 0 |  | 1407.16 | 0 |  | 1430.579 | 0 |  | 763.311 | 0 |  | 763.117 | 0 |  | 1417.015 | 0 |  | 1450.746 | 0 |  | 775.231 | 0 |  | 775.43 | 0 |  | 1497.584 | 0 |  | 1502.6639 | 0 |  | 755.066 | 0 |  | 754.89 | 0 |  | 1452.118 | 0 |  | 1453.871 | 0 |  | 704.246 | 0 |  | 704.004 | 0 |  | 1505.356 | 0 |  | 1511.5291 | 0 |  | 741.284 | 0.102 |  | 741.481 | 0.102 |  | 1472.057 | 0 |  | 1479.677 | 0 |  | 778.798 | 0.025 |  | 778.926 | 0.025 | 117.9946 | 109.1578 | 93.93707675 | 94.9315863 | 100.7603 | 111.9165 | 98.95328 | 0 | 0 | 0 | 0 | 0 | -18.8591952 | -4.5946568 | -73.55571 | -63.30799 | -54.12675 | -21.88912761 | -26.31579 | -29.7095 | -26.43527072 | 0 | 0 | 0 | 0 | 0 | 0 | 0 | 34.51626 | 34.10796 | 33.81774 | 34.20564 | 11.7722 | 0 | 0 | -13.16938545 | -12.37935 | -11.96511 | -13.0647 | -15.87445 | -27.59616 | -37.34899 | 65.78579 | 67.57847 | 61.66296 | 94.1834 | 70.3423 | 35.75166 | 30.57436
93 | W86955 | 2017-03-27 16:48 | 57.7467 | 59.7514 | 30 | 50 | 1.4188 | 623.519 | 17702 | 31 | 239715 | 239897 | 139220 | 139238 | 139378 | 139360 | 220889 | 220897 | 220533 | 220731 | 215392 | 215467 | 215970 | 215988 | 292987 | 292979 | 1293.62 | 48502.582 | 6 | 53.3844 | 53.3844 | 53.3844 | 53.3844 | 53.3844 | 53.3844 | 53.3844 | 1171.6797 | 1097.8744 | 1049.6666 | 908.4151 | 1044.6914 | 987.9014 | 971.3066 | 955.4221 | 940.4902 | 933.0554 | 924.8372 | 911.6785 | 16 | 21.6 | 32.2169 | 21.8829 | 14.6266 | 10.72 | 7.7939 | 5.5938 | 4.1803 | 3.5974 | 3.6048 | 98.49 | 132.36 | 148.15 | 196.45 | 205.86 | 271.7 | 282.45 | 373.24 | 397.33 | 522.3 | 530.93 | 698.68 | 629.86 | 826.9 | 50.2 | 43.9 | 27.6907 | 9.690909 | 7.7993 | 7.7993 | -12.1964 | 7.7993 | 6104113 | 1 |  |  | 3.9586 | 7.1086 | 8.7557 | 10.2907 | 11.8143 | 18.1379 | 4.53 | 7.872 | 9.43 | 11.23 | 14.232 | 20.822 | 25.0418 | 25.0121 | 24.9994 | 25.0569 | 25.0879 | 25.057 |  | 13189 | 753 | 6 |  | CC008E | 356 | 1005 | 8 | 2 | 35 | 34.799999 | 9.690909 | 1403.3572 | 1342.4857 | 1183.9429 | 1178.35 | 1098.1215 | 1069.7142 | 939.6286 | 53.7836 | 47.4486 | 50.2693 | 51.5521 | 48.4014 | 74.8871 | 120.5643 | 32.2169 | 21.8829 | 14.6266 | 10.72 | 7.7939 | 5.5938 | 4.1803 | 3.5974 | 0 | 0 | 0 | 0 | 0 | 0.1016 | 0.0254 | 0 | 0 | 0 | 0 | 0 | 0 | 0 | 0.052921 | 0.046501 | 0.040314 | 0.016159 | 0.018796 | 0.02611 | 0.021952 | -8e-06 | -1.3e-05 | -2.8e-05 | 6e-06 | -6.1e-05 | -0.002149 | -0.000744 | 0.084772 | 0.081135 | 0.078887 | 0.080836 | 0.091306 | 0.107765 | 0.101156 | -0.181405 | -0.179004 | -0.177376 | -0.17964 | -0.186122 | -0.185681 | -0.180789 | -1.400682 | -1.373626 | -1.355614 | -1.380843 | -1.457991 | -1.448306 | -1.394051 | -0.271381 | -0.251014 | -0.240682 | -0.261968 | -0.31929 | -0.355999 | -0.310024 | -0.408003 | -0.379562 | -0.360395 | -0.387195 | -0.460897 | -0.456464 | -0.39919 | 0.427495 | 0.40246 | 0.375299 | 0.345855 | 0.547146 | 0.45178 | 0.408256 | -30 | -30 | -30 | -30 | -10 | 30 | -30 | -1.150446 | -1.136798 | -1.127042 | -1.139961 | -1.176949 | 0 | 0 |  | 1402.08 | 0 |  | 1422.2729 | 0 |  | 742.768 | 0 |  | 742.983 | 0 |  | 1407.16 | 0 |  | 1430.579 | 0 |  | 763.311 | 0 |  | 763.117 | 0 |  | 1417.015 | 0 |  | 1450.746 | 0 |  | 775.231 | 0 |  | 775.43 | 0 |  | 1497.584 | 0 |  | 1502.6639 | 0 |  | 755.066 | 0 |  | 754.89 | 0 |  | 1452.118 | 0 |  | 1453.871 | 0 |  | 704.246 | 0 |  | 704.004 | 0 |  | 1505.356 | 0 |  | 1511.5291 | 0 |  | 741.284 | 0.102 |  | 741.481 | 0.102 |  | 1472.057 | 0 |  | 1479.677 | 0 |  | 778.798 | 0.025 |  | 778.926 | 0.025 | 118.9654 | 108.9226 | 93.3977 | 95.2531006 | 100.2651 | 115.2778 | 95.04907 | 0 | 0 | 0 | 0 | 0 | -18.8651896 | -4.5920406 | -74.11429 | -63.85713 | -54.61227 | -22.32133 | -27.31546 | -34.70286 | -29.56503 | 0 | 0 | 0 | 0 | 0 | 0 | 0 | 34.51338 | 34.10394 | 33.81126 | 34.19883 | 11.76949 | 0 | 0 | -14.59585 | -11.91026 | -12.09892 | -13.505 | -15.45408 | -26.65973 | -37.37783 | 64.76864 | 67.25913 | 60.49778 | 93.6256 | 69.26503 | 35.04997 | 23.51417
93 | W86956 | 2017-03-27 16:50 | 57.7701 | 59.7913 | 30 | 50 | 1.4188 | 622.4935 | 17688 | 31 | 239715 | 239897 | 139220 | 139238 | 139378 | 139360 | 220889 | 220897 | 220533 | 220731 | 215392 | 215467 | 215970 | 215988 | 292987 | 292979 | 1293.62 | 48518.043 | 6 | 53.8758 | 53.8758 | 53.8758 | 53.8758 | 53.8758 | 53.8758 | 53.8758 | 1183.3984 | 1102.786 | 1053.5 | 910.4968 | 1042.4125 | 986.9844 | 971.3238 | 956.2526 | 942.1154 | 935.3657 | 927.7794 | 915.6233 | 16 | 24.6 | 32.3422 | 21.9734 | 14.6097 | 10.6832 | 7.767 | 5.5627 | 4.1841 | 3.6004 | 3.6076 | 99 | 132.38 | 148.62 | 197.22 | 206.29 | 273.67 | 282.46 | 375.77 | 396.33 | 526.18 | 530.37 | 699.92 | 629.99 | 826.03 | 51.3 | 43.9 | 27.9581 | 5.181818 | 5.0652 | 5.0652 | -3.4255 | 5.0652 | 6104113 | 2 |  |  | 4.1007 | 7.165 | 8.9114 | 10.3557 | 11.9329 | 17.4557 | 4.23 | 8.024 | 10.166 | 11.468 | 13.36 | 18.95 | 24.9393 | 24.9555 | 24.9465 | 25.0621 | 24.8744 | 24.9868 |  | 13189 | 753 | 7 |  | CC008E | 356 | 1005 | 8 | 2 | 35 | 31.6 | 5.181818 | 1382.95 | 1339.7072 | 1180.4 | 1167.9071 | 1090.5215 | 1039.5428 | 960.9786 | 45.5679 | 46.2207 | 49.0536 | 50.425 | 49.9521 | 76.0343 | 119.5986 | 32.3422 | 21.9734 | 14.6097 | 10.6832 | 7.767 | 5.5627 | 4.1841 | 3.6004 | 0 | 0 | 0 | 0 | 0 | 0.1016 | 0.0254 | 0 | 0 | 0 | 0 | 0 | 0 | 0 | 0.053339 | 0.046856 | 0.040676 | 0.016473 | 0.019567 | 0.026272 | 0.022118 | -8e-06 | -1.4e-05 | -3e-05 | 6e-06 | -6.2e-05 | -0.000515 | 0.000345 | 0.084776 | 0.081136 | 0.078889 | 0.08084 | 0.091309 | 0.107783 | 0.10114 | -0.181465 | -0.179097 | -0.177443 | -0.179692 | -0.186186 | -0.185832 | -0.181062 | -1.400444 | -1.374097 | -1.355463 | -1.380521 | -1.457762 | -1.452571 | -1.399521 | -0.271572 | -0.251146 | -0.240834 | -0.262175 | -0.319511 | -0.356427 | -0.309954 | -0.407737 | -0.379521 | -0.36024 | -0.386844 | -0.460615 | -0.455652 | -0.399873 | 0.427427 | 0.402372 | 0.375295 | 0.346151 | 0.548328 | 0.452859 | 0.408506 | -30 | -30 | -30 | -30 | -10 | 20 | -20 | -1.15046 | -1.136804 | -1.127085 | -1.140009 | -1.177014 | 0 | 0 |  | 1402.08 | 0 |  | 1422.2729 | 0 |  | 742.768 | 0 |  | 742.983 | 0 |  | 1407.16 | 0 |  | 1430.579 | 0 |  | 763.311 | 0 |  | 763.117 | 0 |  | 1417.015 | 0 |  | 1450.746 | 0 |  | 775.231 | 0 |  | 775.43 | 0 |  | 1497.584 | 0 |  | 1502.6639 | 0 |  | 755.066 | 0 |  | 754.89 | 0 |  | 1452.118 | 0 |  | 1453.871 | 0 |  | 704.246 | 0 |  | 704.004 | 0 |  | 1505.356 | 0 |  | 1511.5291 | 0 |  | 741.284 | 0.102 |  | 741.481 | 0.102 |  | 1472.057 | 0 |  | 1479.677 | 0 |  | 778.798 | 0.025 |  | 778.926 | 0.025 | 117.2409692 | 108.6985 | 93.1205756 | 94.41361 | 99.57443 | 112.045 | 97.19338 | 0 | 0 | 0 | 0 | 0 | -18.8805312 | -4.5989748 | -74.68708 | -64.36545 | -55.09415 | -22.74961 | -28.43364781 | -37.41387 | -31.43744 | 0 | 0 | 0 | 0 | 0 | 0 | 0 | 34.5138 | 34.10412 | 33.81255 | 34.20027 | 11.77014 | 0 | 0 | -12.37497 | -11.60814 | -11.81377 | -13.22017 | -15.96025 | -27.10068 | -37.07006 | 64.69272 | 66.82901 | 60.0252 | 92.64410003 | 66.95067 | 28.64996 | 24.0869
93 | W86957 | 2017-03-27 16:51 | 57.8113 | 59.7147 | 22 | 44 | 1.4188 | 532.6575 | 15287 | 31 | 239715 | 239897 | 139220 | 139238 | 139378 | 139360 | 220889 | 220897 | 220533 | 220731 | 215392 | 215467 | 215970 | 215988 | 292987 | 292979 | 1293.62 | 48533.5039 | 6 | 54.2964 | 54.2964 | 54.2964 | 54.2964 | 54.2964 | 54.2964 | 54.2964 | 1174.0234 | 1108.7673 | 1060.1666 | 916.1887 | 1040.4541 | 984.6156 | 968.6454 | 953.408 | 939.3249 | 932.536 | 924.7578 | 912.1694 | 16.2 | 22.6 | 32.1785 | 21.8547 | 14.591 | 10.655 | 7.742 | 5.5462 | 4.1677 | 3.6008 | 3.6056 | 98.87 | 131.69 | 148.5 | 196.05 | 206.5 | 271.95 | 283.11 | 374.7 | 397.21 | 526.32 | 530.68 | 700.57 | 630.04 | 826.94 | 50.6 | 43.8 | 15.1807 | 2.672727 | 2.8209 | 2.8209 | -0.4162 | 2.8209 | 6108733 | 1 |  |  | 3.9379 | 7.155 | 8.7929 | 10.3436 | 11.8657 | 17.6171 | 4.642 | 7.898 | 9.596 | 11.2 | 13.166 | 20.172 | 25.0608 | 24.9522 | 25.0063 | 24.9524 | 24.9672 | 24.8918 |  | 13189 | 753 | 8 |  | CC008E | 356 | 1014 | 8 | 2 | 35 | 27.799999 | 2.672727 | 1388.1215 | 1333.6643 | 1181.4429 | 1168.5714 | 1087.8572 | 1019.1714 | 928.3071 | 55.7871 | 52.2129 | 48.7686 | 45.4964 | 44.7821 | 67.965 | 117.1786 | 32.1785 | 21.8547 | 14.591 | 10.655 | 7.742 | 5.5462 | 4.1677 | 3.6008 | 0 | 0 | 0 | 0 | 0 | 0.1016 | 0.0254 | 0 | 0 | 0 | 0 | 0 | 0 | 0 | 0.056172 | 0.049516 | 0.043158 | 0.018334 | 0.021962 | 0.028299 | 0.023752 | -2.1e-05 | -5e-05 | -0.000112 | -4.8e-05 | -9e-05 | -0.00038 | 0.000441 | 0.0848 | 0.081166 | 0.078912 | 0.080858 | 0.091333 | 0.107786 | 0.101153 | -0.18456 | -0.182084 | -0.180461 | -0.182801 | -0.18943 | -0.189157 | -0.184257 | -1.397615 | -1.370188 | -1.352576 | -1.378134 | -1.456634 | -1.455545 | -1.401781 | -0.276684 | -0.256001 | -0.245381 | -0.266985 | -0.325454 | -0.363204 | -0.315985 | -0.407745 | -0.378955 | -0.360186 | -0.387398 | -0.46093 | -0.455495 | -0.399304 | 0.426775 | 0.401356 | 0.373916 | 0.342946 | 0.542531 | 0.447671 | 0.404664 | -35 | -35 | -35 | -35 | -15 | 10 | -10 | -1.171229 | -1.157294 | -1.147447 | -1.160609 | -1.198646 | 0 | 0 |  | 1402.08 | 0 |  | 1422.2729 | 0 |  | 742.768 | 0 |  | 742.983 | 0 |  | 1407.16 | 0 |  | 1430.579 | 0 |  | 763.311 | 0 |  | 763.117 | 0 |  | 1417.015 | 0 |  | 1450.746 | 0 |  | 775.231 | 0 |  | 775.43 | 0 |  | 1497.584 | 0 |  | 1502.6639 | 0 |  | 755.066 | 0 |  | 754.89 | 0 |  | 1452.118 | 0 |  | 1453.871 | 0 |  | 704.246 | 0 |  | 704.004 | 0 |  | 1505.356 | 0 |  | 1511.5291 | 0 |  | 741.284 | 0.102 |  | 741.481 | 0.102 |  | 1472.057 | 0 |  | 1479.677 | 0 |  | 778.798 | 0.025 |  | 778.926 | 0.025 | 117.7127032 | 108.2482 | 93.23002 | 94.48835 | 99.35726 | 109.8524 | 93.90105 | 0 | 0 | 0 | 0 | 0 | -19.2183512 | -4.6801278 | -78.47748 | -67.77772 | -58.22299 | -25.20056 | -31.8595 | -40.63736 | -33.91329 | 0 | 0 | 0 | 0 | 0 | 0 | 0 | 40.993015 | 40.50529 | 40.160645 | 40.621315 | 17.97969 | 0 | 0 | -15.4354 | -13.36655 | -11.96689 | -12.14686 | -14.57451 | -24.68515986 | -37.02668 | 64.79284 | 67.60921 | 63.20079 | 97.76225 | 70.90294 | 25.31154 | 18.28095
93 | W86958 | 2017-03-27 16:52 | 57.6933 | 59.5751 | 30 | 44 | 1.4188 | 534.8053 | 15350 | 31 | 239715 | 239897 | 139220 | 139238 | 139378 | 139360 | 220889 | 220897 | 220533 | 220731 | 215392 | 215467 | 215970 | 215988 | 292987 | 292979 | 1293.62 | 48548.9648 | 6 | 54.7186 | 54.7186 | 54.7186 | 54.7186 | 54.7186 | 54.7186 | 54.7186 | 1184.5703 | 1107.7415 | 1059.3334 | 911.717 | 1040.6469 | 985.0804 | 969.5613 | 954.364 | 940.0133 | 933.1662 | 925.7311 | 912.935 | 16.2 | 25.6 | 32.2505 | 21.9302 | 14.5541 | 10.6333 | 7.7666 | 5.5802 | 4.147 | 3.6004 | 3.6029 | 98.75 | 130.65 | 149.31 | 195.77 | 207.7 | 271.53 | 283.28 | 371.73 | 396.88 | 521.14 | 530.75 | 701.06 | 630.13 | 826.77 | 49.9 | 44 | 11.9134 | 3.590909 | 3.3357 | 3.3357 | -0.0524 | 3.3357 | 6108733 | 2 |  |  | 3.965 | 7.1514 | 8.9779 | 10.37 | 11.7943 | 17.6657 | 4.642 | 8.004 | 10.004 | 11.472 | 12.912 | 19.918 | 24.9699 | 24.9949 | 25.0272 | 25.0768 | 25.1007 | 24.9078 |  | 13189 | 753 | 9 |  | CC008E | 356 | 1014 | 8 | 2 | 35 | 31.799999 | 3.590909 | 1383.3928 | 1357.5786 | 1187.8214 | 1157.6786 | 1096.6428 | 1082.0358 | 881.8714 | 47.8421 | 46.0479 | 48.7586 | 47.6786 | 46.8321 | 69.4929 | 112.6964 | 32.2505 | 21.9302 | 14.5541 | 10.6333 | 7.7666 | 5.5802 | 4.147 | 3.6004 | 0 | 0 | 0 | 0 | 0 | 0.1016 | 0.0254 | 0 | 0 | 0 | 0 | 0 | 0 | 0 | 0.056791 | 0.050219 | 0.04378 | 0.019011 | 0.022776 | 0.028163 | 0.023651 | -3e-05 | -7.5e-05 | -0.000169 | -8.5e-05 | -0.000105 | -0.00024 | 0.00051 | 0.084802 | 0.081159 | 0.078913 | 0.080863 | 0.091336 | 0.107764 | 0.101208 | -0.184493 | -0.182127 | -0.180426 | -0.182726 | -0.189425 | -0.189332 | -0.184129 | -1.393524 | -1.368209 | -1.349336 | -1.374416 | -1.454752 | -1.457271 | -1.400391 | -0.276834 | -0.255959 | -0.245484 | -0.2672 | -0.325659 | -0.36302 | -0.316913 | -0.407552 | -0.379581 | -0.360151 | -0.386909 | -0.460587 | -0.456525 | -0.396901 | 0.426748 | 0.400862 | 0.373183 | 0.342799 | 0.542654 | 0.447353 | 0.404416 | -40 | -40 | -40 | -40 | -20 | 0 | 0 | -1.17069 | -1.15679 | -1.146957 | -1.160114 | -1.198481 | 0 | 0 |  | 1402.08 | 0 |  | 1422.2729 | 0 |  | 742.768 | 0 |  | 742.983 | 0 |  | 1407.16 | 0 |  | 1430.579 | 0 |  | 763.311 | 0 |  | 763.117 | 0 |  | 1417.015 | 0 |  | 1450.746 | 0 |  | 775.231 | 0 |  | 775.43 | 0 |  | 1497.584 | 0 |  | 1502.6639 | 0 |  | 755.066 | 0 |  | 754.89 | 0 |  | 1452.118 | 0 |  | 1453.871 | 0 |  | 704.246 | 0 |  | 704.004 | 0 |  | 1505.356 | 0 |  | 1511.5291 | 0 |  | 741.284 | 0.102 |  | 741.481 | 0.102 |  | 1472.057 | 0 |  | 1479.677 | 0 |  | 778.798 | 0.025 |  | 778.926 | 0.025 | 117.3145 | 110.1797 | 93.73455 | 93.61336 | 100.163 | 116.6045 | 89.25244 | 0 | 0 | 0 | 0 | 0 | -19.2361312 | -4.6768766 | -79.09782 | -68.60747 | -58.84589 | -26.0122 | -32.98068 | -40.69138 | -33.83485 | 0 | 0 | 0 | 0 | 0 | 0 | 0 | 46.8276 | 46.2716 | 45.87828 | 46.40456 | 23.96962 | 0 | 0 | -13.24432 | -11.78637 | -11.96946 | -12.73972192 | -15.25129 | -25.22731 | -35.71495 | 71.79994 | 76.05748 | 68.79748 | 101.266 | 75.90061 | 31.44968 | 15.02576
93 | W86959 | 2017-03-27 16:53 | 57.5455 | 59.4146 | 32 | 44 | 1.4188 | 531.2944 | 14837 | 31 | 239715 | 239897 | 139220 | 139238 | 139378 | 139360 | 220889 | 220897 | 220533 | 220731 | 215392 | 215467 | 215970 | 215988 | 292987 | 292979 | 1293.62 | 48564.4219 | 6 | 55.138 | 55.138 | 55.138 | 55.138 | 55.138 | 55.138 | 55.138 | 1174.0234 | 1110.661 | 1062.6666 | 911.1202 | 1041.231 | 985.1215 | 969.0787 | 953.61 | 938.9263 | 931.4635 | 923.3533 | 911.0364 | 16 | 28.6 | 32.2629 | 21.938 | 14.5912 | 10.662 | 7.7859 | 5.5999 | 4.2119 | 3.5986 | 3.6033 | 98.92 | 132.18 | 149.14 | 196.6 | 207.35 | 272.52 | 282.27 | 372.74 | 395.07 | 520.95 | 528.5 | 693.69 | 629.95 | 825.85 | 50.3 | 44 | 13.9057 | 4.1 | 4.0868 | 4.0868 | -0.2792 | 4.0868 | 6108733 | 1 |  |  | 3.91 | 7.1357 | 8.9714 | 10.305 | 11.8157 | 17.5914 | 4.238 | 7.726 | 9.884 | 11.45 | 13.236 | 21.128 | 24.9918 | 25.0111 | 25.0199 | 25.0441 | 25.0104 | 24.837 |  | 13189 | 753 | 10 |  | CC008E | 356 | 1014 | 8 | 2 | 35 | 36.200001 | 4.1 | 1415.7142 | 1369.6929 | 1203.1643 | 1169.3429 | 1096.4785 | 1044.4214 | 1011.7786 | 57.6429 | 52.5807 | 53.0714 | 50.6279 | 48.0143 | 66.6314 | 112.5493 | 32.2629 | 21.938 | 14.5912 | 10.662 | 7.7859 | 5.5999 | 4.2119 | 3.5986 | 0 | 0 | 0 | 0 | 0 | 0.1016 | 0.0254 | 0 | 0 | 0 | 0 | 0 | 0 | 0 | 0.057211 | 0.050713 | 0.044233 | 0.019641 | 0.023066 | 0.028177 | 0.023717 | -3.9e-05 | -0.000102 | -0.000231 | -0.000125 | -0.00012 | -0.00055 | 0.000185 | 0.084801 | 0.081158 | 0.078909 | 0.080862 | 0.091335 | 0.107779 | 0.101091 | -0.184501 | -0.182131 | -0.180502 | -0.18273 | -0.189486 | -0.189352 | -0.184678 | -1.389968 | -1.364736 | -1.347636 | -1.370855 | -1.452875 | -1.455649 | -1.404597 | -0.276947 | -0.256081 | -0.245528 | -0.267322 | -0.325798 | -0.363454 | -0.315432 | -0.407775 | -0.379714 | -0.360598 | -0.387071 | -0.460818 | -0.45583 | -0.402 | 0.426668 | 0.401065 | 0.37343 | 0.343636 | 0.544726 | 0.449354 | 0.404464 | -45 | -45 | -45 | -45 | -25 | -10 | 10 | -1.169926 | -1.155963 | -1.146124 | -1.159271 | -1.197946 | 0 | 0 |  | 1402.08 | 0 |  | 1422.2729 | 0 |  | 742.768 | 0 |  | 742.983 | 0 |  | 1407.16 | 0 |  | 1430.579 | 0 |  | 763.311 | 0 |  | 763.117 | 0 |  | 1417.015 | 0 |  | 1450.746 | 0 |  | 775.231 | 0 |  | 775.43 | 0 |  | 1497.584 | 0 |  | 1502.6639 | 0 |  | 755.066 | 0 |  | 754.89 | 0 |  | 1452.118 | 0 |  | 1453.871 | 0 |  | 704.246 | 0 |  | 704.004 | 0 |  | 1505.356 | 0 |  | 1511.5291 | 0 |  | 741.284 | 0.102 |  | 741.481 | 0.102 |  | 1472.057 | 0 |  | 1479.677 | 0 |  | 778.798 | 0.025 |  | 778.926 | 0.025 | 120.054 | 111.1615 | 94.94049 | 94.55541 | 100.1469 | 112.5667 | 102.2817 | 0 | 0 | 0 | 0 | 0 | -19.2381632 | -4.6908212 | -79.46725 | -69.07065 | -59.29868 | -26.75360618 | -33.33766975 | -40.21521 | -33.57268 | 0 | 0 | 0 | 0 | 0 | 0 | 0 | 52.64667 | 52.018335 | 51.57558 | 52.167195 | 29.94865 | 0 | 0 | -15.96403 | -13.46492 | -13.03051 | -13.53395 | -15.64296 | -24.21745 | -35.50165 | 77.26937 | 80.6443 | 74.18688 | 106.435 | 81.11488 | 28.89587 | 28.51656
93 | W86960 | 2017-03-27 16:54 | 57.6236 | 59.3692 | 23 | 44 | 1.4188 | 532.1469 | 15277 | 31 | 239715 | 239897 | 139220 | 139238 | 139378 | 139360 | 220889 | 220897 | 220533 | 220731 | 215392 | 215467 | 215970 | 215988 | 292987 | 292979 | 1293.62 | 48564.4219 | 6 | 55.5581 | 55.5581 | 55.5581 | 55.5581 | 55.5581 | 55.5581 | 55.5581 | 1181.0547 | 1105.9777 | 1057.5 | 912.1772 | 1043.8613 | 987.5972 | 971.4304 | 955.885 | 941.2262 | 933.7863 | 925.8437 | 913.0652 | 16 | 25.6 | 32.2111 | 21.6794 | 14.4645 | 10.5912 | 7.7433 | 5.5752 | 4.1884 | 3.5964 | 3.6048 | 99.29 | 130.91 | 149.79 | 195.4 | 208.11 | 270.45 | 283.71 | 369.8 | 397.12 | 517.43 | 531 | 690.51 | 629.96 | 819.95 | 49.9 | 44.2 | 14.8193 | 3 | 2.9793 | 2.9793 | 0.2979 | 2.9793 | 6108733 | 2 |  |  | 3.9786 | 7.14 | 8.9664 | 10.4529 | 11.9679 | 17.5743 | 4.386 | 7.926 | 9.86 | 11.59 | 13.56 | 18.318 | 25.0003 | 24.9764 | 24.996 | 25.0203 | 25.0336 | 24.9209 |  | 13189 | 753 | 11 |  | CC008E | 356 | 1014 | 8 | 2 | 35 | 37.599998 | 3 | 1414.8429 | 1351.4714 | 1183.6929 | 1155.4714 | 1090.0072 | 1054.1929 | 968.4429 | 52.5464 | 51.8721 | 53.0007 | 49.5571 | 46.3036 | 66.7007 | 110.8571 | 32.2111 | 21.6794 | 14.4645 | 10.5912 | 7.7433 | 5.5752 | 4.1884 | 3.5964 | 0 | 0 | 0 | 0 | 0 | 0.1016 | 0.0254 | 0 | 0 | 0 | 0 | 0 | 0 | 0 | 0.058557 | 0.051992 | 0.045378 | 0.020073 | 0.023111 | 0.02853 | 0.024003 | -3.9e-05 | -0.000103 | -0.000231 | -0.000126 | -0.000121 | -0.001808 | -0.000758 | 0.084799 | 0.081165 | 0.078915 | 0.080865 | 0.091339 | 0.107774 | 0.10114 | -0.184542 | -0.182081 | -0.180478 | -0.182735 | -0.189485 | -0.189315 | -0.184435 | -1.390124 | -1.363408 | -1.34711 | -1.370631 | -1.452566 | -1.452839 | -1.399827 | -0.27695 | -0.256255 | -0.245689 | -0.267419 | -0.325938 | -0.363445 | -0.316157 | -0.407953 | -0.379116 | -0.360051 | -0.386825 | -0.460436 | -0.456037 | -0.399874 | 0.426394 | 0.400675 | 0.373076 | 0.34257 | 0.542766 | 0.447949 | 0.404597 | -45 | -45 | -45 | -45 | -25 | -20 | 20 | -1.169994 | -1.156 | -1.146206 | -1.159357 | -1.198055 | 0 | 0 |  | 1402.08 | 0 |  | 1422.2729 | 0 |  | 742.768 | 0 |  | 742.983 | 0 |  | 1407.16 | 0 |  | 1430.579 | 0 |  | 763.311 | 0 |  | 763.117 | 0 |  | 1417.015 | 0 |  | 1450.746 | 0 |  | 775.231 | 0 |  | 775.43 | 0 |  | 1497.584 | 0 |  | 1502.6639 | 0 |  | 755.066 | 0 |  | 754.89 | 0 |  | 1452.118 | 0 |  | 1453.871 | 0 |  | 704.246 | 0 |  | 704.004 | 0 |  | 1505.356 | 0 |  | 1511.5291 | 0 |  | 741.284 | 0.102 |  | 741.481 | 0.102 |  | 1472.057 | 0 |  | 1479.677 | 0 |  | 778.798 | 0.025 |  | 778.926 | 0.025 | 119.9773 | 109.6922 | 93.41113 | 93.43719 | 99.56017 | 113.6146 | 97.94831 | 0 | 0 | 0 | 0 | 0 | -19.234404 | -4.684649 | -81.34728 | -70.74588 | -60.81797517 | -27.33998 | -33.39449234 | -38.82276 | -32.53898 | 0 | 0 | 0 | 0 | 0 | 0 | 0 | 52.64973 | 52.02 | 51.57927 | 52.171065 | 29.951375 | 0 | 0 | -14.55272548 | -13.29248 | -13.02169 | -13.25251 | -15.0921 | -24.24204 | -35.04825 | 76.72699 | 77.67381 | 71.15073 | 105.0158 | 81.02495 | 31.31538 | 25.67644
93 | W86961 | 2017-03-27 16:56 | 57.1081 | 58.9643 | 55 | 44 | 1.4188 | 533.7986 | 15323 | 32 | 239715 | 239897 | 139220 | 139238 | 139378 | 139360 | 220889 | 220897 | 220533 | 220731 | 215392 | 215467 | 215970 | 215988 | 292987 | 292979 | 1293.62 | 48595.2773 | 6 | 55.9796 | 55.9796 | 55.9796 | 55.9796 | 55.9796 | 55.9796 | 55.9796 | 1171.6797 | 1110.3549 | 1063.1666 | 913.5126 | 1040.7646 | 985.0534 | 969.3909 | 954.0986 | 939.6465 | 932.5989 | 925.0019 | 912.2698 | 16 | 26.6 | 32.2752 | 21.8039 | 14.4552 | 10.5485 | 7.7217 | 5.5369 | 4.1444 | 3.6012 | 3.6064 | 99.11 | 132.11 | 149.91 | 197.84 | 208.59 | 274.63 | 284.28 | 375.35 | 398.27 | 525.84 | 531.04 | 703.37 | 629.93 | 826.92 | 49.9 | 44.1 | 11.3253 | 3.181818 | 2.9 | 2.9 | -0.6556 | 2.9 | 6108733 | 1 |  |  | 3.9507 | 7.1857 | 9.0036 | 10.4614 | 12.1221 | 17.8271 | 4.768 | 8.076 | 9.638 | 11.55 | 12.716 | 20.434 | 24.9564 | 24.9254 | 24.9871 | 25.1194 | 24.9818 | 24.9366 |  | 13189 | 753 | 12 |  | CC008E | 356 | 1014 | 8 | 2 | 35 | 37.599998 | 3.181818 | 1420.7428 | 1376.3715 | 1189.0857 | 1152.8643 | 1089.3857 | 1048.05 | 891.85 | 69.5236 | 65.7936 | 65.6229 | 62.6507 | 48.345 | 66.2586 | 113.7521 | 32.2752 | 21.8039 | 14.4552 | 10.5485 | 7.7217 | 5.5369 | 4.1444 | 3.6012 | 0 | 0 | 0 | 0 | 0 | 0.1016 | 0.0254 | 0 | 0 | 0 | 0 | 0 | 0 | 0 | 0.058764 | 0.052433 | 0.046032 | 0.020729 | 0.023145 | 0.028177 | 0.023782 | -4e-05 | -0.000103 | -0.000232 | -0.000126 | -0.000122 | -0.004766 | -0.002486 | 0.0848 | 0.081158 | 0.078912 | 0.080872 | 0.091339 | 0.107771 | 0.101189 | -0.184386 | -0.181961 | -0.180328 | -0.182485 | -0.189303 | -0.189024 | -0.183947 | -1.390769 | -1.363882 | -1.347251 | -1.369194 | -1.452456 | -1.448017 | -1.393145 | -0.276718 | -0.255893 | -0.245419 | -0.267323 | -0.325655 | -0.363033 | -0.316556 | -0.40779 | -0.379623 | -0.360195 | -0.386113 | -0.460296 | -0.456223 | -0.397743 | 0.426465 | 0.400562 | 0.372838 | 0.342242 | 0.541739 | 0.448008 | 0.404738 | -45 | -45 | -45 | -45 | -25 | -30 | 30 | -1.169959 | -1.15602 | -1.146242 | -1.159395 | -1.198102 | 0 | 0 |  | 1402.08 | 0 |  | 1422.2729 | 0 |  | 742.768 | 0 |  | 742.983 | 0 |  | 1407.16 | 0 |  | 1430.579 | 0 |  | 763.311 | 0 |  | 763.117 | 0 |  | 1417.015 | 0 |  | 1450.746 | 0 |  | 775.231 | 0 |  | 775.43 | 0 |  | 1497.584 | 0 |  | 1502.6639 | 0 |  | 755.066 | 0 |  | 754.89 | 0 |  | 1452.118 | 0 |  | 1453.871 | 0 |  | 704.246 | 0 |  | 704.004 | 0 |  | 1505.356 | 0 |  | 1511.5291 | 0 |  | 741.284 | 0.102 |  | 741.481 | 0.102 |  | 1472.057 | 0 |  | 1479.677 | 0 |  | 778.798 | 0.025 |  | 778.926 | 0.025 | 120.479 | 111.7036 | 93.83313 | 93.23444 | 99.5034 | 112.9494 | 90.24540965 | 0 | 0 | 0 | 0 | 0 | -19.2048384 | -4.6722538 | -81.67152 | -71.37194506 | -61.7040958 | -28.2095 | -33.43989 | -33.89953 | -29.66841592 | 0 | 0 | 0 | 0 | 0 | 0 | 0 | 52.648155 | 52.0209 | 51.58089 | 52.172775 | 29.95255 | 0 | 0 | -19.23843 | -16.83612 | -16.10511 | -16.74797 | -15.74379 | -24.05406 | -36.00891 | 72.21719 | 75.51639 | 67.60482 | 100.4497 | 80.27226 | 35.79097 | 19.89583
93 | W86962 | 2017-03-27 16:57 | 57.1406 | 58.9118 | 26 | 44 | 1.4188 | 530.2811 | 15221 | 32 | 239715 | 239897 | 139220 | 139238 | 139378 | 139360 | 220889 | 220897 | 220533 | 220731 | 215392 | 215467 | 215970 | 215988 | 292987 | 292979 | 1293.62 | 48613.3359 | 6 | 56.3982 | 56.3982 | 56.3982 | 56.3982 | 56.3982 | 56.3982 | 56.3982 | 1182.2266 | 1107.8605 | 1060.1666 | 912.9431 | 1041.6343 | 985.7057 | 969.8069 | 954.4498 | 940.2349 | 933.23 | 925.4999 | 912.7559 | 16 | 26.8 | 32.2606 | 21.8294 | 14.5327 | 10.6349 | 7.7264 | 5.5487 | 4.1566 | 3.6008 | 3.6034 | 98.9 | 131.68 | 149.17 | 196.71 | 207.48 | 272.44 | 284.09 | 374.4 | 398.23 | 524.73 | 530.63 | 701.39 | 629.99 | 826.72 | 49.3 | 44.3 | 12.4697 | 3.590909 | 3.3906 | 3.3906 | -0.9658 | 3.3906 | 6108733 | 2 |  |  | 3.9807 | 7.1393 | 8.7621 | 10.3857 | 11.9529 | 17.5107 | 3.986 | 7.962 | 9.68 | 11.618 | 13.546 | 19.57 | 24.9599 | 24.9614 | 25.0353 | 24.9249 | 24.9401 | 24.9454 |  | 13189 | 753 | 13 |  | CC008E | 356 | 1014 | 8 | 2 | 35 | 38.400002 | 3.590909 | 1401.1428 | 1356.0786 | 1184.2 | 1175.85 | 1087.5 | 1065.5286 | 914.65 | 85.7957 | 89.5436 | 94.06 | 81.5757 | 53.7164 | 67.1214 | 114.9036 | 32.2606 | 21.8294 | 14.5327 | 10.6349 | 7.7264 | 5.5487 | 4.1566 | 3.6008 | 0 | 0 | 0 | 0 | 0 | 0.1016 | 0.0254 | 0 | 0 | 0 | 0 | 0 | 0 | 0 | 0.059427 | 0.053033 | 0.046594 | 0.021107 | 0.023205 | 0.028198 | 0.023841 | -4e-05 | -0.000104 | -0.000232 | -0.000126 | -0.000123 | -0.008671 | -0.005047 | 0.084799 | 0.081161 | 0.078914 | 0.080858 | 0.091337 | 0.107765 | 0.101171 | -0.184342 | -0.181916 | -0.180294 | -0.182569 | -0.189295 | -0.188836 | -0.18382 | -1.389992 | -1.363626 | -1.347117 | -1.370308 | -1.452608 | -1.441276 | -1.387393 | -0.276682 | -0.255923 | -0.24542 | -0.267009 | -0.325571 | -0.362901 | -0.316249 | -0.4078 | -0.379347 | -0.360055 | -0.387339 | -0.460484 | -0.456501 | -0.398542 | 0.426545 | 0.40097 | 0.37346 | 0.342105 | 0.541588 | 0.448043 | 0.404486 | -45 | -45 | -45 | -45 | -25 | -40 | 40 | -1.169808 | -1.155881 | -1.146035 | -1.159179 | -1.197856 | 0 | 0 |  | 1402.08 | 0 |  | 1422.2729 | 0 |  | 742.768 | 0 |  | 742.983 | 0 |  | 1407.16 | 0 |  | 1430.579 | 0 |  | 763.311 | 0 |  | 763.117 | 0 |  | 1417.015 | 0 |  | 1450.746 | 0 |  | 775.231 | 0 |  | 775.43 | 0 |  | 1497.584 | 0 |  | 1502.6639 | 0 |  | 755.066 | 0 |  | 754.89 | 0 |  | 1452.118 | 0 |  | 1453.871 | 0 |  | 704.246 | 0 |  | 704.004 | 0 |  | 1505.356 | 0 |  | 1511.5291 | 0 |  | 741.284 | 0.102 |  | 741.481 | 0.102 |  | 1472.057 | 0 |  | 1479.677 | 0 |  | 778.798 | 0.025 |  | 778.926 | 0.025 | 118.8155 | 110.0607 | 93.4499588 | 95.0768793 | 99.3289875 | 114.8267 | 92.53605515 | 0 | 0 | 0 | 0 | 0 | -19.1857376 | -4.669028 | -82.54745 | -72.17536 | -62.45504 | -28.75043 | -33.5291 | -28.1438 | -26.07466 | 0 | 0 | 0 | 0 | 0 | 0 | 0 | 52.64136 | 52.014645 | 51.571575 | 52.163055 | 29.9464 | 0 | 0 | -23.73813 | -22.91627 | -23.0842052 | -21.78145 | -17.4885 | -24.35842 | -36.33815 | 65.17129 | 66.98371 | 59.48229 | 96.70806 | 78.25779 | 43.13873 | 25.45421
93 | W86963 | 2017-03-27 16:59 | 57.2056 | 58.9981 | 32 | 51 | 1.4188 | 625.2222 | 17760 | 32 | 239715 | 239897 | 139220 | 139238 | 139378 | 139360 | 220889 | 220897 | 220533 | 220731 | 215392 | 215467 | 215970 | 215988 | 292987 | 292979 | 1293.62 | 48631.3984 | 6 | 56.8918 | 56.8918 | 56.8918 | 56.8918 | 56.8918 | 56.8918 | 56.8918 | 1170.5078 | 1099.6688 | 1051.6666 | 912.2658 | 1042.1454 | 986.2242 | 970.7137 | 955.5948 | 941.2946 | 934.5969 | 926.9683 | 914.7385 | 16 | 22.6 | 32.1763 | 21.8471 | 14.5294 | 10.6252 | 7.7661 | 5.5709 | 4.1733 | 3.5979 | 3.603 | 98.96 | 132.65 | 149.21 | 197.61 | 207.75 | 273.81 | 283.52 | 374.29 | 398.58 | 523.91 | 530.84 | 699.43 | 629.99 | 826.93 | 49.7 | 44.2 | 27.7083 | 3.036364 | 3.1184 | 3.1184 | 0.1646 | 3.1184 | 6109515 | 1 |  |  | 3.9771 | 7.0964 | 8.9636 | 10.2957 | 12.0193 | 17.3521 | 4.334 | 7.686 | 9.806 | 11.218 | 13.81 | 18.752 | 25.0214 | 25.0641 | 24.9921 | 25.1665 | 25.0634 | 25.0619 |  | 13189 | 753 | 14 |  | CC008E | 356 | 1005 | 8 | 2 | 35 | 36.200001 | 3.036364 | 1393.95 | 1352.7715 | 1178.4357 | 1149.7643 | 1086.3357 | 1052 | 952.1357 | 94.9621 | 90.5807 | 91.8714 | 93.9243 | 59.4943 | 72.5479 | 114.5443 | 32.1763 | 21.8471 | 14.5294 | 10.6252 | 7.7661 | 5.5709 | 4.1733 | 3.5979 | 0 | 0 | 0 | 0 | 0 | 0.1016 | 0.0254 | 0 | 0 | 0 | 0 | 0 | 0 | 0 | 0.057825 | 0.051401 | 0.045129 | 0.020175 | 0.021868 | 0.026635 | 0.022465 | -3.1e-05 | -7.8e-05 | -0.000174 | -8.8e-05 | -0.000107 | -0.003156 | -0.001462 | 0.084775 | 0.081133 | 0.078887 | 0.080843 | 0.091311 | 0.107775 | 0.101152 | -0.181215 | -0.178868 | -0.177271 | -0.179409 | -0.186095 | -0.185781 | -0.180952 | -1.39009 | -1.364126 | -1.347586 | -1.369717 | -1.453132 | -1.447935 | -1.394804 | -0.271625 | -0.25115 | -0.240848 | -0.262299 | -0.319629 | -0.356403 | -0.310202 | -0.407851 | -0.379828 | -0.360486 | -0.386625 | -0.460499 | -0.456055 | -0.39938 | 0.427339 | 0.401861 | 0.374411 | 0.34513 | 0.545815 | 0.451987 | 0.408125 | -45 | -45 | -45 | -45 | -25 | -30 | 30 | -1.14849 | -1.134885 | -1.125183 | -1.138074 | -1.17603 | 0 | 0 |  | 1402.08 | 0 |  | 1422.2729 | 0 |  | 742.768 | 0 |  | 742.983 | 0 |  | 1407.16 | 0 |  | 1430.579 | 0 |  | 763.311 | 0 |  | 763.117 | 0 |  | 1417.015 | 0 |  | 1450.746 | 0 |  | 775.231 | 0 |  | 775.43 | 0 |  | 1497.584 | 0 |  | 1502.6639 | 0 |  | 755.066 | 0 |  | 754.89 | 0 |  | 1452.118 | 0 |  | 1453.871 | 0 |  | 704.246 | 0 |  | 704.004 | 0 |  | 1505.356 | 0 |  | 1511.5291 | 0 |  | 741.284 | 0.102 |  | 741.481 | 0.102 |  | 1472.057 | 0 |  | 1479.677 | 0 |  | 778.798 | 0.025 |  | 778.926 | 0.025 | 118.1721 | 109.7544 | 92.96326 | 92.9504 | 99.1944 | 113.3793 | 96.31043 | 0 | 0 | 0 | 0 | 0 | -18.8753496 | -4.5961808 | -80.33886146 | -70.01104 | -60.58072863 | -27.51351 | -31.62161 | -33.99607 | -29.29507 | 0 | 0 | 0 | 0 | 0 | 0 | 0 | 51.68205 | 51.069825 | 50.633235 | 51.21333 | 29.40075 | 0 | 0 | -25.79408 | -22.74934 | -22.12704 | -24.63625 | -19.0161 | -25.85629 | -35.53187 | 63.72122 | 68.06385 | 60.88872 | 92.01397 | 77.95744 | 34.6516 | 26.88731
93 | W86964 | 2017-03-27 17:00 | 57.3991 | 59.1752 | 26 | 51 | 1.4188 | 626.9791 | 17819 | 32 | 239715 | 239897 | 139220 | 139238 | 139378 | 139360 | 220889 | 220897 | 220533 | 220731 | 215392 | 215467 | 215970 | 215988 | 292987 | 292979 | 1293.62 | 48649.4609 | 6 | 57.3868 | 57.3868 | 57.3868 | 57.3868 | 57.3868 | 57.3868 | 57.3868 | 1161.1328 | 1088.7499 | 1040.3334 | 912.2579 | 1050.606 | 994.4999 | 978.7373 | 963.4088 | 949.137 | 942.2336 | 934.1352 | 921.7393 | 16 | 17.4 | 32.4989 | 21.9989 | 14.6235 | 10.6933 | 7.7766 | 5.5607 | 4.1815 | 3.6004 | 3.607 | 98.94 | 132.17 | 148.84 | 197.01 | 207.03 | 273.45 | 283.39 | 375.58 | 398.24 | 526.18 | 531.37 | 700.27 | 630.01 | 827.01 | 50.8 | 44.3 | 27.5754 | 2.254545 | 2.2693 | 2.2693 | -0.54 | 2.2693 | 6109120 | 2 |  |  | 4.0329 | 7.0007 | 8.6793 | 10.1093 | 11.8293 | 17.5579 | 4.456 | 7.85 | 9.594 | 11.282 | 14.262 | 20.242 | 24.9049 | 25.0403 | 24.9759 | 25.0654 | 25.0374 | 25.0806 |  | 13189 | 753 | 15 |  | CC008E | 356 | 1005 | 8 | 2 | 35 | 35.799999 | 2.254545 | 1392.6 | 1356.9214 | 1179.5643 | 1160.5286 | 1081.5643 | 1038.95 | 961.7643 | 93.005 | 91.935 | 93.6643 | 95.6479 | 62.5629 | 78.5636 | 113.94 | 32.4989 | 21.9989 | 14.6235 | 10.6933 | 7.7766 | 5.5607 | 4.1815 | 3.6004 | 0 | 0 | 0 | 0 | 0 | 0.1016 | 0.0254 | 0 | 0 | 0 | 0 | 0 | 0 | 0 | 0.058626 | 0.052158 | 0.045835 | 0.020649 | 0.022034 | 0.026859 | 0.022676 | -3.1e-05 | -7.9e-05 | -0.000174 | -8.8e-05 | -0.000107 | -0.000779 | -0.000142 | 0.08478 | 0.081139 | 0.078892 | 0.080844 | 0.091318 | 0.107805 | 0.101169 | -0.181145 | -0.178791 | -0.177202 | -0.179369 | -0.186013 | -0.185772 | -0.180979 | -1.389631 | -1.363597 | -1.347145 | -1.369588 | -1.45254 | -1.451685 | -1.398666 | -0.271695 | -0.251233 | -0.24091 | -0.262287 | -0.319744 | -0.356783 | -0.310402 | -0.407329 | -0.379258 | -0.360026 | -0.386483 | -0.459765 | -0.454661 | -0.39861 | 0.427417 | 0.402138 | 0.374878 | 0.34541 | 0.546448 | 0.452065 | 0.408475 | -45 | -45 | -45 | -45 | -25 | -20 | 20 | -1.148239 | -1.134639 | -1.124812 | -1.137681 | -1.175574 | 0 | 0 |  | 1402.08 | 0 |  | 1422.2729 | 0 |  | 742.768 | 0 |  | 742.983 | 0 |  | 1407.16 | 0 |  | 1430.579 | 0 |  | 763.311 | 0 |  | 763.117 | 0 |  | 1417.015 | 0 |  | 1450.746 | 0 |  | 775.231 | 0 |  | 775.43 | 0 |  | 1497.584 | 0 |  | 1502.6639 | 0 |  | 755.066 | 0 |  | 754.89 | 0 |  | 1452.118 | 0 |  | 1453.871 | 0 |  | 704.246 | 0 |  | 704.004 | 0 |  | 1505.356 | 0 |  | 1511.5291 | 0 |  | 741.284 | 0.102 |  | 741.481 | 0.102 |  | 1472.057 | 0 |  | 1479.677 | 0 |  | 778.798 | 0.025 |  | 778.926 | 0.025 | 118.064628 | 110.0992 | 93.05819 | 93.82177 | 98.76629 | 112.004 | 97.30073 | 0 | 0 | 0 | 0 | 0 | -18.8744352 | -4.5968666 | -81.42543 | -71.01477 | -61.51199 | -28.1601 | -31.84984458 | -37.8599448 | -31.51754 | 0 | 0 | 0 | 0 | 0 | 0 | 0 | 51.670755 | 51.058755 | 50.61654 | 51.195645 | 29.38935 | 0 | 0 | -25.26899 | -23.09711 | -22.56467 | -25.0872 | -20.00411 | -28.03016 | -35.36720388 | 63.04096108 | 67.04613 | 59.59807 | 91.77012 | 76.30168 | 27.23947 | 25.81912
93 | W86965 | 2017-03-27 17:01 | 57.4343 | 59.2476 | 32 | 51 | 1.4188 | 626.1349 | 17791 | 32 | 239715 | 239897 | 139220 | 139238 | 139378 | 139360 | 220889 | 220897 | 220533 | 220731 | 215392 | 215467 | 215970 | 215988 | 292987 | 292979 | 1293.62 | 48667.5234 | 6 | 57.8811 | 57.8811 | 57.8811 | 57.8811 | 57.8811 | 57.8811 | 57.8811 | 1165.8203 | 1097.6201 | 1048.6666 | 910.5157 | 1044.1018 | 988.1378 | 972.2468 | 956.7249 | 942.1922 | 935.1791 | 927.4159 | 914.5833 | 16 | 21.6 | 32.4976 | 22.0795 | 14.7008 | 10.7456 | 7.8188 | 5.5709 | 4.1567 | 3.6011 | 3.6093 | 98.39 | 131.38 | 147.94 | 196.27 | 205.28 | 272.11 | 280.44 | 373.51 | 395.67 | 524.55 | 530.95 | 702.53 | 629.95 | 826.88 | 50.2 | 43.9 | 28.125 | 3.072727 | 2.849 | 2.849 | -0.1629 | 2.849 | 6109515 | 1 |  |  | 3.9807 | 7.065 | 8.7643 | 10.1564 | 11.7914 | 17.4857 | 4.002 | 7.798 | 9.592 | 10.968 | 13.02 | 20.188 | 24.8929 | 24.9495 | 24.9771 | 25.1224 | 24.8679 | 24.9121 |  | 13189 | 753 | 16 |  | CC008E | 356 | 1005 | 8 | 2 | 35 | 33.599998 | 3.072727 | 1388.3928 | 1354.6714 | 1178.8429 | 1162.5929 | 1088.2572 | 1057.9928 | 913.4786 | 85.3714 | 82.6693 | 80.7043 | 83.0264 | 55.2207 | 70.6093 | 112.7993 | 32.4976 | 22.0795 | 14.7008 | 10.7456 | 7.8188 | 5.5709 | 4.1567 | 3.6011 | 0 | 0 | 0 | 0 | 0 | 0.1016 | 0.0254 | 0 | 0 | 0 | 0 | 0 | 0 | 0 | 0.05942 | 0.052823 | 0.04651 | 0.021171 | 0.022256 | 0.027754 | 0.023399 | -3.2e-05 | -7.9e-05 | -0.000175 | -8.8e-05 | -0.000108 | -0.000186 | 0.00057 | 0.084776 | 0.081134 | 0.078888 | 0.08084 | 0.091308 | 0.107767 | 0.101178 | -0.181085 | -0.178744 | -0.177142 | -0.179311 | -0.185993 | -0.185906 | -0.180929 | -1.389914 | -1.364006 | -1.347394 | -1.36988 | -1.453293 | -1.456238 | -1.400958 | -0.271486 | -0.251009 | -0.240731 | -0.262082 | -0.319368 | -0.356052 | -0.310379 | -0.407648 | -0.379697 | -0.360284 | -0.386802 | -0.460696 | -0.456407 | -0.398202 | 0.427648 | 0.402704 | 0.375866 | 0.347715 | 0.548945 | 0.45252 | 0.408674 | -45 | -45 | -45 | -45 | -25 | -10 | 10 | -1.148264 | -1.134713 | -1.124922 | -1.137776 | -1.175686 | 0 | 0 |  | 1402.08 | 0 |  | 1422.2729 | 0 |  | 742.768 | 0 |  | 742.983 | 0 |  | 1407.16 | 0 |  | 1430.579 | 0 |  | 763.311 | 0 |  | 763.117 | 0 |  | 1417.015 | 0 |  | 1450.746 | 0 |  | 775.231 | 0 |  | 775.43 | 0 |  | 1497.584 | 0 |  | 1502.6639 | 0 |  | 755.066 | 0 |  | 754.89 | 0 |  | 1452.118 | 0 |  | 1453.871 | 0 |  | 704.246 | 0 |  | 704.004 | 0 |  | 1505.356 | 0 |  | 1511.5291 | 0 |  | 741.284 | 0.102 |  | 741.481 | 0.102 |  | 1472.057 | 0 |  | 1479.677 | 0 |  | 778.798 | 0.025 |  | 778.926 | 0.025 | 117.7024 | 109.9099 | 92.99656 | 93.98401 | 99.36659 | 114.0167 | 92.42394 | 0 | 0 | 0 | 0 | 0 | -18.8880496 | -4.5955966 | -82.54421 | -71.94313 | -62.43150099 | -28.88118004 | -32.18753 | -40.14557 | -33.57956 | 0 | 0 | 0 | 0 | 0 | 0 | 0 | 51.67188 | 51.062085 | 50.62149 | 51.19992 | 29.39215 | 0 | 0 | -23.17714 | -20.75074 | -19.42803 | -21.75972 | -17.63572 | -25.14058 | -35.01053 | 63.65292 | 68.27812 | 61.75852 | 94.54303 | 78.93548 | 29.84250881 | 19.23824
93 | W86966 | 2017-03-27 17:02 | 57.6817 | 59.4278 | 21 | 50 | 1.4188 | 624.8507 | 17758 | 32 | 239715 | 239897 | 139220 | 139238 | 139378 | 139360 | 220889 | 220897 | 220533 | 220731 | 215392 | 215467 | 215970 | 215988 | 292987 | 292979 | 1293.62 | 48685.6602 | 6 | 58.3744 | 58.3744 | 58.3744 | 58.3744 | 58.3744 | 58.3744 | 58.3744 | 1164.6484 | 1090.4242 | 1038.6666 | 910.1384 | 1047.9983 | 991.9689 | 976.1019 | 960.8727 | 946.7379 | 940.0072 | 932.1553 | 919.7823 | 16 | 17.8 | 32.3932 | 21.9926 | 14.6717 | 10.7256 | 7.8053 | 5.5691 | 4.1772 | 3.6041 | 3.6047 | 98.77 | 131.98 | 148.19 | 196.15 | 205.52 | 272.56 | 281.71 | 373.46 | 396.6 | 525.25 | 530.69 | 701.39 | 630.15 | 826.98 | 50 | 44.2 | 27.9749 | 3.490909 | 2.9526 | 2.9526 | -0.2013 | 2.9526 | 6109515 | 2 |  |  | 4.0321 | 6.9929 | 8.6936 | 10.0986 | 11.8064 | 17.345 | 4.676 | 7.698 | 9.388 | 10.45 | 13.17 | 19.324 | 24.8868 | 25.0299 | 25.0459 | 25.0267 | 24.9491 | 24.9552 |  | 13189 | 753 | 17 |  | CC008E | 356 | 1005 | 8 | 2 | 35 | 33.599998 | 3.490909 | 1382.0643 | 1343.7 | 1177.5215 | 1156.9785 | 1089.0857 | 1048.3 | 950.95 | 61.8114 | 57.5179 | 57.2579 | 65.0957 | 55.1679 | 75.3071 | 112.5686 | 32.3932 | 21.9926 | 14.6717 | 10.7256 | 7.8053 | 5.5691 | 4.1772 | 3.6041 | 0 | 0 | 0 | 0 | 0 | 0.1016 | 0.0254 | 0 | 0 | 0 | 0 | 0 | 0 | 0 | 0.06022 | 0.053563 | 0.047179 | 0.021603 | 0.022479 | 0.02849 | 0.023963 | -3.2e-05 | -7.9e-05 | -0.000176 | -8.8e-05 | -0.000108 | 1.4e-05 | 0.000733 | 0.084779 | 0.081139 | 0.07889 | 0.080838 | 0.09131 | 0.107791 | 0.101169 | -0.181102 | -0.178765 | -0.177164 | -0.179373 | -0.186022 | -0.185882 | -0.181026 | -1.389686 | -1.364352 | -1.347234 | -1.37015 | -1.453183 | -1.456253 | -1.402149 | -0.271604 | -0.251166 | -0.240821 | -0.262074 | -0.319471 | -0.356476 | -0.310308 | -0.407392 | -0.379241 | -0.360118 | -0.3871 | -0.460561 | -0.455307 | -0.398626 | 0.427476 | 0.40252 | 0.375475 | 0.346638 | 0.547754 | 0.452147 | 0.408278 | -45 | -45 | -45 | -45 | -25 | 0 | 0 | -1.148204 | -1.13465 | -1.124823 | -1.137612 | -1.175504 | 0 | 0 |  | 1402.08 | 0 |  | 1422.2729 | 0 |  | 742.768 | 0 |  | 742.983 | 0 |  | 1407.16 | 0 |  | 1430.579 | 0 |  | 763.311 | 0 |  | 763.117 | 0 |  | 1417.015 | 0 |  | 1450.746 | 0 |  | 775.231 | 0 |  | 775.43 | 0 |  | 1497.584 | 0 |  | 1502.6639 | 0 |  | 755.066 | 0 |  | 754.89 | 0 |  | 1452.118 | 0 |  | 1453.871 | 0 |  | 704.246 | 0 |  | 704.004 | 0 |  | 1505.356 | 0 |  | 1511.5291 | 0 |  | 741.284 | 0.102 |  | 741.481 | 0.102 |  | 1472.057 | 0 |  | 1479.677 | 0 |  | 778.798 | 0.025 |  | 778.926 | 0.025 | 117.17 | 109.0264743 | 92.89467 | 93.52783 | 99.44442 | 112.9973053 | 96.20666055 | 0 | 0 | 0 | 0 | 0 | -18.8856112 | -4.5980604 | -83.64242 | -72.971 | -63.32404 | -29.47877725 | -32.50916 | -41.50904 | -34.62747 | 0 | 0 | 0 | 0 | 0 | 0 | 0 | 51.66918 | 51.05925 | 50.617035 | 51.19254 | 29.3876 | 0 | 0 | -16.78822 | -14.44654 | -13.7889 | -17.05989 | -17.62454 | -26.84517 | -34.93094 | 68.40856 | 72.66818 | 66.39876 | 98.1817 | 78.69831 | 25.75748 | 22.05019
93 | W86967 | 2017-03-27 17:04 | 57.7093 | 59.4784 | 31 | 51 | 1.4188 | 626.1847 | 17792 | 32 | 239715 | 239897 | 139220 | 139238 | 139378 | 139360 | 220889 | 220897 | 220533 | 220731 | 215392 | 215467 | 215970 | 215988 | 292987 | 292979 | 1293.62 | 48703.7188 | 6 | 58.8688 | 58.8688 | 58.8688 | 58.8688 | 58.8688 | 58.8688 | 58.8688 | 1171.6797 | 1101.7877 | 1054.1666 | 912.4465 | 1039.5707 | 984.1641 | 968.5797 | 953.6988 | 939.4581 | 932.9035 | 925.3644 | 913.3306 | 16 | 22.8 | 32.301 | 21.9617 | 14.625 | 10.6939 | 7.8123 | 5.5829 | 4.1873 | 3.5995 | 3.6035 | 98.69 | 132.43 | 148.29 | 197.36 | 205.82 | 273.55 | 280.55 | 373.96 | 394.97 | 524.45 | 530.22 | 698.24 | 630.06 | 826.94 | 50.4 | 43.7 | 27.6795 | 3.036363 | 2.7859 | 2.7859 | -0.4648 | 2.7859 | 6109515 | 1 |  |  | 4.0686 | 7.1393 | 8.89 | 10.2729 | 11.7071 | 17.6807 | 4.332 | 7.676 | 9.894 | 11.21 | 13.494 | 20.79 | 24.9793 | 25.0053 | 24.9678 | 25.07 | 24.8526 | 24.9317 |  | 13189 | 753 | 18 |  | CC008E | 356 | 1005 | 8 | 2 | 35 | 35.799999 | 3.036363 | 1401.0643 | 1352.95 | 1182.8143 | 1152.25 | 1097.0643 | 1038.9714 | 974.8929 | 54.76 | 50.5036 | 52.0229 | 51.2493 | 49.31 | 66.9714 | 109.5143 | 32.301 | 21.9617 | 14.625 | 10.6939 | 7.8123 | 5.5829 | 4.1873 | 3.5995 | 0 | 0 | 0 | 0 | 0 | 0.1016 | 0.0254 | 0 | 0 | 0 | 0 | 0 | 0 | 0 | 0.060872 | 0.05414 | 0.047796 | 0.022233 | 0.022625 | 0.028674 | 0.024167 | -4.1e-05 | -0.000107 | -0.000239 | -0.00013 | -0.000125 | -0.000227 | 0.000645 | 0.084776 | 0.081137 | 0.078889 | 0.080844 | 0.091308 | 0.107777 | 0.101122 | -0.181138 | -0.178799 | -0.177195 | -0.17936 | -0.18609 | -0.186045 | -0.181315 | -1.385822 | -1.360605 | -1.343564 | -1.366344 | -1.450454 | -1.456027 | -1.403203 | -0.271729 | -0.251291 | -0.240955 | -0.262388 | -0.319647 | -0.356545 | -0.30988 | -0.407766 | -0.379544 | -0.360348 | -0.386598 | -0.46086 | -0.455961 | -0.400693 | 0.427494 | 0.402455 | 0.375351 | 0.347577 | 0.549048 | 0.452129 | 0.408184 | -50 | -50 | -50 | -50 | -30 | 10 | -10 | -1.147573 | -1.134037 | -1.124345 | -1.137111 | -1.175371 | 0 | 0 |  | 1402.08 | 0 |  | 1422.2729 | 0 |  | 742.768 | 0 |  | 742.983 | 0 |  | 1407.16 | 0 |  | 1430.579 | 0 |  | 763.311 | 0 |  | 763.117 | 0 |  | 1417.015 | 0 |  | 1450.746 | 0 |  | 775.231 | 0 |  | 775.43 | 0 |  | 1497.584 | 0 |  | 1502.6639 | 0 |  | 755.066 | 0 |  | 754.89 | 0 |  | 1452.118 | 0 |  | 1453.871 | 0 |  | 704.246 | 0 |  | 704.004 | 0 |  | 1505.356 | 0 |  | 1511.5291 | 0 |  | 741.284 | 0.102 |  | 741.481 | 0.102 |  | 1472.057 | 0 |  | 1479.677 | 0 |  | 778.798 | 0.025 |  | 778.926 | 0.025 | 118.7766 | 109.7743 | 93.31104 | 93.152499 | 100.1707 | 111.9772 | 98.58312 | 0 | 0 | 0 | 0 | 0 | -18.902172 | -4.605401 | -84.30094 | -73.51757 | -63.89587 | -30.2003 | -32.635215 | -41.4196 | -34.81627 | 0 | 0 | 0 | 0 | 0 | 0 | 0 | 57.37865 | 56.70185 | 56.21725 | 56.85555 | 35.26113 | 0 | 0 | -14.87988004 | -12.6911 | -12.53518 | -13.4472 | -15.76179357 | -23.87832 | -33.93629 | 76.97446 | 80.26748 | 73.09724 | 106.3605 | 87.03487 | 27.77713 | 25.22515
93 | W86968 | 2017-03-27 17:05 | 57.915 | 59.6386 | 23 | 51 | 1.4188 | 626.2379 | 17804 | 32 | 239715 | 239897 | 139220 | 139238 | 139378 | 139360 | 220889 | 220897 | 220533 | 220731 | 215392 | 215467 | 215970 | 215988 | 292987 | 292979 | 1293.62 | 48721.7813 | 6 | 59.3632 | 59.3632 | 59.3632 | 59.3632 | 59.3632 | 59.3632 | 59.3632 | 1168.1641 | 1093.113 | 1043.5 | 911.3207 | 1047.1515 | 991.3215 | 975.7239 | 960.6465 | 946.6685 | 939.9074 | 932.3816 | 920.1228 | 16 | 18.6 | 32.3441 | 21.9119 | 14.5735 | 10.6645 | 7.7675 | 5.5645 | 4.1802 | 3.5989 | 3.6013 | 98.85 | 132.36 | 148.71 | 197.49 | 206.78 | 274.08 | 282.93 | 374.36 | 397.5 | 525.59 | 532.16 | 701.27 | 630.04 | 827.02 | 50.6 | 44.2 | 27.8415 | 2.754545 | 2.6096 | 2.6096 | -0.8706 | 2.6096 | 6109515 | 2 |  |  | 4.0107 | 7.0364 | 8.6607 | 10.1571 | 11.6914 | 17.5057 | 4.41 | 7.714 | 9.678 | 10.964 | 13.094 | 20.106 | 24.9339 | 25.0099 | 25.015 | 25.0187 | 24.9716 | 25.0303 |  | 13189 | 754 | 1 |  | CC008E | 356 | 1005 | 8 | 2 | 35 | 35.400002 | 2.754545 | 1394.7858 | 1353.0786 | 1175.0929 | 1162.3572 | 1086.5786 | 1044.6857 | 958.8143 | 48.1836 | 46.9964 | 52.6114 | 52.7243 | 53.3514 | 75.0871 | 110.7779 | 32.3441 | 21.9119 | 14.5735 | 10.6645 | 7.7675 | 5.5645 | 4.1802 | 3.5989 | 0 | 0 | 0 | 0 | 0 | 0.1016 | 0.0254 | 0 | 0 | 0 | 0 | 0 | 0 | 0 | 0.061591 | 0.054705 | 0.048325 | 0.022631 | 0.022889 | 0.029332 | 0.024674 | -4.2e-05 | -0.000107 | -0.00024 | -0.00013 | -0.000126 | -0.000919 | 0.00024 | 0.08478 | 0.081138 | 0.078893 | 0.080838 | 0.091314 | 0.107793 | 0.101166 | -0.181115 | -0.178796 | -0.177171 | -0.179413 | -0.186057 | -0.18592 | -0.181073 | -1.385482 | -1.360481 | -1.343216 | -1.366826 | -1.45 | -1.452576 | -1.39845 | -0.271828 | -0.251334 | -0.241048 | -0.262282 | -0.319792 | -0.356795 | -0.310513 | -0.40738 | -0.379411 | -0.359985 | -0.387131 | -0.460297 | -0.455223 | -0.398777 | 0.427355 | 0.402057 | 0.374815 | 0.345422 | 0.54649 | 0.45097 | 0.407984 | -50 | -50 | -50 | -50 | -30 | 20 | -20 | -1.147441 | -1.133878 | -1.124065 | -1.136877 | -1.175086 | 0 | 0 |  | 1402.08 | 0 |  | 1422.2729 | 0 |  | 742.768 | 0 |  | 742.983 | 0 |  | 1407.16 | 0 |  | 1430.579 | 0 |  | 763.311 | 0 |  | 763.117 | 0 |  | 1417.015 | 0 |  | 1450.746 | 0 |  | 775.231 | 0 |  | 775.43 | 0 |  | 1497.584 | 0 |  | 1502.6639 | 0 |  | 755.066 | 0 |  | 754.89 | 0 |  | 1452.118 | 0 |  | 1453.871 | 0 |  | 704.246 | 0 |  | 704.004 | 0 |  | 1505.356 | 0 |  | 1511.5291 | 0 |  | 741.284 | 0.102 |  | 741.481 | 0.102 |  | 1472.057 | 0 |  | 1479.677 | 0 |  | 778.798 | 0.025 |  | 778.926 | 0.025 | 118.2499 | 109.7861 | 92.7066 | 93.96263 | 99.21984 | 112.6098 | 96.99941 | 0 | 0 | 0 | 0 | 0 | -18.889472 | -4.5992542 | -85.27503 | -74.27954 | -64.58854136 | -30.75495 | -33.00635 | -41.27204 | -34.8409833 | 0 | 0 | 0 | 0 | 0 | 0 | 0 | 57.37205 | 56.6939 | 56.20325 | 56.84385 | 35.25258 | 0 | 0 | -13.09765 | -11.81179 | -12.68187 | -13.82863 | -17.06135 | -26.7907 | -34.39798 | 77.24931 | 80.38866 | 71.63944 | 106.2229 | 84.40472 | 25.65759 | 23.16119
93 | W86969 | 2017-03-27 17:06 | 57.9557 | 59.6891 | 30 | 51 | 1.4188 | 626.5901 | 17801 | 32 | 239715 | 239897 | 139220 | 139238 | 139378 | 139360 | 220889 | 220897 | 220533 | 220731 | 215392 | 215467 | 215970 | 215988 | 292987 | 292979 | 1293.62 | 48739.7969 | 6 | 59.8579 | 59.8579 | 59.8579 | 59.8579 | 59.8579 | 59.8579 | 59.8579 | 1168.1641 | 1097.6749 | 1051 | 911.8987 | 1041.8579 | 986.2052 | 970.7094 | 955.7681 | 941.6066 | 934.8319 | 927.4876 | 915.293 | 16 | 21.8 | 32.2611 | 21.8873 | 14.5867 | 10.6638 | 7.7935 | 5.5886 | 4.1899 | 3.5992 | 3.603 | 99.02 | 132.59 | 148.81 | 197.62 | 206.92 | 274.22 | 281.62 | 374.29 | 396.27 | 522.59 | 531 | 696.85 | 629.94 | 826.87 | 50.6 | 43.8 | 25.8065 | 2.981818 | 2.3483 | 2.3483 | -0.8752 | 2.3483 | 6109515 | 1 |  |  | 3.9721 | 7.1579 | 8.855 | 10.225 | 11.75 | 17.43 | 4.346 | 7.75 | 9.652 | 11.46 | 12.862 | 20.03 | 24.9975 | 25.0086 | 24.9914 | 25.0744 | 25.0418 | 24.9078 |  | 13189 | 754 | 2 |  | CC008E | 356 | 1005 | 8 | 2 | 35 | 35.799999 | 2.981818 | 1406.7142 | 1358.6072 | 1188.0072 | 1155.2214 | 1091.4357 | 1046.0857 | 975.2072 | 55.0979 | 50.6336 | 52.8179 | 51.0929 | 49.22 | 69.5929 | 110.7821 | 32.2611 | 21.8873 | 14.5867 | 10.6638 | 7.7935 | 5.5886 | 4.1899 | 3.5992 | 0 | 0 | 0 | 0 | 0 | 0.1016 | 0.0254 | 0 | 0 | 0 | 0 | 0 | 0 | 0 | 0.062138 | 0.055189 | 0.048835 | 0.023101 | 0.023171 | 0.029877 | 0.025155 | -4.2e-05 | -0.000108 | -0.00024 | -0.000131 | -0.000127 | -0.003811 | -0.00131 | 0.084776 | 0.081134 | 0.078888 | 0.080842 | 0.091309 | 0.107772 | 0.101138 | -0.181045 | -0.178721 | -0.177107 | -0.179276 | -0.185979 | -0.185766 | -0.18095 | -1.385809 | -1.360735 | -1.343581 | -1.366412 | -1.450266 | -1.448627 | -1.3948 | -0.271585 | -0.251124 | -0.24082 | -0.262229 | -0.319527 | -0.356287 | -0.309944 | -0.40775 | -0.379684 | -0.360365 | -0.386672 | -0.460626 | -0.456164 | -0.399963 | 0.427339 | 0.402126 | 0.37479 | 0.346622 | 0.548108 | 0.4519 | 0.408128 | -50 | -50 | -50 | -50 | -30 | 30 | -30 | -1.147583 | -1.134017 | -1.124277 | -1.137058 | -1.175296 | 0 | 0 |  | 1402.08 | 0 |  | 1422.2729 | 0 |  | 742.768 | 0 |  | 742.983 | 0 |  | 1407.16 | 0 |  | 1430.579 | 0 |  | 763.311 | 0 |  | 763.117 | 0 |  | 1417.015 | 0 |  | 1450.746 | 0 |  | 775.231 | 0 |  | 775.43 | 0 |  | 1497.584 | 0 |  | 1502.6639 | 0 |  | 755.066 | 0 |  | 754.89 | 0 |  | 1452.118 | 0 |  | 1453.871 | 0 |  | 704.246 | 0 |  | 704.004 | 0 |  | 1505.356 | 0 |  | 1511.5291 | 0 |  | 741.284 | 0.102 |  | 741.481 | 0.102 |  | 1472.057 | 0 |  | 1479.677 | 0 |  | 778.798 | 0.025 |  | 778.926 | 0.025 | 119.2556 | 110.2292 | 93.71951 | 93.39041 | 99.6579 | 112.7387 | 98.63051 | 0 | 0 | 0 | 0 | 0 | -18.8738256 | -4.59613 | -86.0532 | -74.95064 | -65.29132 | -31.38648364 | -33.41993 | -37.75991 | -33.259006 | 0 | 0 | 0 | 0 | 0 | 0 | 0 | 57.37915 | 56.70085 | 56.21385 | 56.8529 | 35.25888 | 0 | 0 | -14.96376 | -12.71531 | -12.71961 | -13.39804 | -15.72711894 | -24.79505 | -34.33625 | 75.61779 | 79.26413 | 71.92244 | 105.4588 | 85.76973 | 31.30997 | 26.43912
93 | W86970 | 2017-03-27 17:08 | 58.1635 | 59.8381 | 21 | 50 | 1.4188 | 620.3913 | 17804 | 32 | 239715 | 239897 | 139220 | 139238 | 139378 | 139360 | 220889 | 220897 | 220533 | 220731 | 215392 | 215467 | 215970 | 215988 | 292987 | 292979 | 1293.62 | 48757.8164 | 6 | 60.3477 | 60.3477 | 60.3477 | 60.3477 | 60.3477 | 60.3477 | 60.3477 | 1164.6484 | 1089.7935 | 1039.8334 | 910.5696 | 1050.6492 | 994.0901 | 977.787 | 962.1473 | 947.3796 | 939.8245 | 931.5948 | 918.4589 | 16 | 17.4 | 32.3325 | 21.8999 | 14.5917 | 10.677 | 7.7696 | 5.5733 | 4.174 | 3.603 | 3.6008 | 99 | 132.06 | 149.14 | 196.8 | 207.64 | 273.44 | 283.64 | 374.53 | 397.94 | 524.83 | 531.08 | 702.14 | 629.86 | 826.94 | 50.8 | 44.3 | 27.8361 | -0.009091 | -3.1669 | 6.6634 | -3.2738 | -3.1669 | 6110145 | 2 |  |  | 4.0214 | 7.0143 | 8.6579 | 10.1179 | 11.7157 | 17.3321 | 4.544 | 7.854 | 9.572 | 10.888 | 12.708 | 20.292 | 24.9158 | 25.0487 | 25.0127 | 25.0521 | 24.9952 | 25.0464 |  | 13189 | 754 | 3 |  | CC008E | 356 | 1015 | 8 | 2 | 35 | 36.400002 | -0.009091 | 1406.1215 | 1364.0428 | 1191.5358 | 1176.4214 | 1096.2285 | 1072.4071 | 939.9429 | 57.8707 | 58.0936 | 66.5121 | 63.8171 | 57.3629 | 78.5079 | 107.2407 | 32.3325 | 21.8999 | 14.5917 | 10.677 | 7.7696 | 5.5733 | 4.174 | 3.603 | 0 | 0 | 0 | 0 | 0 | 0.1016 | 0.0254 | 0 | 0 | 0 | 0 | 0 | 0 | 0 | 0.065639 | 0.058353 | 0.051809 | 0.025269 | 0.025276 | 0.031166 | 0.026333 | -8.6e-05 | -0.000232 | -0.000523 | -0.000316 | -0.000178 | -0.010192 | -0.005438 | 0.08481 | 0.081169 | 0.07892 | 0.080867 | 0.091347 | 0.107788 | 0.101191 | -0.184641 | -0.18226 | -0.180628 | -0.182899 | -0.189683 | -0.189263 | -0.184197 | -1.385132 | -1.359957 | -1.342959 | -1.36641 | -1.450039 | -1.441064 | -1.3857 | -0.277635 | -0.256746 | -0.246177 | -0.267902 | -0.326663 | -0.364288 | -0.317464 | -0.407053 | -0.378911 | -0.359784 | -0.386744 | -0.459763 | -0.455375 | -0.397595 | 0.426454 | 0.400814 | 0.373012 | 0.341944 | 0.541013 | 0.446951 | 0.403882 | -50 | -50 | -50 | -50 | -30 | 40 | -40 | -1.171012 | -1.157135 | -1.147167 | -1.160188 | -1.199197 | 0 | 0 |  | 1402.08 | 0 |  | 1422.2729 | 0 |  | 742.768 | 0 |  | 742.983 | 0 |  | 1407.16 | 0 |  | 1430.579 | 0 |  | 763.311 | 0 |  | 763.117 | 0 |  | 1417.015 | 0 |  | 1450.746 | 0 |  | 775.231 | 0 |  | 775.43 | 0 |  | 1497.584 | 0 |  | 1502.6639 | 0 |  | 755.066 | 0 |  | 754.89 | 0 |  | 1452.118 | 0 |  | 1453.871 | 0 |  | 704.246 | 0 |  | 704.004 | 0 |  | 1505.356 | 0 |  | 1511.5291 | 0 |  | 741.284 | 0.102 |  | 741.481 | 0.102 |  | 1472.057 | 0 |  | 1479.677 | 0 |  | 778.798 | 0.025 |  | 778.926 | 0.025 | 119.2532 | 110.718 | 94.03601 | 95.13367 | 100.1372 | 115.5926 | 95.11376 | 0 | 0 | 0 | 0 | 0 | -19.2291208 | -4.6786038 | -90.79956 | -79.04206 | -68.875 | -34.09602873 | -36.39308 | -30.22488 | -28.9542015 | 0 | 0 | 0 | 0 | 0 | 0 | 0 | 58.5506 | 57.85675 | 57.35835 | 58.0094 | 35.97591 | 0 | 0 | -16.06693 | -14.9153 | -16.37375 | -17.09673 | -18.73834 | -28.59949 | -34.04506 | 70.93727 | 74.61738 | 66.14561 | 101.9503 | 80.98168 | 37.53913 | 27.4359
93 | W86971 | 2017-03-27 17:09 | 58.1799 | 59.8501 | 30 | 50 | 1.4188 | 619.8932 | 17781 | 32 | 239715 | 239897 | 139220 | 139238 | 139378 | 139360 | 220889 | 220897 | 220533 | 220731 | 215392 | 215467 | 215970 | 215988 | 292987 | 292979 | 1293.62 | 48775.8945 | 6 | 60.8371 | 60.8371 | 60.8371 | 60.8371 | 60.8371 | 60.8371 | 60.8371 | 1165.8203 | 1096.2302 | 1048.8334 | 909.8491 | 1042.2137 | 986.3121 | 970.3853 | 955.0905 | 940.3627 | 933.2549 | 925.5139 | 913.1114 | 16 | 20.8 | 32.1835 | 21.7517 | 14.54 | 10.6484 | 7.796 | 5.6096 | 4.198 | 3.5973 | 3.6038 | 99.26 | 132.59 | 149.32 | 196.95 | 207.71 | 272.29 | 282.48 | 371.63 | 396.91 | 519.29 | 530.13 | 694.22 | 629.94 | 825.91 | 50.3 | 43.8 | 26.0231 | 3.909091 | 3.9007 | 3.9007 | -0.7603 | 3.9007 | 6110145 | 1 |  |  | 3.9771 | 7.1336 | 8.88 | 10.22 | 11.7893 | 17.4443 | 4.826 | 7.794 | 10.072 | 11.32 | 14.678 | 19.854 | 25.0124 | 24.9909 | 24.9226 | 25.1036 | 24.9668 | 25.0213 |  | 13189 | 754 | 4 |  | CC008E | 356 | 1015 | 8 | 2 | 35 | 36.400002 | 3.909091 | 1423.2643 | 1366.6714 | 1185.5428 | 1158.8286 | 1093.4429 | 1076.3715 | 992.3643 | 63.4214 | 60.3471 | 62.1986 | 61.5643 | 52.6264 | 70.8743 | 112.1414 | 32.1835 | 21.7517 | 14.54 | 10.6484 | 7.796 | 5.6096 | 4.198 | 3.5973 | 0 | 0 | 0 | 0 | 0 | 0.1016 | 0.0254 | 0 | 0 | 0 | 0 | 0 | 0 | 0 | 0.06471 | 0.057434 | 0.051009 | 0.02542 | 0.025594 | 0.030413 | 0.02569 | -8.7e-05 | -0.000233 | -0.000525 | -0.000316 | -0.000178 | -0.005855 | -0.002591 | 0.084805 | 0.081164 | 0.078918 | 0.080874 | 0.091347 | 0.107778 | 0.101135 | -0.184677 | -0.182293 | -0.180631 | -0.182837 | -0.189679 | -0.189475 | -0.1846 | -1.385584 | -1.360373 | -1.34306 | -1.365815 | -1.450072 | -1.448224 | -1.394795 | -0.277508 | -0.256635 | -0.246143 | -0.268042 | -0.32664 | -0.364138 | -0.316641 | -0.407566 | -0.37936 | -0.359888 | -0.386088 | -0.459804 | -0.4558 | -0.400039 | 0.426463 | 0.400853 | 0.373206 | 0.343269 | 0.542787 | 0.448332 | 0.404132 | -50 | -50 | -50 | -50 | -30 | 30 | -30 | -1.171248 | -1.15738 | -1.14753 | -1.160517 | -1.19958 | 0 | 0 |  | 1402.08 | 0 |  | 1422.2729 | 0 |  | 742.768 | 0 |  | 742.983 | 0 |  | 1407.16 | 0 |  | 1430.579 | 0 |  | 763.311 | 0 |  | 763.117 | 0 |  | 1417.015 | 0 |  | 1450.746 | 0 |  | 775.231 | 0 |  | 775.43 | 0 |  | 1497.584 | 0 |  | 1502.6639 | 0 |  | 755.066 | 0 |  | 754.89 | 0 |  | 1452.118 | 0 |  | 1453.871 | 0 |  | 704.246 | 0 |  | 704.004 | 0 |  | 1505.356 | 0 |  | 1511.5291 | 0 |  | 741.284 | 0.102 |  | 741.481 | 0.102 |  | 1472.057 | 0 |  | 1479.677 | 0 |  | 778.798 | 0.025 |  | 778.926 | 0.025 | 120.6999 | 110.9245 | 93.56067 | 93.7191 | 99.88273 | 116.0092 | 100.3628 | 0 | 0 | 0 | 0 | 0 | -19.25066 | -4.68884 | -89.54059 | -77.8147 | -67.80304104 | -34.28741976 | -36.85503 | -35.56548 | -32.21837 | 0 | 0 | 0 | 0 | 0 | 0 | 0 | 58.5624 | 57.869 | 57.3765 | 58.02585 | 35.9874 | 0 | 0 | -17.59995 | -15.48718 | -15.30975 | -16.50182 | -17.18989 | -25.80803 | -35.50857 | 72.12179 | 75.49164 | 67.82438 | 100.9557 | 81.82521 | 35.385 | 27.94699
93 | W86972 | 2017-03-27 17:10 | 58.3653 | 59.9756 | 22 | 50 | 1.4188 | 624.0408 | 17908 | 32 | 239715 | 239897 | 139220 | 139238 | 139378 | 139360 | 220889 | 220897 | 220533 | 220731 | 215392 | 215467 | 215970 | 215988 | 292987 | 292979 | 1293.62 | 48793.9766 | 6 | 61.3297 | 61.3297 | 61.3297 | 61.3297 | 61.3297 | 61.3297 | 61.3297 | 1162.3047 | 1087.0908 | 1036.6666 | 908.3165 | 1045.8169 | 989.7792 | 973.5133 | 957.9027 | 943.0214 | 935.6289 | 927.3864 | 914.1897 | 16 | 16.8 | 32.3944 | 21.8514 | 14.5574 | 10.6176 | 7.7378 | 5.5584 | 4.1615 | 3.601 | 3.6092 | 99.53 | 132.74 | 149.59 | 197.93 | 207.79 | 275.48 | 284.11 | 377.08 | 398.75 | 525.97 | 531.62 | 703.65 | 630.1 | 827.05 | 50.8 | 44.2 | 25.7053 | 3.645455 | 3.8395 | 3.8395 | -0.1724 | 3.8395 | 6110145 | 2 |  |  | 4.03 | 7.0036 | 8.8036 | 10.1514 | 11.8043 | 17.415 | 4.574 | 7.668 | 9.574 | 11.026 | 13.656 | 20.34 | 24.8897 | 25.0014 | 24.9533 | 25.0351 | 24.8544 | 25.0464 |  | 13189 | 754 | 5 |  | CC008E | 356 | 1015 | 8 | 2 | 35 | 35.599998 | 3.645455 | 1418.1786 | 1368.4642 | 1200.55 | 1172.7072 | 1100.1857 | 1087.05 | 925.9143 | 47.6436 | 48.9043 | 52.3729 | 51.2621 | 51.9271 | 78.2686 | 110.5271 | 32.3944 | 21.8514 | 14.5574 | 10.6176 | 7.7378 | 5.5584 | 4.1615 | 3.601 | 0 | 0 | 0 | 0 | 0 | 0.1016 | 0.0254 | 0 | 0 | 0 | 0 | 0 | 0 | 0 | 0.064215 | 0.056895 | 0.050487 | 0.025431 | 0.025871 | 0.030439 | 0.025696 | -8.7e-05 | -0.000233 | -0.000525 | -0.000317 | -0.000179 | -0.002273 | -0.000469 | 0.084806 | 0.081165 | 0.078917 | 0.080871 | 0.091345 | 0.107785 | 0.101193 | -0.18467 | -0.182287 | -0.180649 | -0.182864 | -0.189697 | -0.189584 | -0.184505 | -1.38547 | -1.36028 | -1.343213 | -1.366071 | -1.450224 | -1.452737 | -1.397158 | -0.277543 | -0.256663 | -0.246112 | -0.267983 | -0.326603 | -0.364244 | -0.317479 | -0.407437 | -0.37926 | -0.360048 | -0.38637 | -0.459993 | -0.455491 | -0.397533 | 0.426339 | 0.400859 | 0.373117 | 0.34214 | 0.541272 | 0.447608 | 0.404592 | -50 | -50 | -50 | -50 | -30 | 20 | -20 | -1.171176 | -1.15728 | -1.147366 | -1.160375 | -1.199411 | 0 | 0 |  | 1402.08 | 0 |  | 1422.2729 | 0 |  | 742.768 | 0 |  | 742.983 | 0 |  | 1407.16 | 0 |  | 1430.579 | 0 |  | 763.311 | 0 |  | 763.117 | 0 |  | 1417.015 | 0 |  | 1450.746 | 0 |  | 775.231 | 0 |  | 775.43 | 0 |  | 1497.584 | 0 |  | 1502.6639 | 0 |  | 755.066 | 0 |  | 754.89 | 0 |  | 1452.118 | 0 |  | 1453.871 | 0 |  | 704.246 | 0 |  | 704.004 | 0 |  | 1505.356 | 0 |  | 1511.5291 | 0 |  | 741.284 | 0.102 |  | 741.481 | 0.102 |  | 1472.057 | 0 |  | 1479.677 | 0 |  | 778.798 | 0.025 |  | 778.926 | 0.025 | 120.2701 | 111.0714 | 94.74380435 | 94.838 | 100.4965 | 117.1677 | 93.69605 | 0 | 0 | 0 | 0 | 0 | -19.2617344 | -4.686427 | -88.84742016 | -77.07618536 | -67.10961 | -34.30751 | -37.25916 | -40.91779 | -35.2461 | 0 | 0 | 0 | 0 | 0 | 0 | 0 | 58.5588 | 57.864 | 57.3683 | 58.01875 | 35.98233 | 0 | 0 | -13.22315 | -12.55192 | -12.8896 | -13.73737 | -16.95955 | -28.50887 | -35.09003 | 76.75829 | 79.30729 | 72.1129 | 104.8119 | 82.26009 | 28.47929 | 18.67348
93 | W86973 | 2017-03-27 17:12 | 58.4251 | 60.0239 | 27 | 50 | 1.4188 | 622.6385 | 17860 | 32 | 239715 | 239897 | 139220 | 139238 | 139378 | 139360 | 220889 | 220897 | 220533 | 220731 | 215392 | 215467 | 215970 | 215988 | 292987 | 292979 | 1293.62 | 48812.043 | 6 | 61.8213 | 61.8213 | 61.8213 | 61.8213 | 61.8213 | 61.8213 | 61.8213 | 1169.3359 | 1089.8876 | 1044 | 912.1076 | 1047.1511 | 990.9239 | 974.7809 | 959.3676 | 944.7953 | 937.5613 | 929.666 | 917.2617 | 15.8 | 17.4 | 32.1895 | 21.7559 | 14.578 | 10.6664 | 7.784 | 5.5976 | 4.1997 | 3.5989 | 3.6057 | 99.44 | 133 | 149.08 | 197 | 207.16 | 272.3 | 282.99 | 372.98 | 397.52 | 521.29 | 530.9 | 695.53 | 630.07 | 826.3 | 49.8 | 44.2 | 27.4059 | 0.345455 | 0.3915 | 0.5662 | -0.0345 | 0.3915 | 6110145 | 1 |  |  | 4.0129 | 6.9857 | 8.7707 | 10.1621 | 11.69 | 17.3464 | 4.384 | 7.7 | 9.576 | 11.168 | 13.988 | 20.294 | 24.9776 | 25.0366 | 24.9646 | 25.0482 | 25.0255 | 25.0549 |  | 13189 | 754 | 6 |  | CC008E | 356 | 1015 | 8 | 2 | 35 | 35.599998 | 0.345455 | 1409.0286 | 1352.8785 | 1183.3214 | 1167.5714 | 1092.3071 | 1068.5786 | 988.2786 | 48.965 | 47.585 | 49.3129 | 50.1414 | 52.2064 | 72.6443 | 108.8464 | 32.1895 | 21.7559 | 14.578 | 10.6664 | 7.784 | 5.5976 | 4.1997 | 3.5989 | 0 | 0 | 0 | 0 | 0 | 0.1016 | 0.0254 | 0 | 0 | 0 | 0 | 0 | 0 | 0 | 0.063815 | 0.056579 | 0.05022 | 0.025482 | 0.026166 | 0.030792 | 0.02597 | -8.7e-05 | -0.000233 | -0.000525 | -0.000316 | -0.000179 | -0.000664 | 0.000402 | 0.084806 | 0.081168 | 0.07892 | 0.080873 | 0.09135 | 0.107791 | 0.101149 | -0.184717 | -0.182311 | -0.180672 | -0.182898 | -0.18971 | -0.189687 | -0.184808 | -1.385466 | -1.36004 | -1.342962 | -1.365928 | -1.449841 | -1.455301 | -1.401912 | -0.27762 | -0.256792 | -0.246239 | -0.268092 | -0.326804 | -0.364425 | -0.316927 | -0.407432 | -0.379002 | -0.359787 | -0.386214 | -0.459519 | -0.455237 | -0.39945 | 0.426422 | 0.401055 | 0.373461 | 0.342774 | 0.542133 | 0.448009 | 0.404306 | -50 | -50 | -50 | -50 | -30 | 10 | -10 | -1.171058 | -1.157171 | -1.14724 | -1.160272 | -1.199299 | 0 | 0 |  | 1402.08 | 0 |  | 1422.2729 | 0 |  | 742.768 | 0 |  | 742.983 | 0 |  | 1407.16 | 0 |  | 1430.579 | 0 |  | 763.311 | 0 |  | 763.117 | 0 |  | 1417.015 | 0 |  | 1450.746 | 0 |  | 775.231 | 0 |  | 775.43 | 0 |  | 1497.584 | 0 |  | 1502.6639 | 0 |  | 755.066 | 0 |  | 754.89 | 0 |  | 1452.118 | 0 |  | 1453.871 | 0 |  | 704.246 | 0 |  | 704.004 | 0 |  | 1505.356 | 0 |  | 1511.5291 | 0 |  | 741.284 | 0.102 |  | 741.481 | 0.102 |  | 1472.057 | 0 |  | 1479.677 | 0 |  | 778.798 | 0.025 |  | 778.926 | 0.025 | 119.4941 | 109.8104 | 93.38772 | 94.425 | 99.78225 | 115.1832 | 99.96339 | 0 | 0 | 0 | 0 | 0 | -19.2721992 | -4.6941232 | -88.29298 | -76.63281384 | -66.73849659 | -34.37494 | -37.67702 | -43.84531 | -36.97122 | 0 | 0 | 0 | 0 | 0 | 0 | 0 | 58.5529 | 57.85855 | 57.362 | 58.0136 | 35.97897 | 0 | 0 | -13.5936633 | -12.21944732 | -12.14276 | -13.44251 | -17.06126 | -26.4734 | -34.49636 | 76.16034 | 78.81673 | 71.86847 | 104.6211 | 81.02295 | 25.59225 | 23.80168
93 | W86974 | 2017-03-27 17:13 | 58.4907 | 60.0677 | 27 | 50 | 1.4188 | 626.2843 | 17803 | 32 | 239715 | 239897 | 139220 | 139238 | 139378 | 139360 | 220889 | 220897 | 220533 | 220731 | 215392 | 215467 | 215970 | 215988 | 292987 | 292979 | 1293.62 | 48827.4453 | 6 | 62.3157 | 62.3157 | 62.3157 | 62.3157 | 62.3157 | 62.3157 | 62.3157 | 1141.2109 | 1075.132 | 1026.5 | 902.9056 | 1037.473 | 981.9236 | 966.0518 | 950.8145 | 936.4984 | 929.6414 | 921.6517 | 909.0863 | 15.8 | 16.8 | 32.5362 | 22.0227 | 14.6914 | 10.7193 | 7.7948 | 5.5752 | 4.2034 | 3.5985 | 3.6096 | 98.72 | 132.03 | 148.05 | 196.37 | 205.89 | 272.8 | 281.76 | 373.85 | 396.86 | 526.09 | 530.99 | 698.91 | 630.08 | 826.93 | 49.1 | 43.5 | 28.5266 | 4.045455 | 3.2635 | 3.2635 | -0.8022 | 3.2635 | 6109515 | 2 |  |  | 4.1193 | 7.075 | 8.8779 | 10.2279 | 12.1736 | 18.54 | 4.456 | 7.958 | 9.88 | 11.34 | 13.872 | 21.542 | 24.9873 | 25.0561 | 24.9521 | 25.0552 | 24.8956 | 25.4884 |  | 13189 | 754 | 7 |  | CC008E | 356 | 1005 | 8 | 2 | 35 | 42 | 4.045455 | 1422.95 | 1380.0143 | 1206.0571 | 1185.2715 | 1124.1857 | 1069.2285 | 1006.6214 | 49.8979 | 48.3557 | 50.7079 | 50.9986 | 54.1907 | 76.32 | 110.2729 | 32.5362 | 22.0227 | 14.6914 | 10.7193 | 7.7948 | 5.5752 | 4.2034 | 3.5985 | 0 | 0 | 0 | 0 | 0 | 0.1016 | 0.0254 | 0 | 0 | 0 | 0 | 0 | 0 | 0 | 0.061107 | 0.054064 | 0.04785 | 0.02388 | 0.024559 | 0.029309 | 0.024674 | -4.3e-05 | -0.000108 | -0.000241 | -0.000129 | -0.000127 | 4.9e-05 | 0.000778 | 0.084774 | 0.081132 | 0.078883 | 0.080837 | 0.091303 | 0.107777 | 0.101117 | -0.181131 | -0.178808 | -0.177215 | -0.179393 | -0.186127 | -0.186041 | -0.181336 | -1.38601 | -1.360963 | -1.344037 | -1.366962 | -1.451868 | -1.456822 | -1.404378 | -0.271642 | -0.25117 | -0.240811 | -0.262197 | -0.3195 | -0.356497 | -0.309767 | -0.407979 | -0.37993 | -0.360842 | -0.387281 | -0.461297 | -0.455947 | -0.400909 | 0.42752 | 0.402703 | 0.375557 | 0.346934 | 0.548021 | 0.452501 | 0.408712 | -50 | -50 | -50 | -50 | -30 | 0 | 0 | -1.147675 | -1.134089 | -1.124444 | -1.137198 | -1.175484 | 0 | 0 |  | 1402.08 | 0 |  | 1422.2729 | 0 |  | 742.768 | 0 |  | 742.983 | 0 |  | 1407.16 | 0 |  | 1430.579 | 0 |  | 763.311 | 0 |  | 763.117 | 0 |  | 1417.015 | 0 |  | 1450.746 | 0 |  | 775.231 | 0 |  | 775.43 | 0 |  | 1497.584 | 0 |  | 1502.6639 | 0 |  | 755.066 | 0 |  | 754.89 | 0 |  | 1452.118 | 0 |  | 1453.871 | 0 |  | 704.246 | 0 |  | 704.004 | 0 |  | 1505.356 | 0 |  | 1511.5291 | 0 |  | 741.284 | 0.102 |  | 741.481 | 0.102 |  | 1472.057 | 0 |  | 1479.677 | 0 |  | 778.798 | 0.025 |  | 778.926 | 0.025 | 120.6291633 | 111.9633 | 95.1374 | 95.81379 | 102.6415 | 115.2382 | 101.7865 | 0 | 0 | 0 | 0 | 0 | -18.9017656 | -4.6059344 | -84.63531464 | -73.43212 | -63.98826 | -32.46671 | -35.47204 | -42.76938 | -35.74423 | 0 | 0 | 0 | 0 | 0 | 0 | 0 | 57.38375 | 56.70445 | 56.2222 | 56.8599 | 35.26452 | 0 | 0 | -13.55437 | -12.1455 | -12.21102 | -13.37168 | -17.31392865 | -27.20785104 | -34.15891 | 79.82323 | 83.09015 | 75.16032 | 106.8353 | 85.12008 | 26.35924 | 27.27747
93 | W86975 | 2017-03-27 17:14 | 58.4835 | 59.9697 | 22 | 44 | 1.4188 | 528.6924 | 15178 | 32 | 239715 | 239897 | 139220 | 139238 | 139378 | 139360 | 220889 | 220897 | 220533 | 220731 | 215392 | 215467 | 215970 | 215988 | 292987 | 292979 | 1293.62 | 48842.8477 | 6 | 62.7331 | 62.7331 | 62.7331 | 62.7331 | 62.7331 | 62.7331 | 62.7331 | 1157.6172 | 1094.8481 | 1045.1666 | 914.3418 | 1039.7031 | 984.26 | 968.7567 | 953.7822 | 939.9351 | 933.2627 | 925.6341 | 913.3682 | 16 | 17.4 | 32.1036 | 21.7139 | 14.5229 | 10.6229 | 7.73 | 5.5237 | 4.1575 | 3.6034 | 3.6048 | 99.54 | 132.46 | 149.57 | 197.11 | 207.55 | 273.16 | 283.82 | 374.57 | 398.11 | 526.7 | 532.11 | 702.41 | 630.08 | 826.87 | 49.5 | 44.2 | 14.6845 | 3.681818 | 3.959 | 3.959 | -0.0417 | 3.959 | 6108733 | 1 |  |  | 4.0164 | 7.1529 | 8.8986 | 10.3836 | 11.9307 | 17.6586 | 4.6 | 7.784 | 9.72 | 11.308 | 13.47 | 20.252 | 25.0575 | 24.9874 | 25.0042 | 25.0017 | 25.0288 | 24.9438 |  | 13189 | 754 | 8 |  | CC008E | 356 | 1014 | 8 | 2 | 35 | 31.6 | 3.681818 | 1409.35 | 1361.3572 | 1184.5 | 1170.7643 | 1090.3214 | 1032.6857 | 910.1714 | 82.0507 | 79.4236 | 82.3043 | 72.2821 | 50.9671 | 65.3429 | 113.7029 | 32.1036 | 21.7139 | 14.5229 | 10.6229 | 7.73 | 5.5237 | 4.1575 | 3.6034 | 0 | 0 | 0 | 0 | 0 | 0.1016 | 0.0254 | 0 | 0 | 0 | 0 | 0 | 0 | 0 | 0.064821 | 0.057576 | 0.051177 | 0.025793 | 0.026685 | 0.030792 | 0.025989 | -8.2e-05 | -0.000219 | -0.000492 | -0.000294 | -0.000226 | -0.000736 | 0.000101 | 0.084798 | 0.08116 | 0.078913 | 0.08086 | 0.091337 | 0.107788 | 0.101173 | -0.184261 | -0.181836 | -0.180215 | -0.18249 | -0.189163 | -0.18919 | -0.184221 | -1.385948 | -1.359663 | -1.343324 | -1.366866 | -1.447103 | -1.455488 | -1.401127 | -0.276692 | -0.255932 | -0.245441 | -0.267079 | -0.32563 | -0.363302 | -0.316336 | -0.40797 | -0.37951 | -0.360156 | -0.387237 | -0.460473 | -0.455434 | -0.398448 | 0.426357 | 0.400942 | 0.373432 | 0.342446 | 0.541687 | 0.447395 | 0.404624 | -50 | -50 | -50 | -50 | -35 | -10 | 10 | -1.168913 | -1.155054 | -1.14525 | -1.158258 | -1.196703 | 0 | 0 |  | 1402.08 | 0 |  | 1422.2729 | 0 |  | 742.768 | 0 |  | 742.983 | 0 |  | 1407.16 | 0 |  | 1430.579 | 0 |  | 763.311 | 0 |  | 763.117 | 0 |  | 1417.015 | 0 |  | 1450.746 | 0 |  | 775.231 | 0 |  | 775.43 | 0 |  | 1497.584 | 0 |  | 1502.6639 | 0 |  | 755.066 | 0 |  | 754.89 | 0 |  | 1452.118 | 0 |  | 1453.871 | 0 |  | 704.246 | 0 |  | 704.004 | 0 |  | 1505.356 | 0 |  | 1511.5291 | 0 |  | 741.284 | 0.102 |  | 741.481 | 0.102 |  | 1472.057 | 0 |  | 1479.677 | 0 |  | 778.798 | 0.025 |  | 778.926 | 0.025 | 119.5100613 | 110.4878 | 93.4724485 | 94.668 | 99.58669 | 111.3111 | 92.08477 | 0 | 0 | 0 | 0 | 0 | -19.221704 | -4.6792134 | -89.72489 | -77.98619 | -68.08637694 | -34.85372 | -38.2889 | -43.74615 | -36.55540343 | 0 | 0 | 0 | 0 | 0 | 0 | 0 | 58.44565 | 57.7527 | 57.2625 | 57.9129 | 41.884605 | 0 | 0 | -22.70277 | -20.32704 | -20.20085 | -19.30503 | -16.59642 | -23.73921 | -35.96832 | 65.52805 | 69.92722 | 62.44772 | 98.42215 | 86.58598 | 24.60407 | 14.88183
93 | W86976 | 2017-03-27 17:15 | 58.3332 | 59.7999 | 29 | 44 | 1.4188 | 531.9611 | 15267 | 32 | 239715 | 239897 | 139220 | 139238 | 139378 | 139360 | 220889 | 220897 | 220533 | 220731 | 215392 | 215467 | 215970 | 215988 | 292987 | 292979 | 1293.62 | 48860.3828 | 6 | 63.1531 | 63.1531 | 63.1531 | 63.1531 | 63.1531 | 63.1531 | 63.1531 | 1155.2734 | 1089.171 | 1041.3334 | 908.9493 | 1039.8195 | 984.4278 | 968.7436 | 953.6746 | 939.2779 | 932.4573 | 925.0304 | 912.5015 | 16 | 17.2 | 32.1485 | 21.7887 | 14.56 | 10.6492 | 7.7932 | 5.5797 | 4.1702 | 3.5999 | 3.6043 | 99.34 | 131.84 | 148.94 | 196.36 | 207.3 | 272.22 | 282.63 | 371.72 | 397.36 | 521.88 | 530.77 | 699.3 | 630.07 | 826.72 | 50.7 | 44.2 | 13.1961 | 0.336364 | 0.1919 | 0.4596 | 0.0397 | 0.1919 | 6108733 | 2 |  |  | 4.0736 | 7.1357 | 8.9829 | 10.2421 | 11.9043 | 17.5657 | 4.846 | 7.854 | 9.824 | 11.416 | 13.756 | 18.99 | 24.9426 | 25.0121 | 24.9739 | 25.1026 | 25.0081 | 24.9514 |  | 13189 | 754 | 9 |  | CC008E | 356 | 1014 | 8 | 2 | 35 | 41 | 0.336364 | 1417.5428 | 1361.5 | 1198.5714 | 1158.7285 | 1107.1428 | 1083.45 | 941 | 62.9179 | 60.605 | 60.68 | 58.8121 | 50.195 | 66.4214 | 109.0814 | 32.1485 | 21.7887 | 14.56 | 10.6492 | 7.7932 | 5.5797 | 4.1702 | 3.5999 | 0 | 0 | 0 | 0 | 0 | 0.1016 | 0.0254 | 0 | 0 | 0 | 0 | 0 | 0 | 0 | 0.064421 | 0.057301 | 0.051 | 0.026124 | 0.027037 | 0.031266 | 0.02637 | -8.5e-05 | -0.000228 | -0.000514 | -0.000308 | -0.000231 | -0.002533 | -0.001357 | 0.084798 | 0.08116 | 0.078913 | 0.08087 | 0.091338 | 0.107768 | 0.101165 | -0.184218 | -0.181822 | -0.18018 | -0.182371 | -0.189138 | -0.189143 | -0.184142 | -1.385871 | -1.360465 | -1.343311 | -1.365981 | -1.44765 | -1.453117 | -1.398756 | -0.276656 | -0.255893 | -0.245394 | -0.267248 | -0.325589 | -0.36294 | -0.316164 | -0.407881 | -0.379449 | -0.360141 | -0.386261 | -0.460366 | -0.456345 | -0.398772 | 0.426447 | 0.401042 | 0.373396 | 0.343423 | 0.542191 | 0.447429 | 0.404345 | -50 | -50 | -50 | -50 | -35 | -20 | 20 | -1.170327 | -1.156461 | -1.146662 | -1.159659 | -1.198151 | 0 | 0 |  | 1402.08 | 0 |  | 1422.2729 | 0 |  | 742.768 | 0 |  | 742.983 | 0 |  | 1407.16 | 0 |  | 1430.579 | 0 |  | 763.311 | 0 |  | 763.117 | 0 |  | 1417.015 | 0 |  | 1450.746 | 0 |  | 775.231 | 0 |  | 775.43 | 0 |  | 1497.584 | 0 |  | 1502.6639 | 0 |  | 755.066 | 0 |  | 754.89 | 0 |  | 1452.118 | 0 |  | 1453.871 | 0 |  | 704.246 | 0 |  | 704.004 | 0 |  | 1505.356 | 0 |  | 1511.5291 | 0 |  | 741.284 | 0.102 |  | 741.481 | 0.102 |  | 1472.057 | 0 |  | 1479.677 | 0 |  | 778.798 | 0.025 |  | 778.926 | 0.025 | 120.2048 | 110.49934 | 94.58286 | 93.70637 | 101.1242 | 116.7612396 | 95.196265 | 0 | 0 | 0 | 0 | 0 | -19.2169288 | -4.6772068 | -89.1614 | -77.64582 | -67.8184 | -35.26417 | -38.8057059 | -41.75241 | -34.98708 | 0 | 0 | 0 | 0 | 0 | 0 | 0 | 58.51635 | 57.82305 | 57.3331 | 57.98295 | 41.935285 | 0 | 0 | -17.40661 | -15.5084 | -14.89050792 | -15.71742 | -16.34294 | -24.10698 | -34.48761 | 72.15313 | 75.16817579 | 69.20706 | 100.7077 | 87.91085 | 31.68492 | 21.04436
93 | W86977 | 2017-03-27 17:17 | 58.2648 | 59.8096 | 33 | 51 | 1.4188 | 628.0217 | 17314 | 32 | 239715 | 239897 | 139220 | 139238 | 139378 | 139360 | 220889 | 220897 | 220533 | 220731 | 215392 | 215467 | 215970 | 215988 | 292987 | 292979 | 1293.62 | 48877.918 | 6 | 63.6489 | 63.6489 | 63.6489 | 63.6489 | 63.6489 | 63.6489 | 63.6489 | 1162.3047 | 1093.278 | 1044.1666 | 911.5759 | 1046.4081 | 990.2515 | 974.2647 | 958.9991 | 944.673 | 937.6632 | 929.595 | 917.2308 | 15.8 | 18.8 | 32.2857 | 21.9127 | 14.6033 | 10.6544 | 7.7573 | 5.5486 | 4.1815 | 3.599 | 3.6055 | 99.4 | 132.93 | 148.69 | 197.8 | 206.92 | 274.59 | 283.03 | 375.92 | 398.27 | 526.05 | 530.84 | 699.44 | 630.02 | 826.86 | 49.6 | 44.2 | 27.1503 | 2.4 | 2.1161 | 2.1161 | -0.198 | 2.1161 | 6109096 | 1 |  |  | 3.9907 | 7.0336 | 8.7864 | 10.2071 | 11.7957 | 17.4429 | 4.678 | 7.876 | 9.516 | 11.342 | 13.134 | 20.126 | 24.8616 | 25.0205 | 25.0144 | 24.9939 | 24.8401 | 24.8809 |  | 13189 | 754 | 10 |  | CC008E | 356 | 976 | 8 | 2 | 35 | 43 | 2.4 | 1356.1929 | 1319.7142 | 1155.8286 | 1126.5857 | 1059.9785 | 1006.7857 | 943.1 | 53.3086 | 50.7264 | 50.5393 | 49.1486 | 50.5479 | 68.3429 | 105.07 | 32.2857 | 21.9127 | 14.6033 | 10.6544 | 7.7573 | 5.5486 | 4.1815 | 3.599 | 0 | 0 | 0 | 0 | 0 | 0.1016 | 0.0254 | 0 | 0 | 0 | 0 | 0 | 0 | 0 | 0.05435 | 0.04782 | 0.042031 | 0.020047 | 0.021206 | 0.0265 | 0.022206 | -2.2e-05 | -4.8e-05 | -0.000106 | -3.9e-05 | -9.9e-05 | -0.00052 | 0.000127 | 0.08461 | 0.080975 | 0.078731 | 0.080681 | 0.091131 | 0.107677 | 0.101029 | -0.170037 | -0.167839 | -0.166313 | -0.168404 | -0.174637 | -0.174567 | -0.170144 | -1.381279 | -1.355528 | -1.337764 | -1.362262 | -1.444068 | -1.447806 | -1.396005 | -0.253954 | -0.234801 | -0.225135 | -0.245132 | -0.298759 | -0.333204 | -0.289616 | -0.407717 | -0.379756 | -0.360583 | -0.386988 | -0.4607 | -0.455715 | -0.400441 | 0.429363 | 0.405268 | 0.378929 | 0.354503 | 0.561786 | 0.465727 | 0.421031 | -55 | -55 | -55 | -55 | -40 | -30 | 30 | -1.078223 | -1.065427 | -1.056006 | -1.068012 | -1.103547 | 0 | 0 |  | 1402.08 | 0 |  | 1422.2729 | 0 |  | 742.768 | 0 |  | 742.983 | 0 |  | 1407.16 | 0 |  | 1430.579 | 0 |  | 763.311 | 0 |  | 763.117 | 0 |  | 1417.015 | 0 |  | 1450.746 | 0 |  | 775.231 | 0 |  | 775.43 | 0 |  | 1497.584 | 0 |  | 1502.6639 | 0 |  | 755.066 | 0 |  | 754.89 | 0 |  | 1452.118 | 0 |  | 1453.871 | 0 |  | 704.246 | 0 |  | 704.004 | 0 |  | 1505.356 | 0 |  | 1511.5291 | 0 |  | 741.284 | 0.102 |  | 741.481 | 0.102 |  | 1472.057 | 0 |  | 1479.677 | 0 |  | 778.798 | 0.025 |  | 778.926 | 0.025 | 114.7475 | 106.8639 | 90.99954 | 90.89406 | 96.5969 | 108.4077 | 95.2804499 | 0 | 0 | 0 | 0 | 0 | -17.7360072 | -4.3216576 | -75.04213 | -64.75628 | -56.0857557 | -27.25614 | -30.47994 | -37.61399988 | -31.17698 | 0 | 0 | 0 | 0 | 0 | 0 | 0 | 59.302265 | 58.598485 | 58.08033 | 58.74066 | 44.14188 | 0 | 0 | -13.53793 | -11.91061 | -11.37817 | -12.04789 | -15.10164 | -22.77213 | -30.42995312 | 85.46969 | 88.79545 | 81.61595 | 110.3307 | 95.1572 | 30.28553 | 29.35186
93 | W86978 | 2017-03-27 17:18 | 58.3824 | 59.9166 | 25 | 51 | 1.4188 | 626.3473 | 17278 | 32 | 239715 | 239897 | 139220 | 139238 | 139378 | 139360 | 220889 | 220897 | 220533 | 220731 | 215392 | 215467 | 215970 | 215988 | 292987 | 292979 | 1293.62 | 48895.457 | 6 | 64.1434 | 64.1434 | 64.1434 | 64.1434 | 64.1434 | 64.1434 | 64.1434 | 1161.1328 | 1089.7692 | 1039.1666 | 910.6329 | 1048.1438 | 992.1335 | 976.3251 | 961.1095 | 946.8578 | 939.8981 | 932.0842 | 919.5329 | 16 | 17.2 | 32.2006 | 21.7858 | 14.5459 | 10.6378 | 7.7461 | 5.5525 | 4.1781 | 3.5998 | 3.6035 | 99.34 | 131.63 | 149.09 | 195.87 | 206.92 | 271.82 | 283.35 | 372.67 | 398.85 | 522.46 | 532.38 | 695.21 | 630.09 | 821 | 49.5 | 44.2 | 27.5934 | 3.509091 | 3.1525 | 3.1525 | 0.3604 | 3.1525 | 6109094 | 2 |  |  | 4.0479 | 7.0043 | 8.675 | 10.1407 | 11.6871 | 17.46 | 4.322 | 7.88 | 9.64 | 11.166 | 13.44 | 19.964 | 24.9228 | 25.0186 | 24.9761 | 25.0568 | 24.9751 | 25.0531 |  | 13189 | 754 | 11 |  | CC008E | 356 | 976 | 8 | 2 | 35 | 42.799999 | 3.509091 | 1352.0286 | 1308.75 | 1143.0215 | 1125.95 | 1055.3214 | 1029.8071 | 924.2072 | 72.5643 | 73.105 | 82.2871 | 76.37 | 58.9057 | 75.6457 | 108.2786 | 32.2006 | 21.7858 | 14.5459 | 10.6378 | 7.7461 | 5.5525 | 4.1781 | 3.5998 | 0 | 0 | 0 | 0 | 0 | 0.1016 | 0.0254 | 0 | 0 | 0 | 0 | 0 | 0 | 0 | 0.056441 | 0.049653 | 0.043726 | 0.020589 | 0.021576 | 0.027507 | 0.023046 | -2.2e-05 | -4.8e-05 | -0.000107 | -3.8e-05 | -9.8e-05 | -0.002501 | -0.001423 | 0.084611 | 0.080978 | 0.078736 | 0.080683 | 0.091137 | 0.107676 | 0.101066 | -0.170194 | -0.16798 | -0.166432 | -0.168549 | -0.17476 | -0.174549 | -0.169988 | -1.381473 | -1.355562 | -1.337556 | -1.362333 | -1.443826 | -1.440983 | -1.387975 | -0.254136 | -0.235004 | -0.225382 | -0.245335 | -0.299091 | -0.333448 | -0.290351 | -0.40794 | -0.379794 | -0.360365 | -0.387068 | -0.460398 | -0.455903 | -0.398898 | 0.429182 | 0.405017 | 0.378737 | 0.353971 | 0.560765 | 0.464266 | 0.420855 | -55 | -55 | -55 | -55 | -40 | -40 | 40 | -1.078205 | -1.065382 | -1.055941 | -1.067955 | -1.103479 | 0 | 0 |  | 1402.08 | 0 |  | 1422.2729 | 0 |  | 742.768 | 0 |  | 742.983 | 0 |  | 1407.16 | 0 |  | 1430.579 | 0 |  | 763.311 | 0 |  | 763.117 | 0 |  | 1417.015 | 0 |  | 1450.746 | 0 |  | 775.231 | 0 |  | 775.43 | 0 |  | 1497.584 | 0 |  | 1502.6639 | 0 |  | 755.066 | 0 |  | 754.89 | 0 |  | 1452.118 | 0 |  | 1453.871 | 0 |  | 704.246 | 0 |  | 704.004 | 0 |  | 1505.356 | 0 |  | 1511.5291 | 0 |  | 741.284 | 0.102 |  | 741.481 | 0.102 |  | 1472.057 | 0 |  | 1479.677 | 0 |  | 778.798 | 0.025 |  | 778.926 | 0.025 | 114.3965 | 105.9799575 | 89.99694 | 90.84502385 | 96.17883 | 110.8855 | 93.40592 | 0 | 0 | 0 | 0 | 0 | -17.7341784 | -4.3176952 | -77.94133 | -67.24265301 | -58.34286 | -27.99731 | -31.01049 | -36.03322 | -30.01218 | 0 | 0 | 0 | 0 | 0 | 0 | 0 | 59.301275 | 58.59601 | 58.076755 | 58.737525 | 44.13916 | 0 | 0 | -18.4412 | -17.17996742 | -18.54603 | -18.73623395 | -17.61816 | -25.22391 | -31.4388 | 77.31524 | 80.15334707 | 71.18481 | 102.849 | 91.68933 | 31.8942 | 27.63725
93 | W86979 | 2017-03-27 17:19 | 58.3674 | 59.9264 | 30 | 50 | 1.4188 | 624.0727 | 17207 | 32 | 239715 | 239897 | 139220 | 139238 | 139378 | 139360 | 220889 | 220897 | 220533 | 220731 | 215392 | 215467 | 215970 | 215988 | 292987 | 292979 | 1293.62 | 48912.9961 | 6 | 64.6361 | 64.6361 | 64.6361 | 64.6361 | 64.6361 | 64.6361 | 64.6361 | 1163.4766 | 1097.9774 | 1049.8334 | 912.6793 | 1042.9885 | 986.9609 | 971.1687 | 955.9924 | 941.6673 | 934.7359 | 927.3104 | 914.5626 | 15.8 | 21.8 | 32.1403 | 21.851 | 14.6535 | 10.7257 | 7.8104 | 5.5887 | 4.1623 | 3.5997 | 3.6044 | 99.04 | 132.3 | 148.3 | 196.06 | 205.93 | 271.5 | 281.41 | 372.24 | 397.1 | 521.57 | 530.65 | 699.83 | 630 | 826.86 | 49.9 | 43.8 | 26.0417 | 3.009091 | 2.6051 | 3.0022 | -1.0299 | 2.6051 | 6109506 | 1 |  |  | 4.0764 | 7.0179 | 8.7457 | 10.1421 | 11.8029 | 17.5829 | 4.466 | 8.156 | 9.73 | 11.218 | 13.424 | 20.52 | 25.0203 | 25.0195 | 25.0006 | 25.0674 | 24.9958 | 24.9728 |  | 13189 | 754 | 12 |  | CC008E | 356 | 976 | 8 | 2 | 35 | 36.799999 | 3.009091 | 1355.0215 | 1303.9357 | 1151.3 | 1128.0571 | 1060.9857 | 1051.4214 | 888.5928 | 96.7593 | 92.1486 | 92.9614 | 92.9479 | 60.82 | 71.4629 | 110.7657 | 32.1403 | 21.851 | 14.6535 | 10.7257 | 7.8104 | 5.5887 | 4.1623 | 3.5997 | 0 | 0 | 0 | 0 | 0 | 0.1016 | 0.0254 | 0 | 0 | 0 | 0 | 0 | 0 | 0 | 0.058043 | 0.051249 | 0.045283 | 0.021324 | 0.022011 | 0.027553 | 0.023066 | -2.2e-05 | -4.9e-05 | -5.6e-05 | -3.8e-05 | -9.8e-05 | -0.000419 | 0.000219 | 0.084608 | 0.080974 | 0.07873 | 0.08068 | 0.091128 | 0.107637 | 0.101075 | -0.170136 | -0.167925 | -0.166575 | -0.168493 | -0.174753 | -0.174782 | -0.170047 | -1.38163 | -1.355747 | -1.344185 | -1.362504 | -1.4451 | -1.449495 | -1.394099 | -0.253983 | -0.234855 | -0.225178 | -0.245183 | -0.298807 | -0.332789 | -0.290349 | -0.408118 | -0.379994 | -0.360851 | -0.387256 | -0.461085 | -0.457623 | -0.398476 | 0.42938 | 0.405523 | 0.379386 | 0.355636 | 0.562646 | 0.465474 | 0.420934 | -55 | -55 | -50 | -55 | -40 | -30 | 30 | -1.078291 | -1.065497 | -1.056914 | -1.068158 | -1.103711 | 0 | 0 |  | 1402.08 | 0 |  | 1422.2729 | 0 |  | 742.768 | 0 |  | 742.983 | 0 |  | 1407.16 | 0 |  | 1430.579 | 0 |  | 763.311 | 0 |  | 763.117 | 0 |  | 1417.015 | 0 |  | 1450.746 | 0 |  | 775.231 | 0 |  | 775.43 | 0 |  | 1497.584 | 0 |  | 1502.6639 | 0 |  | 755.066 | 0 |  | 754.89 | 0 |  | 1452.118 | 0 |  | 1453.871 | 0 |  | 704.246 | 0 |  | 704.004 | 0 |  | 1505.356 | 0 |  | 1511.5291 | 0 |  | 741.284 | 0.102 |  | 741.481 | 0.102 |  | 1472.057 | 0 |  | 1479.677 | 0 |  | 778.798 | 0.025 |  | 778.926 | 0.025 | 114.6457 | 105.5849 | 90.641849 | 91.01165 | 96.6855 | 113.1718 | 89.81451726 | 0 | 0 | 0 | 0 | 0 | -17.7578512 | -4.3191938 | -80.16355423 | -69.4142464 | -60.79345 | -29.00226 | -31.6664763 | -39.33059733 | -32.4616 | 0 | 0 | 0 | 0 | 0 | 0 | 0 | 59.306005 | 58.602335 | 52.8457 | 58.74869 | 44.14844 | 0 | 0 | -24.57522 | -21.64156 | -20.93286 | -22.78924 | -18.17344174 | -23.78207 | -32.16071 | 69.21289 | 73.13142 | 61.76123 | 97.96883 | 90.99403 | 32.30133 | 20.87302
93 | W86980 | 2017-03-27 17:20 | 58.4926 | 60.0301 | 23 | 50 | 1.4188 | 623.6794 | 17197 | 32 | 239715 | 239897 | 139220 | 139238 | 139378 | 139360 | 220889 | 220897 | 220533 | 220731 | 215392 | 215467 | 215970 | 215988 | 292987 | 292979 | 1293.62 | 48930.5039 | 6 | 65.1285 | 65.1285 | 65.1285 | 65.1285 | 65.1285 | 65.1285 | 65.1285 | 1158.7891 | 1092.2144 | 1040 | 911.462 | 1043.7898 | 988.2231 | 972.801 | 957.9977 | 944.2759 | 937.9766 | 930.46 | 918.5815 | 16 | 18.6 | 32.2186 | 21.9347 | 14.6558 | 10.7241 | 7.7934 | 5.5726 | 4.1999 | 3.5999 | 3.6049 | 99.02 | 131.82 | 148.41 | 195.99 | 205.68 | 271.65 | 281.67 | 373.11 | 397.01 | 523.56 | 529.56 | 695.7 | 630 | 825.99 | 49.2 | 44.2 | 27.5862 | 2.645455 | 2.5586 | 2.5586 | -0.6531 | 2.5586 | 6109096 | 2 |  |  | 4.1079 | 7.1086 | 8.7971 | 10.1029 | 11.9036 | 17.2736 | 4.492 | 7.928 | 9.928 | 10.914 | 12.758 | 19.78 | 24.9248 | 25.0073 | 25.0001 | 25.0421 | 24.9222 | 24.8871 |  | 13189 | 754 | 13 |  | CC008E | 356 | 976 | 8 | 2 | 35 | 35.599998 | 2.645455 | 1337.0358 | 1308.6285 | 1143.4714 | 1128.3214 | 1057.7786 | 1011.3643 | 961.0143 | 93.86 | 92.8343 | 95.5121 | 94.7743 | 65.9629 | 75.3014 | 111.335 | 32.2186 | 21.9347 | 14.6558 | 10.7241 | 7.7934 | 5.5726 | 4.1999 | 3.5999 | 0 | 0 | 0 | 0 | 0 | 0.1016 | 0.0254 | 0 | 0 | 0 | 0 | 0 | 0 | 0 | 0.059592 | 0.052586 | 0.045277 | 0.022051 | 0.022534 | 0.028282 | 0.023639 | -2.3e-05 | -5.1e-05 | -6e-05 | -4e-05 | -9.8e-05 | 0.000341 | 0.000913 | 0.084613 | 0.080977 | 0.078734 | 0.080677 | 0.091128 | 0.107674 | 0.101029 | -0.170101 | -0.167909 | -0.166548 | -0.168521 | -0.174757 | -0.174792 | -0.170336 | -1.381191 | -1.355522 | -1.343845 | -1.362797 | -1.445122 | -1.453388 | -1.400661 | -0.254091 | -0.234909 | -0.225256 | -0.245119 | -0.298806 | -0.333288 | -0.289736 | -0.407618 | -0.379751 | -0.360495 | -0.387582 | -0.461112 | -0.455944 | -0.400482 | 0.429345 | 0.405508 | 0.379484 | 0.355469 | 0.562631 | 0.4664 | 0.420715 | -55 | -55 | -50 | -55 | -40 | -20 | 20 | -1.079619 | -1.066864 | -1.058286 | -1.069532 | -1.105142 | 0 | 0 |  | 1402.08 | 0 |  | 1422.2729 | 0 |  | 742.768 | 0 |  | 742.983 | 0 |  | 1407.16 | 0 |  | 1430.579 | 0 |  | 763.311 | 0 |  | 763.117 | 0 |  | 1417.015 | 0 |  | 1450.746 | 0 |  | 775.231 | 0 |  | 775.43 | 0 |  | 1497.584 | 0 |  | 1502.6639 | 0 |  | 755.066 | 0 |  | 754.89 | 0 |  | 1452.118 | 0 |  | 1453.871 | 0 |  | 704.246 | 0 |  | 704.004 | 0 |  | 1505.356 | 0 |  | 1511.5291 | 0 |  | 741.284 | 0.102 |  | 741.481 | 0.102 |  | 1472.057 | 0 |  | 1479.677 | 0 |  | 778.798 | 0.025 |  | 778.926 | 0.025 | 113.1306 | 105.9688 | 90.03008 | 91.02959 | 96.39325 | 108.8976 | 97.09031 | 0 | 0 | 0 | 0 | 0 | -17.7588672 | -4.3265344 | -82.27617 | -71.21234827 | -60.76464 | -29.99652 | -32.42276 | -41.60032 | -34.38903 | 0 | 0 | 0 | 0 | 0 | 0 | 0 | 59.379045 | 58.67752 | 52.9143 | 58.82426 | 44.20568 | 0 | 0 | -23.84898126 | -21.80761 | -21.51467 | -23.23098 | -19.71011 | -25.09705 | -32.25775756 | 66.38451 | 71.62637 | 60.66506 | 96.62634 | 88.46606 | 24.44139 | 26.11699
93 | W86981 | 2017-03-27 17:22 | 58.4479 | 60.02 | 31 | 50 | 1.4188 | 624.069 | 17205 | 32 | 239715 | 239897 | 139220 | 139238 | 139378 | 139360 | 220889 | 220897 | 220533 | 220731 | 215392 | 215467 | 215970 | 215988 | 292987 | 292979 | 1293.62 | 48948.0508 | 6 | 65.6212 | 65.6212 | 65.6212 | 65.6212 | 65.6212 | 65.6212 | 65.6212 | 1163.4766 | 1098.2866 | 1049.8334 | 913.5759 | 1040.6438 | 985.0439 | 969.6945 | 954.8906 | 940.7642 | 934.2568 | 927.0987 | 914.8962 | 16 | 20.6 | 32.1555 | 21.8706 | 14.6456 | 10.7149 | 7.819 | 5.5973 | 4.1778 | 3.6003 | 3.604 | 98.93 | 132.05 | 148.55 | 195.87 | 206.33 | 271.49 | 281.68 | 371.3 | 397.09 | 520.83 | 530.02 | 698.18 | 630.1 | 826.91 | 51.3 | 43.9 | 27.5574 | 4.281818 | 4.3 | 4.3 | 0.3373 | 4.3 | 6109094 | 1 |  |  | 4.0829 | 7.1143 | 8.8821 | 10.1343 | 11.9014 | 17.3879 | 4.338 | 7.998 | 9.982 | 10.402 | 13.812 | 18.884 | 25.012 | 25.0475 | 24.9264 | 25.1104 | 24.9499 | 24.9969 |  | 13189 | 754 | 14 |  | CC008E | 356 | 976 | 8 | 2 | 35 | 30.200001 | 4.281818 | 1346.95 | 1308.1285 | 1144.2786 | 1113.9429 | 1046.85 | 1040.3928 | 911.1929 | 92.2329 | 88.335 | 85.7271 | 87.9486 | 61.3364 | 68.8614 | 112.6407 | 32.1555 | 21.8706 | 14.6456 | 10.7149 | 7.819 | 5.5973 | 4.1778 | 3.6003 | 0 | 0 | 0 | 0 | 0 | 0.1016 | 0.0254 | 0 | 0 | 0 | 0 | 0 | 0 | 0 | 0.06062 | 0.053525 | 0.045292 | 0.022743 | 0.023011 | 0.028336 | 0.023697 | -2.3e-05 | -5.1e-05 | -6e-05 | -4e-05 | -9.7e-05 | 0.000696 | 0.001207 | 0.084606 | 0.080973 | 0.078728 | 0.080681 | 0.091127 | 0.107639 | 0.101045 | -0.170121 | -0.167909 | -0.166583 | -0.168461 | -0.17473 | -0.174952 | -0.17032 | -1.381729 | -1.35583 | -1.345099 | -1.362408 | -1.445124 | -1.457413 | -1.402682 | -0.253921 | -0.234801 | -0.225122 | -0.245168 | -0.298755 | -0.332763 | -0.289897 | -0.408232 | -0.380084 | -0.360957 | -0.38715 | -0.461115 | -0.457537 | -0.399793 | 0.42938 | 0.405353 | 0.379121 | 0.355557 | 0.562397 | 0.465734 | 0.420636 | -55 | -55 | -50 | -55 | -40 | -10 | 10 | -1.079682 | -1.066929 | -1.058388 | -1.069641 | -1.105264 | 0 | 0 |  | 1402.08 | 0 |  | 1422.2729 | 0 |  | 742.768 | 0 |  | 742.983 | 0 |  | 1407.16 | 0 |  | 1430.579 | 0 |  | 763.311 | 0 |  | 763.117 | 0 |  | 1417.015 | 0 |  | 1450.746 | 0 |  | 775.231 | 0 |  | 775.43 | 0 |  | 1497.584 | 0 |  | 1502.6639 | 0 |  | 755.066 | 0 |  | 754.89 | 0 |  | 1452.118 | 0 |  | 1453.871 | 0 |  | 704.246 | 0 |  | 704.004 | 0 |  | 1505.356 | 0 |  | 1511.5291 | 0 |  | 741.284 | 0.102 |  | 741.481 | 0.102 |  | 1472.057 | 0 |  | 1479.677 | 0 |  | 778.798 | 0.025 |  | 778.926 | 0.025 | 113.9600517 | 105.9231 | 90.08677 | 89.87403 | 95.39629995 | 111.9868 | 92.07149 | 0 | 0 | 0 | 0 | 0 | -17.7751232 | -4.326128 | -83.72863 | -72.50165342 | -60.84152 | -30.93075 | -33.11357 | -42.31161 | -34.93239 | 0 | 0 | 0 | 0 | 0 | 0 | 0 | 59.38251 | 58.681095 | 52.9194 | 58.830255 | 44.21056 | 0 | 0 | -23.41987 | -20.74115 | -19.29906 | -21.56218 | -18.32456 | -22.91453 | -32.6542 | 66.19406 | 71.36138 | 62.86559 | 96.21135 | 88.16873 | 28.98558 | 20.15877
93 | W86982 | 2017-03-27 17:23 | 58.505 | 60.0956 | 26 | 51 | 1.4188 | 627.1204 | 17301 | 32 | 239715 | 239897 | 139220 | 139238 | 139378 | 139360 | 220889 | 220897 | 220533 | 220731 | 215392 | 215467 | 215970 | 215988 | 292987 | 292979 | 1293.62 | 48965.5977 | 6 | 66.1163 | 66.1163 | 66.1163 | 66.1163 | 66.1163 | 66.1163 | 66.1163 | 1162.3047 | 1096.1729 | 1042.8334 | 911.3734 | 1045.3542 | 989.7482 | 974.0927 | 958.9699 | 944.809 | 938.0591 | 930.462 | 918.1151 | 16 | 20.6 | 32.1218 | 21.8853 | 14.6155 | 10.7034 | 7.8069 | 5.5881 | 4.1895 | 3.6008 | 3.6083 | 99.62 | 132.47 | 148.99 | 196.55 | 206.52 | 272.03 | 282.61 | 372.65 | 398.28 | 522.6 | 530.75 | 697.61 | 629.94 | 826.97 | 50.1 | 43.8 | 27.4714 | 2.590909 | 2 | 2.2257 | -0.4393 | 2 | 6109094 | 2 |  |  | 4.0314 | 7.1157 | 8.7829 | 10.1443 | 11.94 | 17.3836 | 4.518 | 7.902 | 9.526 | 11.506 | 13.328 | 20.016 | 24.9068 | 25.0264 | 24.9589 | 25.0503 | 25.0149 | 25.0584 |  | 13189 | 754 | 15 |  | CC008E | 356 | 976 | 8 | 2 | 35 | 34.400002 | 2.590909 | 1341.8857 | 1313.4714 | 1141.25 | 1128.7357 | 1062.6571 | 1037.6428 | 940.2429 | 60.4879 | 52.1486 | 50.9829 | 64.9293 | 61.2779 | 73.6829 | 109.3393 | 32.1218 | 21.8853 | 14.6155 | 10.7034 | 7.8069 | 5.5881 | 4.1895 | 3.6008 | 0 | 0 | 0 | 0 | 0 | 0.1016 | 0.0254 | 0 | 0 | 0 | 0 | 0 | 0 | 0 | 0.061136 | 0.054078 | 0.045504 | 0.023217 | 0.023336 | 0.028539 | 0.023886 | -2.3e-05 | -5.1e-05 | -0.000108 | -3.8e-05 | -9.5e-05 | 0.000803 | 0.001312 | 0.084616 | 0.080978 | 0.078736 | 0.080684 | 0.091134 | 0.107662 | 0.101053 | -0.17019 | -0.16801 | -0.166521 | -0.168575 | -0.174831 | -0.175031 | -0.17044 | -1.381091 | -1.355576 | -1.339499 | -1.362302 | -1.444806 | -1.45755 | -1.403188 | -0.254274 | -0.235044 | -0.225403 | -0.245388 | -0.299078 | -0.333312 | -0.290213 | -0.407503 | -0.37981 | -0.360467 | -0.387033 | -0.460719 | -0.45657 | -0.399516 | 0.429254 | 0.405233 | 0.379198 | 0.354925 | 0.561987 | 0.466364 | 0.421283 | -55 | -55 | -55 | -55 | -40 | 0 | 0 | -1.078185 | -1.065444 | -1.05604 | -1.068128 | -1.103678 | 0 | 0 |  | 1402.08 | 0 |  | 1422.2729 | 0 |  | 742.768 | 0 |  | 742.983 | 0 |  | 1407.16 | 0 |  | 1430.579 | 0 |  | 763.311 | 0 |  | 763.117 | 0 |  | 1417.015 | 0 |  | 1450.746 | 0 |  | 775.231 | 0 |  | 775.43 | 0 |  | 1497.584 | 0 |  | 1502.6639 | 0 |  | 755.066 | 0 |  | 754.89 | 0 |  | 1452.118 | 0 |  | 1453.871 | 0 |  | 704.246 | 0 |  | 704.004 | 0 |  | 1505.356 | 0 |  | 1511.5291 | 0 |  | 741.284 | 0.102 |  | 741.481 | 0.102 |  | 1472.057 | 0 |  | 1479.677 | 0 |  | 778.798 | 0.025 |  | 778.926 | 0.025 | 113.545 | 106.3623 | 89.85746 | 91.07091 | 96.84419 | 111.7147 | 95.01437 | 0 | 0 | 0 | 0 | 0 | -17.7831496 | -4.329176 | -84.40261 | -73.2377 | -60.8079 | -31.5768 | -33.57874 | -42.7674321 | -35.35753 | 0 | 0 | 0 | 0 | 0 | 0 | 0 | 59.300175 | 58.59942 | 58.0822 | 58.74704 | 44.14712 | 0 | 0 | -15.3805 | -12.25722 | -11.4917 | -15.93287 | -18.32687 | -24.55939 | -31.73169 | 73.06206 | 79.46679 | 75.64006 | 102.3083 | 89.0857 | 26.60472 | 23.59597
93 | W86983 | 2017-03-27 17:24 | 58.5222 | 60.1252 | 28 | 51 | 1.4188 | 626.2022 | 17268 | 32 | 239715 | 239897 | 139220 | 139238 | 139378 | 139360 | 220889 | 220897 | 220533 | 220731 | 215392 | 215467 | 215970 | 215988 | 292987 | 292979 | 1293.62 | 48983.1445 | 6 | 66.6107 | 66.6107 | 66.6107 | 66.6107 | 66.6107 | 66.6107 | 66.6107 | 1169.3359 | 1100.9744 | 1053 | 911.7215 | 1042.7844 | 986.9846 | 971.3531 | 956.2452 | 942.2628 | 935.5443 | 928.0834 | 915.7978 | 16 | 23.6 | 32.1138 | 21.806 | 14.5927 | 10.7004 | 7.7873 | 5.5837 | 4.1962 | 3.5991 | 3.6093 | 99.59 | 132.69 | 149.03 | 196.51 | 206.56 | 271.61 | 282.73 | 372.87 | 397.89 | 522.08 | 531.02 | 695.5 | 629.94 | 826.92 | 50.9 | 43.8 | 27.6507 | -1.963636 | -1.4958 | 3.5597 | 1.9208 | -1.4958 | 6109506 | 1 |  |  | 3.9964 | 7.1343 | 8.7864 | 10.1407 | 11.9379 | 17.3757 | 4.706 | 8.148 | 9.644 | 11.018 | 12.724 | 20.112 | 24.9189 | 25.0065 | 25.0229 | 25.0158 | 24.8619 | 25.0034 |  | 13189 | 754 | 16 |  | CC008E | 356 | 976 | 8 | 2 | 35 | 36.599998 | -1.963636 | 1364.6143 | 1316.6714 | 1147.5929 | 1132.5286 | 1055.3643 | 1040.4572 | 951.4429 | 52.9086 | 48.0114 | 51.5993 | 51.1721 | 56.1729 | 72.1386 | 105.6186 | 32.1138 | 21.806 | 14.5927 | 10.7004 | 7.7873 | 5.5837 | 4.1962 | 3.5991 | 0 | 0 | 0 | 0 | 0 | 0.1016 | 0.0254 | 0 | 0 | 0 | 0 | 0 | 0 | 0 | 0.061854 | 0.0547 | 0.045808 | 0.023792 | 0.023766 | 0.029246 | 0.024508 | -2.3e-05 | -5.1e-05 | -0.000108 | -3.8e-05 | -9.4e-05 | 0.000656 | 0.001239 | 0.08461 | 0.080976 | 0.078734 | 0.080676 | 0.09113 | 0.107652 | 0.101035 | -0.170257 | -0.168078 | -0.166558 | -0.168663 | -0.174886 | -0.175065 | -0.170504 | -1.381607 | -1.356754 | -1.33968 | -1.363059 | -1.44518 | -1.45698 | -1.40299 | -0.254188 | -0.235025 | -0.225395 | -0.245246 | -0.29902 | -0.333219 | -0.290015 | -0.408094 | -0.380063 | -0.360657 | -0.387874 | -0.461186 | -0.45705 | -0.400299 | 0.429166 | 0.405215 | 0.379172 | 0.355041 | 0.562263 | 0.466431 | 0.421371 | -55 | -55 | -55 | -55 | -40 | 10 | -10 | -1.078192 | -1.065436 | -1.05603 | -1.068119 | -1.103666 | 0 | 0 |  | 1402.08 | 0 |  | 1422.2729 | 0 |  | 742.768 | 0 |  | 742.983 | 0 |  | 1407.16 | 0 |  | 1430.579 | 0 |  | 763.311 | 0 |  | 763.117 | 0 |  | 1417.015 | 0 |  | 1450.746 | 0 |  | 775.231 | 0 |  | 775.43 | 0 |  | 1497.584 | 0 |  | 1502.6639 | 0 |  | 755.066 | 0 |  | 754.89 | 0 |  | 1452.118 | 0 |  | 1453.871 | 0 |  | 704.246 | 0 |  | 704.004 | 0 |  | 1505.356 | 0 |  | 1511.5291 | 0 |  | 741.284 | 0.102 |  | 741.481 | 0.102 |  | 1472.057 | 0 |  | 1479.677 | 0 |  | 778.798 | 0.025 |  | 778.926 | 0.025 | 115.46 | 106.6188 | 90.35458 | 91.36788 | 96.17535 | 112.0073 | 96.12903 | 0 | 0 | 0 | 0 | 0 | -17.786604 | -4.3308016 | -85.42614 | -74.14525 | -61.223376 | -32.3781 | -34.21030096 | -43.56661596 | -36.12278353 | 0 | 0 | 0 | 0 | 0 | 0 | 0 | 59.30056 | 58.59898 | 58.08165 | 58.746545 | 44.14664 | 0 | 0 | -13.44873 | -11.28388 | -11.63022 | -12.54975 | -16.79682 | -24.03795 | -30.63098 | 75.8857 | 79.78863 | 75.58263 | 105.1866 | 89.31487 | 26.61613 | 25.04447
93 | W86984 | 2017-03-27 17:26 | 58.7546 | 60.2767 | 19 | 51 | 1.4188 | 628.8306 | 16933 | 32 | 239715 | 239897 | 139220 | 139238 | 139378 | 139360 | 220889 | 220897 | 220533 | 220731 | 215392 | 215467 | 215970 | 215988 | 292987 | 292979 | 1293.62 | 49000.9141 | 6 | 67.1071 | 67.1071 | 67.1071 | 67.1071 | 67.1071 | 67.1071 | 67.1071 | 1150.5859 | 1085.7568 | 1034.8334 | 909.2785 | 1048.6744 | 992.0208 | 975.6235 | 959.9184 | 945.0567 | 937.7885 | 929.5731 | 916.571 | 15.8 | 17 | 32.1968 | 21.7929 | 14.5763 | 10.6472 | 7.7785 | 5.5763 | 4.1884 | 3.6009 | 3.609 | 99.88 | 133.54 | 149.65 | 197.93 | 207.68 | 274.87 | 283.16 | 375.48 | 398.69 | 524.73 | 531.3 | 699.36 | 630.02 | 826.92 | 48.1 | 44.1 | 27.6507 | 3.472727 | 2.5482 | 3.2716 | -0.7128 | 2.5482 | 6109506 | 2 |  |  | 4.0629 | 7.0257 | 8.8779 | 10.1714 | 12.0743 | 17.3614 | 4.588 | 7.954 | 9.59 | 11.408 | 13.96 | 20.822 | 24.9126 | 25.0191 | 25.0383 | 25.0106 | 24.9751 | 24.9806 |  | 13189 | 754 | 17 |  | CC008E | 356 | 976 | 8 | 2 | 35 | 38.599998 | 3.472727 | 1364.0643 | 1314.3928 | 1159.3643 | 1118.45 | 1068.9714 | 1040.1786 | 942.6714 | 53.5721 | 53.1543 | 50.6979 | 50.1164 | 58.1507 | 74.6171 | 108.6493 | 32.1968 | 21.7929 | 14.5763 | 10.6472 | 7.7785 | 5.5763 | 4.1884 | 3.6009 | 0 | 0 | 0 | 0 | 0 | 0.1016 | 0.0254 | 0 | 0 | 0 | 0 | 0 | 0 | 0 | 0.062905 | 0.055534 | 0.046219 | 0.024359 | 0.024245 | 0.029391 | 0.024648 | -2.4e-05 | -5.3e-05 | -0.000112 | -4e-05 | -9.5e-05 | -6.7e-05 | 0.000803 | 0.084611 | 0.080979 | 0.078732 | 0.080679 | 0.091128 | 0.107661 | 0.101051 | -0.170144 | -0.16792 | -0.166472 | -0.168529 | -0.174808 | -0.174856 | -0.170272 | -1.381389 | -1.355365 | -1.339748 | -1.362591 | -1.44588 | -1.453551 | -1.399353 | -0.254086 | -0.234983 | -0.225245 | -0.245207 | -0.298841 | -0.333161 | -0.290076 | -0.407843 | -0.37958 | -0.360728 | -0.387354 | -0.461179 | -0.456561 | -0.399527 | 0.429013 | 0.404906 | 0.378557 | 0.354509 | 0.561339 | 0.465905 | 0.421079 | -55 | -55 | -55 | -55 | -40 | 20 | -20 | -1.079536 | -1.066746 | -1.057316 | -1.069416 | -1.104997 | 0 | 0 |  | 1402.08 | 0 |  | 1422.2729 | 0 |  | 742.768 | 0 |  | 742.983 | 0 |  | 1407.16 | 0 |  | 1430.579 | 0 |  | 763.311 | 0 |  | 763.117 | 0 |  | 1417.015 | 0 |  | 1450.746 | 0 |  | 775.231 | 0 |  | 775.43 | 0 |  | 1497.584 | 0 |  | 1502.6639 | 0 |  | 755.066 | 0 |  | 754.89 | 0 |  | 1452.118 | 0 |  | 1453.871 | 0 |  | 704.246 | 0 |  | 704.004 | 0 |  | 1505.356 | 0 |  | 1511.5291 | 0 |  | 741.284 | 0.102 |  | 741.481 | 0.102 |  | 1472.057 | 0 |  | 1479.677 | 0 |  | 778.798 | 0.025 |  | 778.926 | 0.025 | 115.4148 | 106.4382 | 91.27907 | 90.23542755 | 97.41323 | 111.9867 | 95.25789 | 0 | 0 | 0 | 0 | 0 | -17.7653696 | -4.3249088 | -86.86312 | -75.19701 | -61.77176 | -33.13685 | -34.918002 | -42.62393 | -35.61493 | 0 | 0 | 0 | 0 | 0 | 0 | 0 | 59.37448 | 58.67103 | 58.15238 | 58.81788 | 44.19988 | 0 | 0 | -13.61192 | -12.49036 | -11.41945 | -12.28889 | -17.37781 | -24.85951 | -31.51655 | 74.31428 | 77.42188 | 76.24024 | 103.6276 | 89.31729 | 26.73786 | 23.80149
93 | W86985 | 2017-03-27 17:27 | 58.7645 | 60.3134 | 28 | 51 | 1.4188 | 625.6249 | 17261 | 32 | 239715 | 239897 | 139220 | 139238 | 139378 | 139360 | 220889 | 220897 | 220533 | 220731 | 215392 | 215467 | 215970 | 215988 | 292987 | 292979 | 1293.62 | 49018.4414 | 6 | 67.601 | 67.601 | 67.601 | 67.601 | 67.601 | 67.601 | 67.601 | 1156.4453 | 1091.8285 | 1044.8334 | 909.8544 | 1044.7745 | 988.9946 | 973.1116 | 957.7151 | 943.1309 | 936.0856 | 927.8771 | 915.4311 | 16 | 18.6 | 32.3806 | 21.9018 | 14.562 | 10.6268 | 7.7513 | 5.5393 | 4.1812 | 3.6015 | 3.6075 | 99.21 | 132.98 | 149.26 | 198.35 | 207.32 | 275.32 | 282.48 | 376.78 | 397.04 | 526.67 | 530.5 | 699.43 | 630 | 825.89 | 49.8 | 44.2 | 25.625 | 2.681818 | 3.3092 | 3.3092 | -0.8397 | 3.3092 | 6109506 | 1 |  |  | 3.9664 | 7.1286 | 8.9929 | 10.24 | 11.9386 | 17.6557 | 4.382 | 7.6 | 9.756 | 11.678 | 12.568 | 20.438 | 24.9844 | 24.9832 | 24.9448 | 25.0381 | 24.923 | 24.9214 |  | 13189 | 754 | 18 |  | CC008E | 356 | 976 | 8 | 2 | 35 | 36.599998 | 2.681818 | 1372.7786 | 1327.0929 | 1153.5358 | 1121.9071 | 1059.7786 | 1003.4357 | 940.6071 | 70.3186 | 67.3836 | 70.9607 | 66.1357 | 57.9043 | 70.645 | 109.1957 | 32.3806 | 21.9018 | 14.562 | 10.6268 | 7.7513 | 5.5393 | 4.1812 | 3.6015 | 0 | 0 | 0 | 0 | 0 | 0.1016 | 0.0254 | 0 | 0 | 0 | 0 | 0 | 0 | 0 | 0.063619 | 0.056165 | 0.046481 | 0.024923 | 0.024671 | 0.029684 | 0.02493 | -2.4e-05 | -5.3e-05 | -0.000112 | -4e-05 | -9.4e-05 | -0.001752 | -0.000246 | 0.084608 | 0.080973 | 0.078733 | 0.080684 | 0.091134 | 0.107678 | 0.101023 | -0.170219 | -0.168016 | -0.166514 | -0.168544 | -0.174823 | -0.174733 | -0.170305 | -1.381719 | -1.355932 | -1.339712 | -1.362247 | -1.445497 | -1.448452 | -1.395795 | -0.254083 | -0.234926 | -0.225319 | -0.24536 | -0.299032 | -0.333493 | -0.289769 | -0.408221 | -0.380195 | -0.36069 | -0.386972 | -0.460701 | -0.455776 | -0.400816 | 0.429203 | 0.404939 | 0.378715 | 0.355165 | 0.562643 | 0.466145 | 0.420948 | -55 | -55 | -55 | -55 | -40 | 30 | -30 | -1.079625 | -1.066872 | -1.057506 | -1.069612 | -1.105226 | 0 | 0 |  | 1402.08 | 0 |  | 1422.2729 | 0 |  | 742.768 | 0 |  | 742.983 | 0 |  | 1407.16 | 0 |  | 1430.579 | 0 |  | 763.311 | 0 |  | 763.117 | 0 |  | 1417.015 | 0 |  | 1450.746 | 0 |  | 775.231 | 0 |  | 775.43 | 0 |  | 1497.584 | 0 |  | 1502.6639 | 0 |  | 755.066 | 0 |  | 754.89 | 0 |  | 1452.118 | 0 |  | 1453.871 | 0 |  | 704.246 | 0 |  | 704.004 | 0 |  | 1505.356 | 0 |  | 1511.5291 | 0 |  | 741.284 | 0.102 |  | 741.481 | 0.102 |  | 1472.057 | 0 |  | 1479.677 | 0 |  | 778.798 | 0.025 |  | 778.926 | 0.025 | 116.1481 | 107.4587 | 90.82133 | 90.51995 | 96.58186 | 108.0479 | 95.02295 | 0 | 0 | 0 | 0 | 0 | -17.7528728 | -4.325747 | -87.87042 | -76.08406 | -62.12111 | -33.89679 | -35.52598 | -40.45816 | -34.45380378 | 0 | 0 | 0 | 0 | 0 | 0 | 0 | 59.379375 | 58.67796 | 58.16283 | 58.82866 | 44.20904 | 0 | 0 | -17.86676 | -15.83016 | -15.98879 | -16.22706 | -17.31524 | -23.55961 | -31.64153 | 69.79024614 | 74.22244 | 70.87426 | 99.22477 | 87.94968 | 26.2773 | 24.60187149
93 | W86986 | 2017-03-27 17:28 | 58.7593 | 60.3376 | 28 | 51 | 1.4188 | 626.3416 | 17281 | 32 | 239715 | 239897 | 139220 | 139238 | 139378 | 139360 | 220889 | 220897 | 220533 | 220731 | 215392 | 215467 | 215970 | 215988 | 292987 | 292979 | 1293.62 | 49035.4102 | 6 | 68.0955 | 68.0955 | 68.0955 | 68.0955 | 68.0955 | 68.0955 | 68.0955 | 1169.3359 | 1096.7253 | 1043.6666 | 911.0063 | 1050.3242 | 993.9138 | 977.5466 | 961.9816 | 947.397 | 940.3629 | 932.3134 | 919.5486 | 16 | 20.6 | 32.1517 | 21.7684 | 14.5504 | 10.6516 | 7.751 | 5.5363 | 4.1737 | 3.6015 | 3.6018 | 99.51 | 133.59 | 149.15 | 198.18 | 206.84 | 274.76 | 283.01 | 375.8 | 399.26 | 527.54 | 533.11 | 701.2 | 630.09 | 826.96 | 51.5 | 43.7 | 26.0146 | 3.6 | 2.9745 | 2.9745 | -0.7228 | 2.9745 | 6109096 | 2 |  |  | 4.015 | 6.9986 | 8.79 | 10.0936 | 11.8143 | 17.3921 | 5.09 | 7.966 | 9.822 | 11.31 | 13.134 | 19.826 | 24.8871 | 24.9634 | 24.9452 | 25.0074 | 24.9783 | 25.0689 |  | 13189 | 755 | 1 |  | CC008E | 356 | 976 | 8 | 2 | 35 | 35.599998 | 3.6 | 1348.2928 | 1306.8 | 1140.6 | 1123.5786 | 1064.2928 | 1015.0214 | 926.5214 | 70.4571 | 68.6529 | 78.4643 | 72.2564 | 65.7607 | 75.9043 | 110.7879 | 32.1517 | 21.7684 | 14.5504 | 10.6516 | 7.751 | 5.5363 | 4.1737 | 3.6015 | 0 | 0 | 0 | 0 | 0 | 0.1016 | 0.0254 | 0 | 0 | 0 | 0 | 0 | 0 | 0 | 0.0639 | 0.056392 | 0.046502 | 0.025276 | 0.024953 | 0.030248 | 0.025434 | -2.4e-05 | -5.2e-05 | -0.000109 | -3.7e-05 | -9.2e-05 | -0.004654 | -0.001971 | 0.084613 | 0.080981 | 0.078736 | 0.080684 | 0.091133 | 0.107675 | 0.101062 | -0.17012 | -0.167896 | -0.166423 | -0.168483 | -0.17476 | -0.174514 | -0.16993 | -1.381235 | -1.355198 | -1.339306 | -1.362185 | -1.445446 | -1.44177 | -1.387365 | -0.254106 | -0.235005 | -0.225326 | -0.245286 | -0.298938 | -0.333338 | -0.290202 | -0.407668 | -0.379399 | -0.360264 | -0.386903 | -0.460636 | -0.455892 | -0.399058 | 0.429065 | 0.405001 | 0.378803 | 0.354273 | 0.559874 | 0.464015 | 0.42072 | -55 | -55 | -55 | -55 | -40 | 40 | -40 | -1.078052 | -1.065299 | -1.055841 | -1.067921 | -1.103439 | 0 | 0 |  | 1402.08 | 0 |  | 1422.2729 | 0 |  | 742.768 | 0 |  | 742.983 | 0 |  | 1407.16 | 0 |  | 1430.579 | 0 |  | 763.311 | 0 |  | 763.117 | 0 |  | 1417.015 | 0 |  | 1450.746 | 0 |  | 775.231 | 0 |  | 775.43 | 0 |  | 1497.584 | 0 |  | 1502.6639 | 0 |  | 755.066 | 0 |  | 754.89 | 0 |  | 1452.118 | 0 |  | 1453.871 | 0 |  | 704.246 | 0 |  | 704.004 | 0 |  | 1505.356 | 0 |  | 1511.5291 | 0 |  | 741.284 | 0.102 |  | 741.481 | 0.102 |  | 1472.057 | 0 |  | 1479.677 | 0 |  | 778.798 | 0.025 |  | 778.926 | 0.025 | 114.0831 | 105.8259708 | 89.8062816 | 90.65482 | 96.9922 | 109.2924 | 93.63611 | 0 | 0 | 0 | 0 | 0 | -17.7306224 | -4.316222 | -88.22776686 | -76.35185532 | -62.13442 | -34.38019 | -35.93523 | -36.90066138 | -32.55174 | 0 | 0 | 0 | 0 | 0 | 0 | 0 | 59.29286 | 58.591445 | 58.071255 | 58.735655 | 44.13756 | 0 | 0 | -17.90357 | -16.13377 | -17.68005 | -17.72348 | -19.65837 | -25.30179 | -32.15087 | 67.24462 | 71.93179 | 68.06307 | 97.2868 | 85.53615 | 29.35936 | 24.61727
93 | W86987 | 2017-03-27 17:30 | 58.7609 | 60.3426 | 28 | 50 | 1.4188 | 620.9288 | 16811 | 32 | 239715 | 239897 | 139220 | 139238 | 139378 | 139360 | 220889 | 220897 | 220533 | 220731 | 215392 | 215467 | 215970 | 215988 | 292987 | 292979 | 1293.62 | 49052.3789 | 6 | 68.5857 | 68.5857 | 68.5857 | 68.5857 | 68.5857 | 68.5857 | 68.5857 | 1168.1641 | 1099.7002 | 1053.5 | 912.4747 | 1041.5367 | 985.6658 | 969.8024 | 954.6245 | 940.5364 | 933.9756 | 926.1207 | 913.6812 | 15.8 | 22.8 | 32.2846 | 21.8918 | 14.6316 | 10.7032 | 7.7788 | 5.5339 | 4.1677 | 3.6001 | 3.6005 | 98.91 | 132.55 | 148.32 | 196.78 | 205.67 | 272.54 | 281.78 | 374.28 | 397.84 | 527.59 | 532.1 | 701.02 | 629.91 | 826.87 | 50.7 | 43.9 | 28.0462 | 2.263637 | 1.586 | 1.8014 | -0.3727 | 1.586 | 6109488 | 1 |  |  | 4.0536 | 7.1271 | 8.8043 | 10.2064 | 11.9279 | 17.61 | 4.914 | 8.114 | 9.718 | 11.142 | 14.212 | 19.426 | 24.9934 | 24.9976 | 24.9829 | 24.9523 | 24.9439 | 24.9735 |  | 13189 | 755 | 2 |  | CC008E | 356 | 957 | 8 | 2 | 35 | 36.400002 | 2.263637 | 1338.7643 | 1291.0143 | 1129.4143 | 1106.0215 | 1043.7715 | 984.8714 | 898.7857 | 72.6236 | 69.4007 | 73.1629 | 63.8357 | 57.9179 | 68.0879 | 109.9164 | 32.2846 | 21.8918 | 14.6316 | 10.7032 | 7.7788 | 5.5339 | 4.1677 | 3.6001 | 0 | 0 | 0 | 0 | 0 | 0.1016 | 0.0254 | 0 | 0 | 0 | 0 | 0 | 0 | 0 | 0.059109 | 0.052025 | 0.042606 | 0.022351 | 0.022492 | 0.027485 | 0.022986 | -9e-06 | -9e-06 | -1e-05 | 2.7e-05 | -4.9e-05 | -7.5e-05 | 0.000802 | 0.084453 | 0.080826 | 0.078588 | 0.080528 | 0.09096 | 0.107537 | 0.100913 | -0.163802 | -0.161669 | -0.160238 | -0.16225 | -0.168276 | -0.168177 | -0.163845 | -1.38163 | -1.355688 | -1.339637 | -1.362861 | -1.44593 | -1.448643 | -1.395551 | -0.243675 | -0.225336 | -0.216088 | -0.235153 | -0.286649 | -0.319687 | -0.278075 | -0.408073 | -0.379888 | -0.360567 | -0.387606 | -0.461183 | -0.45593 | -0.399923 | 0.430612 | 0.4072 | 0.381723 | 0.360608 | 0.570518 | 0.473169 | 0.42852 | -55 | -55 | -55 | -55 | -40 | 30 | -30 | -1.039163 | -1.026871 | -1.017716 | -1.029348 | -1.063569 | 0 | 0 |  | 1402.08 | 0 |  | 1422.2729 | 0 |  | 742.768 | 0 |  | 742.983 | 0 |  | 1407.16 | 0 |  | 1430.579 | 0 |  | 763.311 | 0 |  | 763.117 | 0 |  | 1417.015 | 0 |  | 1450.746 | 0 |  | 775.231 | 0 |  | 775.43 | 0 |  | 1497.584 | 0 |  | 1502.6639 | 0 |  | 755.066 | 0 |  | 754.89 | 0 |  | 1452.118 | 0 |  | 1453.871 | 0 |  | 704.246 | 0 |  | 704.004 | 0 |  | 1505.356 | 0 |  | 1511.5291 | 0 |  | 741.284 | 0.102 |  | 741.481 | 0.102 |  | 1472.057 | 0 |  | 1479.677 | 0 |  | 778.798 | 0.025 |  | 778.926 | 0.025 | 113.0627 | 104.3475 | 88.75841 | 89.0657 | 94.94145564 | 105.9101 | 90.69916 | 0 | 0 | 0 | 0 | 0 | -17.0867832 | -4.161663 | -81.654333 | -70.51747 | -57.06318 | -30.4981 | -32.45100699 | -39.70730463 | -33.19737 | 0 | 0 | 0 | 0 | 0 | 0 | 0 | 57.153965 | 56.477905 | 55.97438 | 56.61414 | 42.54276 | 0 | 0 | -17.69655573 | -15.63848 | -15.80962 | -15.01116 | -16.60211 | -21.76682 | -30.56500293 | 70.86574 | 74.66948 | 71.85999 | 100.1706 | 88.4311 | 27.34921 | 22.77513
93 | W86988 | 2017-03-27 17:31 | 58.7874 | 60.374 | 27 | 50 | 1.4188 | 621.2465 | 16821 | 32 | 239715 | 239897 | 139220 | 139238 | 139378 | 139360 | 220889 | 220897 | 220533 | 220731 | 215392 | 215467 | 215970 | 215988 | 292987 | 292979 | 1293.62 | 49069.3477 | 6 | 69.0762 | 69.0762 | 69.0762 | 69.0762 | 69.0762 | 69.0762 | 69.0762 | 1175.1953 | 1103.3662 | 1054.1666 | 912.5912 | 1046.1631 | 990.3845 | 974.5875 | 959.5959 | 945.5601 | 939.1208 | 931.7155 | 919.4149 | 16.2 | 24.4 | 32.3297 | 21.8942 | 14.6282 | 10.6997 | 7.8031 | 5.5657 | 4.1713 | 3.6006 | 3.5995 | 99.15 | 131.96 | 148.31 | 195.81 | 206.2 | 271.63 | 281.59 | 371.27 | 397.77 | 522.21 | 532.57 | 698.73 | 630 | 823.86 | 50.3 | 43.8 | 25.891 | 2.890909 | 2.5856 | 2.7129 | 0.3235 | 2.5856 | 6109488 | 2 |  |  | 4.03 | 7.0236 | 8.8571 | 10.1279 | 11.8093 | 17.7807 | 4.746 | 7.72 | 9.938 | 11.218 | 13.802 | 20.686 | 24.9044 | 25.0264 | 25.0094 | 24.9836 | 24.9314 | 24.9882 |  | 13189 | 755 | 3 |  | CC008E | 356 | 957 | 8 | 2 | 35 | 32.400002 | 2.890909 | 1327.8 | 1284.1143 | 1125.8286 | 1094.05 | 1044.8 | 1008.5 | 889.7143 | 69.5814 | 68.5864 | 73.9464 | 67.4764 | 60.4893 | 73.8636 | 109.1664 | 32.3297 | 21.8942 | 14.6282 | 10.6997 | 7.8031 | 5.5657 | 4.1713 | 3.6006 | 0 | 0 | 0 | 0 | 0 | 0.1016 | 0.0254 | 0 | 0 | 0 | 0 | 0 | 0 | 0 | 0.059515 | 0.052407 | 0.043571 | 0.022744 | 0.023089 | 0.02792 | 0.023324 | -9e-06 | -9e-06 | -1.1e-05 | 2.7e-05 | -4.8e-05 | 0.000871 | 0.001409 | 0.084457 | 0.080831 | 0.078588 | 0.080533 | 0.090962 | 0.107533 | 0.100938 | -0.163733 | -0.161593 | -0.160197 | -0.162176 | -0.168238 | -0.168266 | -0.163833 | -1.38122 | -1.355191 | -1.339557 | -1.362393 | -1.446375 | -1.453538 | -1.39909 | -0.243712 | -0.225391 | -0.216055 | -0.235203 | -0.286645 | -0.319578 | -0.278341 | -0.407605 | -0.379347 | -0.360483 | -0.387086 | -0.460879 | -0.456049 | -0.398815 | 0.430577 | 0.407091 | 0.381476 | 0.360788 | 0.57071 | 0.472422 | 0.428431 | -55 | -55 | -55 | -55 | -40 | 20 | -20 | -1.039099 | -1.026803 | -1.017613 | -1.02924 | -1.063439 | 0 | 0 |  | 1402.08 | 0 |  | 1422.2729 | 0 |  | 742.768 | 0 |  | 742.983 | 0 |  | 1407.16 | 0 |  | 1430.579 | 0 |  | 763.311 | 0 |  | 763.117 | 0 |  | 1417.015 | 0 |  | 1450.746 | 0 |  | 775.231 | 0 |  | 775.43 | 0 |  | 1497.584 | 0 |  | 1502.6639 | 0 |  | 755.066 | 0 |  | 754.89 | 0 |  | 1452.118 | 0 |  | 1453.871 | 0 |  | 704.246 | 0 |  | 704.004 | 0 |  | 1505.356 | 0 |  | 1511.5291 | 0 |  | 741.284 | 0.102 |  | 741.481 | 0.102 |  | 1472.057 | 0 |  | 1479.677 | 0 |  | 778.798 | 0.025 |  | 778.926 | 0.025 | 112.1420046 | 103.7962 | 88.47662 | 88.10712865 | 95.0370976 | 108.4470305 | 89.80598 | 0 | 0 | 0 | 0 | 0 | -17.0958256 | -4.1613582 | -82.19087732 | -71.0093 | -58.35110292 | -31.02305 | -33.32593 | -41.84881 | -34.60369297 | 0 | 0 | 0 | 0 | 0 | 0 | 0 | 57.150445 | 56.474165 | 55.968715 | 56.6082 | 42.53756 | 0 | 0 | -16.95782 | -15.45876 | -15.97649 | -15.87065 | -17.33896 | -23.60518 | -30.38548 | 70.14375 | 73.80235 | 70.11774 | 97.82163 | 86.90978 | 25.89721 | 20.65545
93 | W86989 | 2017-03-27 17:32 | 58.9215 | 60.4537 | 22 | 50 | 1.4188 | 618.752 | 16750 | 32 | 239715 | 239897 | 139220 | 139238 | 139378 | 139360 | 220889 | 220897 | 220533 | 220731 | 215392 | 215467 | 215970 | 215988 | 292987 | 292979 | 1293.62 | 49086.3164 | 6 | 69.5647 | 69.5647 | 69.5647 | 69.5647 | 69.5647 | 69.5647 | 69.5647 | 1165.8203 | 1098.4769 | 1051.1666 | 913.5443 | 1041.6539 | 985.7369 | 970.041 | 954.9028 | 940.6567 | 934.0858 | 926.4688 | 914.1235 | 16 | 21.6 | 32.3368 | 21.9172 | 14.6469 | 10.7388 | 7.8407 | 5.5921 | 4.1886 | 3.5998 | 3.5999 | 98.65 | 132.31 | 148.45 | 196.2 | 205.7 | 271.07 | 280.76 | 370.63 | 396.52 | 521.66 | 531.22 | 697.76 | 629.96 | 826.94 | 50.2 | 43.8 | 27.9706 | 3.527273 | 2.9083 | 3.7469 | -0.9938 | 2.9083 | 6107397 | 1 |  |  | 3.9729 | 7.1257 | 8.8757 | 10.1364 | 11.84 | 17.565 | 4.698 | 7.986 | 9.802 | 11.196 | 14.032 | 19.54 | 25.0226 | 25.0209 | 25.0001 | 25.031 | 24.9074 | 24.9759 |  | 13189 | 755 | 4 |  | CC008E | 356 | 957 | 8 | 2 | 35 | 32.400002 | 3.527273 | 1341.5571 | 1293.65 | 1129.0428 | 1094.9357 | 1037.4642 | 999.2928 | 915.3143 | 55.0243 | 50.6643 | 48.2307 | 46.6657 | 52.755 | 67.1486 | 110.0521 | 32.3368 | 21.9172 | 14.6469 | 10.7388 | 7.8407 | 5.5921 | 4.1886 | 3.5998 | 0 | 0 | 0 | 0 | 0 | 0.1016 | 0.0254 | 0 | 0 | 0 | 0 | 0 | 0 | 0 | 0.06005 | 0.052814 | 0.044458 | 0.023089 | 0.023703 | 0.028615 | 0.023877 | -9e-06 | -9e-06 | -1.1e-05 | 2.8e-05 | -4.8e-05 | 0.001238 | 0.001649 | 0.084451 | 0.080825 | 0.078586 | 0.08053 | 0.09096 | 0.107525 | 0.100902 | -0.163803 | -0.161661 | -0.160236 | -0.162222 | -0.168281 | -0.168386 | -0.164052 | -1.381775 | -1.355735 | -1.339755 | -1.362668 | -1.446612 | -1.456693 | -1.403343 | -0.243623 | -0.225309 | -0.216046 | -0.235178 | -0.286628 | -0.319511 | -0.277907 | -0.408239 | -0.379939 | -0.360691 | -0.387391 | -0.461177 | -0.456454 | -0.400419 | 0.430687 | 0.40709 | 0.381696 | 0.361628 | 0.572191 | 0.473433 | 0.428475 | -55 | -55 | -55 | -55 | -40 | 10 | -10 | -1.039111 | -1.026823 | -1.017666 | -1.029303 | -1.063516 | 0 | 0 |  | 1402.08 | 0 |  | 1422.2729 | 0 |  | 742.768 | 0 |  | 742.983 | 0 |  | 1407.16 | 0 |  | 1430.579 | 0 |  | 763.311 | 0 |  | 763.117 | 0 |  | 1417.015 | 0 |  | 1450.746 | 0 |  | 775.231 | 0 |  | 775.43 | 0 |  | 1497.584 | 0 |  | 1502.6639 | 0 |  | 755.066 | 0 |  | 754.89 | 0 |  | 1452.118 | 0 |  | 1453.871 | 0 |  | 704.246 | 0 |  | 704.004 | 0 |  | 1505.356 | 0 |  | 1511.5291 | 0 |  | 741.284 | 0.102 |  | 741.481 | 0.102 |  | 1472.057 | 0 |  | 1479.677 | 0 |  | 778.798 | 0.025 |  | 778.926 | 0.025 | 113.2958 | 104.5593 | 88.72696 | 88.17517 | 94.36774 | 107.449 | 92.35704 | 0 | 0 | 0 | 0 | 0 | -17.1080176 | -4.1669208 | -82.96315 | -71.58959 | -59.54809 | -31.5008 | -34.21960686 | -43.48666 | -35.82173 | 0 | 0 | 0 | 0 | 0 | 0 | 0 | 57.151105 | 56.475265 | 55.97163 | 56.611665 | 42.54064 | 0 | 0 | -13.40519 | -11.41512 | -10.42005 | -10.97475 | -15.12106014 | -21.45472 | -30.58425 | 74.07861 | 78.02982 | 74.73045 | 102.3113 | 87.56772 | 25.39957 | 21.78414
93 | W86990 | 2017-03-27 17:33 | 58.9197 | 60.4812 | 27 | 50 | 1.4188 | 623.5187 | 16883 | 32 | 239715 | 239897 | 139220 | 139238 | 139378 | 139360 | 220889 | 220897 | 220533 | 220731 | 215392 | 215467 | 215970 | 215988 | 292987 | 292979 | 1293.62 | 49103.3359 | 6 | 70.0569 | 70.0569 | 70.0569 | 70.0569 | 70.0569 | 70.0569 | 70.0569 | 1175.1953 | 1101.8378 | 1051.1666 | 912.1456 | 1047.7805 | 991.6405 | 975.7573 | 960.4041 | 945.89 | 939.0737 | 931.4866 | 918.6326 | 16 | 23.8 | 32.4155 | 21.9721 | 14.6375 | 10.7334 | 7.845 | 5.6016 | 4.1586 | 3.6001 | 3.6037 | 99 | 131.43 | 148.72 | 195.47 | 206.64 | 271.05 | 281.35 | 369.72 | 396.99 | 520.35 | 531.23 | 702.14 | 630.08 | 827.04 | 51 | 43.8 | 27.6151 | 1.536364 | 0.8348 | 3.1298 | -1.0957 | 0.8348 | 6107397 | 2 |  |  | 4.0214 | 7.1329 | 8.8493 | 10.04 | 11.7436 | 17.57 | 4.856 | 7.978 | 9.902 | 11.168 | 12.502 | 20.404 | 24.8701 | 25.0107 | 24.9882 | 25.0661 | 25.0268 | 24.9538 |  | 13189 | 755 | 5 |  | CC008E | 356 | 957 | 8 | 2 | 35 | 31.4 | 1.536364 | 1327.5358 | 1292.4785 | 1125.7 | 1089.2357 | 1039.7786 | 1030.4143 | 851.6643 | 48.6464 | 45.3493 | 50.4357 | 51.8171 | 53.3593 | 72.36 | 105.0943 | 32.4155 | 21.9721 | 14.6375 | 10.7334 | 7.845 | 5.6016 | 4.1586 | 3.6001 | 0 | 0 | 0 | 0 | 0 | 0.1016 | 0.0254 | 0 | 0 | 0 | 0 | 0 | 0 | 0 | 0.06043 | 0.053237 | 0.045286 | 0.023473 | 0.024354 | 0.028927 | 0.024162 | -9e-06 | -9e-06 | -1.2e-05 | 2.9e-05 | -4.7e-05 | 0.001361 | 0.001725 | 0.084459 | 0.080829 | 0.078591 | 0.080538 | 0.090967 | 0.107517 | 0.100976 | -0.163834 | -0.161728 | -0.160293 | -0.162259 | -0.168329 | -0.168519 | -0.16389 | -1.381222 | -1.355622 | -1.33953 | -1.362191 | -1.446222 | -1.457911 | -1.401021 | -0.243875 | -0.225449 | -0.216205 | -0.235406 | -0.286876 | -0.319546 | -0.279011 | -0.407607 | -0.379817 | -0.360455 | -0.386862 | -0.46069 | -0.456915 | -0.397237 | 0.430617 | 0.406978 | 0.381529 | 0.361416 | 0.572132 | 0.473527 | 0.428818 | -55 | -55 | -55 | -55 | -40 | 0 | 0 | -1.03901 | -1.02672 | -1.017519 | -1.029153 | -1.063344 | 0 | 0 |  | 1402.08 | 0 |  | 1422.2729 | 0 |  | 742.768 | 0 |  | 742.983 | 0 |  | 1407.16 | 0 |  | 1430.579 | 0 |  | 763.311 | 0 |  | 763.117 | 0 |  | 1417.015 | 0 |  | 1450.746 | 0 |  | 775.231 | 0 |  | 775.43 | 0 |  | 1497.584 | 0 |  | 1502.6639 | 0 |  | 755.066 | 0 |  | 754.89 | 0 |  | 1452.118 | 0 |  | 1453.871 | 0 |  | 704.246 | 0 |  | 704.004 | 0 |  | 1505.356 | 0 |  | 1511.5291 | 0 |  | 741.284 | 0.102 |  | 741.481 | 0.102 |  | 1472.057 | 0 |  | 1479.677 | 0 |  | 778.798 | 0.025 |  | 778.926 | 0.025 | 112.1223 | 104.4697 | 88.4698887 | 87.72486 | 94.58554 | 110.7871 | 85.99765 | 0 | 0 | 0 | 0 | 0 | -17.1215304 | -4.162806 | -83.45481 | -72.15705 | -60.64588122 | -32.01421 | -35.15332 | -44.15721 | -36.26823 | 0 | 0 | 0 | 0 | 0 | 0 | 0 | 57.14555 | 56.4696 | 55.963545 | 56.603415 | 42.53376 | 0 | 0 | -11.8636408 | -10.22395 | -10.90445 | -12.19806 | -15.3075 | -23.12234856 | -29.32247 | 73.94944 | 78.55834 | 72.8831 | 100.116 | 86.65848 | 26.38597 | 16.24415
93 | W86991 | 2017-03-27 17:35 | 59.0555 | 60.5712 | 21 | 50 | 1.4188 | 622.7102 | 16868 | 32 | 239715 | 239897 | 139220 | 139238 | 139378 | 139360 | 220889 | 220897 | 220533 | 220731 | 215392 | 215467 | 215970 | 215988 | 292987 | 292979 | 1293.62 | 49120.3047 | 6 | 70.5486 | 70.5486 | 70.5486 | 70.5486 | 70.5486 | 70.5486 | 70.5486 | 1165.8203 | 1094.4481 | 1049.1666 | 914.0629 | 1044.696 | 989.2487 | 973.5162 | 958.3615 | 944.1612 | 937.6004 | 930.1591 | 917.8582 | 16 | 19.6 | 32.4316 | 21.9407 | 14.6698 | 10.7446 | 7.8509 | 5.6041 | 4.1777 | 3.6016 | 3.6065 | 99.19 | 132.46 | 148.48 | 196.35 | 205.5 | 271.18 | 279.91 | 371.32 | 394.5 | 520.09 | 528.54 | 698.03 | 629.98 | 824.9 | 49.9 | 43.7 | 27.8415 | 0.154545 | -0.2146 | 0.9985 | 0.0686 | -0.2146 | 6107397 | 1 |  |  | 3.9757 | 7.1371 | 8.8829 | 10.1829 | 11.9507 | 17.2114 | 4.636 | 8.138 | 9.828 | 10.854 | 13.612 | 20.824 | 24.9875 | 24.9376 | 25.0017 | 24.9839 | 25.0084 | 24.9439 |  | 13189 | 755 | 6 |  | CC008E | 356 | 957 | 8 | 2 | 35 | 34.400002 | 0.154545 | 1344.7928 | 1289.8643 | 1132.1929 | 1090.95 | 1037.3429 | 1014.8143 | 887.7643 | 55.1521 | 51.4607 | 50.5443 | 45.5393 | 50.9514 | 68.5614 | 104.1314 | 32.4316 | 21.9407 | 14.6698 | 10.7446 | 7.8509 | 5.6041 | 4.1777 | 3.6016 | 0 | 0 | 0 | 0 | 0 | 0.1016 | 0.0254 | 0 | 0 | 0 | 0 | 0 | 0 | 0 | 0.060741 | 0.053568 | 0.045907 | 0.023879 | 0.025218 | 0.029359 | 0.024558 | -1.7e-05 | -3.1e-05 | -6.5e-05 | -3e-06 | -6.6e-05 | 0.00123 | 0.001637 | 0.084454 | 0.08083 | 0.07859 | 0.080534 | 0.090963 | 0.107522 | 0.100934 | -0.163758 | -0.161579 | -0.160115 | -0.162145 | -0.168192 | -0.168476 | -0.164012 | -1.377624 | -1.350505 | -1.332857 | -1.357463 | -1.440522 | -1.456736 | -1.401862 | -0.243771 | -0.225472 | -0.21618 | -0.235335 | -0.286789 | -0.319594 | -0.27844 | -0.408097 | -0.379668 | -0.36055 | -0.387182 | -0.461079 | -0.456718 | -0.399085 | 0.430616 | 0.407325 | 0.38218 | 0.362901 | 0.575083 | 0.476061 | 0.42906 | -60 | -60 | -60 | -60 | -45 | -10 | 10 | -1.038234 | -1.025928 | -1.01675 | -1.028376 | -1.062778 | 0 | 0 |  | 1402.08 | 0 |  | 1422.2729 | 0 |  | 742.768 | 0 |  | 742.983 | 0 |  | 1407.16 | 0 |  | 1430.579 | 0 |  | 763.311 | 0 |  | 763.117 | 0 |  | 1417.015 | 0 |  | 1450.746 | 0 |  | 775.231 | 0 |  | 775.43 | 0 |  | 1497.584 | 0 |  | 1502.6639 | 0 |  | 755.066 | 0 |  | 754.89 | 0 |  | 1452.118 | 0 |  | 1453.871 | 0 |  | 704.246 | 0 |  | 704.004 | 0 |  | 1505.356 | 0 |  | 1511.5291 | 0 |  | 741.284 | 0.102 |  | 741.481 | 0.102 |  | 1472.057 | 0 |  | 1479.677 | 0 |  | 778.798 | 0.025 |  | 778.926 | 0.025 | 113.5731 | 104.2597 | 88.97904 | 87.8585673 | 94.35982 | 109.1149 | 89.6056 | 0 | 0 | 0 | 0 | 0 | -17.1171616 | -4.1659048 | -83.65484 | -72.30199 | -61.10083 | -32.41079 | -36.23201 | -44.5601 | -36.72177509 | 0 | 0 | 0 | 0 | 0 | 0 | 0 | 62.29404 | 61.55568 | 61.005 | 61.70256 | 47.82501 | 0 | 0 | -13.44448 | -11.60295 | -10.92667 | -10.71699 | -14.6123 | -21.91181 | -28.99435 | 78.76785 | 81.91048 | 77.95654 | 106.4333 | 91.34052 | 25.52579 | 19.72357
93 | W86992 | 2017-03-27 17:36 | 58.9876 | 60.5602 | 30 | 50 | 1.4188 | 620.6465 | 16784 | 32 | 239715 | 239897 | 139220 | 139238 | 139378 | 139360 | 220889 | 220897 | 220533 | 220731 | 215392 | 215467 | 215970 | 215988 | 292987 | 292979 | 1293.62 | 49137.2734 | 6 | 71.0386 | 71.0386 | 71.0386 | 71.0386 | 71.0386 | 71.0386 | 71.0386 | 1176.3672 | 1103.2145 | 1053 | 914.0126 | 1048.1995 | 992.3281 | 976.7629 | 961.7568 | 947.8261 | 941.4243 | 933.9541 | 922.264 | 15.8 | 24.8 | 32.3832 | 21.9525 | 14.63 | 10.7418 | 7.8411 | 5.5968 | 4.2036 | 3.5994 | 3.6046 | 99.08 | 131.42 | 148.51 | 195.02 | 205.69 | 269.17 | 280.31 | 367.91 | 394.86 | 517.3 | 529.66 | 688.64 | 630.09 | 818.4 | 50.5 | 43.9 | 27.8243 | 3.281818 | 2.4795 | 2.8055 | -0.5644 | 2.4795 | 6108668 | 2 |  |  | 4.0257 | 7.1593 | 8.8693 | 10.1729 | 11.7207 | 18.0971 | 4.722 | 8.088 | 9.578 | 11.404 | 13.688 | 20.268 | 24.873 | 24.9736 | 25.0506 | 25.0074 | 24.8634 | 25.3314 |  | 13189 | 755 | 7 |  | CC008E | 356 | 957 | 8 | 2 | 35 | 34.799999 | 3.281818 | 1326.8214 | 1282.7858 | 1117.4572 | 1093.8357 | 1037.7214 | 984.9572 | 933.0571 | 51.245 | 46.0064 | 52.0207 | 53.1243 | 55.4007 | 68.8964 | 101.6693 | 32.3832 | 21.9525 | 14.63 | 10.7418 | 7.8411 | 5.5968 | 4.2036 | 3.5994 | 0 | 0 | 0 | 0 | 0 | 0.1016 | 0.0254 | 0 | 0 | 0 | 0 | 0 | 0 | 0 | 0.06101 | 0.053902 | 0.046478 | 0.024255 | 0.025825 | 0.030026 | 0.025164 | -1.7e-05 | -3.1e-05 | -6.6e-05 | -3e-06 | -6.4e-05 | 0.000819 | 0.00135 | 0.084451 | 0.080822 | 0.078586 | 0.080528 | 0.090957 | 0.107539 | 0.100884 | -0.163338 | -0.161202 | -0.159714 | -0.161754 | -0.167775 | -0.167933 | -0.163718 | -1.377004 | -1.35034 | -1.332378 | -1.357156 | -1.440059 | -1.452616 | -1.400713 | -0.243311 | -0.224952 | -0.215748 | -0.234824 | -0.286201 | -0.319164 | -0.277225 | -0.407384 | -0.379488 | -0.360042 | -0.386837 | -0.460496 | -0.455451 | -0.400866 | 0.430619 | 0.407169 | 0.381967 | 0.362406 | 0.574521 | 0.475144 | 0.428901 | -60 | -60 | -60 | -60 | -45 | -20 | 20 | -1.038127 | -1.025847 | -1.016649 | -1.028269 | -1.062661 | 0 | 0 |  | 1402.08 | 0 |  | 1422.2729 | 0 |  | 742.768 | 0 |  | 742.983 | 0 |  | 1407.16 | 0 |  | 1430.579 | 0 |  | 763.311 | 0 |  | 763.117 | 0 |  | 1417.015 | 0 |  | 1450.746 | 0 |  | 775.231 | 0 |  | 775.43 | 0 |  | 1497.584 | 0 |  | 1502.6639 | 0 |  | 755.066 | 0 |  | 754.89 | 0 |  | 1452.118 | 0 |  | 1453.871 | 0 |  | 704.246 | 0 |  | 704.004 | 0 |  | 1505.356 | 0 |  | 1511.5291 | 0 |  | 741.284 | 0.102 |  | 741.481 | 0.102 |  | 1472.057 | 0 |  | 1479.677 | 0 |  | 778.798 | 0.025 |  | 778.926 | 0.025 | 112.0514 | 103.6773 | 87.81649 | 88.0844 | 94.38803 | 105.9213 | 94.13053 | 0 | 0 | 0 | 0 | 0 | -17.0619928 | -4.1584372 | -83.9876 | -72.74416614 | -61.83833 | -32.91375 | -37.09736 | -44.80594052 | -37.1385 | 0 | 0 | 0 | 0 | 0 | 0 | 0 | 62.28762 | 61.55082 | 60.99894 | 61.69614 | 47.819745 | 0 | 0 | -12.46847 | -10.34923 | -11.22336 | -12.47486 | -15.85574 | -21.98925 | -28.18527 | 77.88294 | 82.13474 | 75.75374 | 104.3919 | 89.25467 | 22.06413 | 24.64832
93 | W86993 | 2017-03-27 17:37 | 59.1037 | 60.6186 | 22 | 50 | 1.4188 | 621.9575 | 16821 | 32 | 239715 | 239897 | 139220 | 139238 | 139378 | 139360 | 220889 | 220897 | 220533 | 220731 | 215392 | 215467 | 215970 | 215988 | 292987 | 292979 | 1293.62 | 49154.293 | 6 | 71.5296 | 71.5296 | 71.5296 | 71.5296 | 71.5296 | 71.5296 | 71.5296 | 1168.1641 | 1097.6886 | 1049.3334 | 912.7484 | 1043.4324 | 987.457 | 971.433 | 956.199 | 941.7533 | 934.9309 | 927.3101 | 914.9174 | 15.8 | 21.6 | 32.2748 | 21.8312 | 14.6368 | 10.7337 | 7.8427 | 5.6213 | 4.2112 | 3.5997 | 3.6037 | 98.8 | 133.35 | 148.26 | 197.23 | 205.91 | 272.39 | 280.28 | 371.81 | 395.39 | 519.8 | 530.91 | 694.08 | 629.89 | 827.01 | 51.5 | 43.7 | 28.0922 | 2.054545 | 2.4633 | 2.4633 | -1.0273 | 2.4633 | 6108248 | 1 |  |  | 3.9621 | 7.1279 | 8.8807 | 10.14 | 11.6743 | 17.4664 | 4.458 | 8.188 | 9.97 | 11.176 | 14.134 | 19.45 | 25.0354 | 24.9854 | 24.9753 | 25.0205 | 24.8784 | 24.9951 |  | 13189 | 755 | 8 |  | CC008E | 356 | 957 | 8 | 2 | 35 | 40.200001 | 2.054545 | 1346.9 | 1286.4785 | 1131.3785 | 1100.4785 | 1039.6929 | 1016.9429 | 939.0571 | 55.5921 | 52.1086 | 50.9871 | 47.5679 | 49.1471 | 63.3793 | 103.5357 | 32.2748 | 21.8312 | 14.6368 | 10.7337 | 7.8427 | 5.6213 | 4.2112 | 3.5997 | 0 | 0 | 0 | 0 | 0 | 0.1016 | 0.0254 | 0 | 0 | 0 | 0 | 0 | 0 | 0 | 0.061376 | 0.054162 | 0.046869 | 0.02457 | 0.026332 | 0.030159 | 0.025302 | -1.7e-05 | -3.2e-05 | -6.6e-05 | -2e-06 | -6.3e-05 | -0.000448 | 0.00047 | 0.084442 | 0.08082 | 0.078578 | 0.080522 | 0.090951 | 0.107505 | 0.10088 | -0.163415 | -0.161233 | -0.159783 | -0.161809 | -0.167832 | -0.167941 | -0.163642 | -1.377815 | -1.350596 | -1.333083 | -1.357696 | -1.440626 | -1.449053 | -1.396678 | -0.243142 | -0.224911 | -0.215614 | -0.234718 | -0.286073 | -0.318724 | -0.277181 | -0.408315 | -0.379766 | -0.360787 | -0.387439 | -0.461208 | -0.457063 | -0.40108 | 0.430604 | 0.40722 | 0.381862 | 0.362296 | 0.573737 | 0.474114 | 0.428824 | -60 | -60 | -60 | -60 | -45 | -30 | 30 | -1.038194 | -1.025876 | -1.016708 | -1.028334 | -1.062737 | 0 | 0 |  | 1402.08 | 0 |  | 1422.2729 | 0 |  | 742.768 | 0 |  | 742.983 | 0 |  | 1407.16 | 0 |  | 1430.579 | 0 |  | 763.311 | 0 |  | 763.117 | 0 |  | 1417.015 | 0 |  | 1450.746 | 0 |  | 775.231 | 0 |  | 775.43 | 0 |  | 1497.584 | 0 |  | 1502.6639 | 0 |  | 755.066 | 0 |  | 754.89 | 0 |  | 1452.118 | 0 |  | 1453.871 | 0 |  | 704.246 | 0 |  | 704.004 | 0 |  | 1505.356 | 0 |  | 1511.5291 | 0 |  | 741.284 | 0.102 |  | 741.481 | 0.102 |  | 1472.057 | 0 |  | 1479.677 | 0 |  | 778.798 | 0.025 |  | 778.926 | 0.025 | 113.7349298 | 103.9732 | 88.90146 | 88.61273 | 94.56111 | 109.3264 | 94.73208 | 0 | 0 | 0 | 0 | 0 | -17.0628056 | -4.1565068 | -84.54135 | -73.10776148 | -62.39228 | -33.35588 | -37.8438 | -43.05281 | -35.99519 | 0 | 0 | 0 | 0 | 0 | 0 | 0 | 62.29164 | 61.55256 | 61.00248 | 61.70004 | 47.823165 | 0 | 0 | -13.51677 | -11.7198 | -10.99353 | -11.16504 | -14.05966 | -20.2005 | -28.69813 | 77.96844 | 80.69819 | 76.51812 | 105.7919 | 90.48081 | 29.01032 | 25.88226
93 | W86994 | 2017-03-27 17:38 | 59.1221 | 60.6438 | 25 | 50 | 1.4188 | 619.8015 | 16785 | 32 | 239715 | 239897 | 139220 | 139238 | 139378 | 139360 | 220889 | 220897 | 220533 | 220731 | 215392 | 215467 | 215970 | 215988 | 292987 | 292979 | 1293.62 | 49171.3125 | 6 | 72.0189 | 72.0189 | 72.0189 | 72.0189 | 72.0189 | 72.0189 | 72.0189 | 1163.4766 | 1098.6781 | 1050 | 913.3019 | 1047.4482 | 991.4171 | 975.9587 | 961.0476 | 946.9417 | 940.387 | 932.985 | 920.5742 | 16 | 22.6 | 32.3825 | 21.9196 | 14.6189 | 10.7239 | 7.8264 | 5.5955 | 4.1786 | 3.6014 | 3.6047 | 98.81 | 132.32 | 148.63 | 196.97 | 206.48 | 272.73 | 281.5 | 371.87 | 396.89 | 522.5 | 530.65 | 700.3 | 630.04 | 826.95 | 48.8 | 43.7 | 26.2881 | 0.2 | 0.1031 | 0.8077 | -0.0154 | 0.1031 | 6108248 | 2 |  |  | 4.005 | 7.1407 | 8.8636 | 10.1493 | 11.8321 | 17.5607 | 3.99 | 8.12 | 9.926 | 11.374 | 13.746 | 19.684 | 24.9454 | 25.0252 | 24.9912 | 25.0474 | 25.0013 | 25.0101 |  | 13189 | 755 | 9 |  | CC008E | 356 | 957 | 8 | 2 | 35 | 39.599998 | 0.2 | 1333.7786 | 1296.6857 | 1124.9429 | 1092.3857 | 1036.2 | 1032.5143 | 888.65 | 78.4286 | 79.2743 | 85.02 | 76.8993 | 59.2957 | 71.2443 | 104.2393 | 32.3825 | 21.9196 | 14.6189 | 10.7239 | 7.8264 | 5.5955 | 4.1786 | 3.6014 | 0 | 0 | 0 | 0 | 0 | 0.1016 | 0.0254 | 0 | 0 | 0 | 0 | 0 | 0 | 0 | 0.061708 | 0.054481 | 0.047273 | 0.024911 | 0.026851 | 0.030547 | 0.025602 | -1.7e-05 | -3.2e-05 | -6.6e-05 | -2e-06 | -6.2e-05 | -0.002741 | -0.001267 | 0.084461 | 0.08083 | 0.078592 | 0.080537 | 0.090971 | 0.107523 | 0.100947 | -0.163807 | -0.161679 | -0.160189 | -0.162219 | -0.168235 | -0.168198 | -0.163718 | -1.377255 | -1.350754 | -1.33281 | -1.357406 | -1.440054 | -1.441767 | -1.38773 | -0.243985 | -0.225539 | -0.216305 | -0.235473 | -0.287063 | -0.319761 | -0.278738 | -0.407675 | -0.379941 | -0.360501 | -0.387119 | -0.460492 | -0.456732 | -0.398588 | 0.430672 | 0.407026 | 0.381582 | 0.361342 | 0.572419 | 0.47424 | 0.428908 | -60 | -60 | -60 | -60 | -45 | -40 | 40 | -1.038267 | -1.025966 | -1.016829 | -1.028459 | -1.062881 | 0 | 0 |  | 1402.08 | 0 |  | 1422.2729 | 0 |  | 742.768 | 0 |  | 742.983 | 0 |  | 1407.16 | 0 |  | 1430.579 | 0 |  | 763.311 | 0 |  | 763.117 | 0 |  | 1417.015 | 0 |  | 1450.746 | 0 |  | 775.231 | 0 |  | 775.43 | 0 |  | 1497.584 | 0 |  | 1502.6639 | 0 |  | 755.066 | 0 |  | 754.89 | 0 |  | 1452.118 | 0 |  | 1453.871 | 0 |  | 704.246 | 0 |  | 704.004 | 0 |  | 1505.356 | 0 |  | 1511.5291 | 0 |  | 741.284 | 0.102 |  | 741.481 | 0.102 |  | 1472.057 | 0 |  | 1479.677 | 0 |  | 778.798 | 0.025 |  | 778.926 | 0.025 | 112.6523 | 104.8111 | 88.41151 | 87.97747 | 94.2641502 | 111.019 | 89.70655155 | 0 | 0 | 0 | 0 | 0 | -17.0889168 | -4.1584372 | -84.96424 | -73.5472 | -62.91796167 | -33.81163 | -38.57761 | -40.08977 | -33.77040955 | 0 | 0 | 0 | 0 | 0 | 0 | 0 | 62.29602 | 61.55796 | 61.00974 | 61.70754 | 47.829645 | 0 | 0 | -19.1354 | -17.87945 | -18.3902511 | -18.10771 | -17.0216 | -22.78115 | -29.05545 | 70.84865 | 74.94241 | 68.11304 | 97.76567 | 86.49459 | 31.0592 | 22.72225
93 | W86995 | 2017-03-27 17:40 | 59.2203 | 60.6972 | 22 | 50 | 1.4188 | 619.8694 | 16784 | 32 | 239715 | 239897 | 139220 | 139238 | 139378 | 139360 | 220889 | 220897 | 220533 | 220731 | 215392 | 215467 | 215970 | 215988 | 292987 | 292979 | 1293.62 | 49188.2813 | 6 | 72.5083 | 72.5083 | 72.5083 | 72.5083 | 72.5083 | 72.5083 | 72.5083 | 1158.7891 | 1094.6012 | 1047 | 913.0818 | 1045.1293 | 989.2864 | 973.527 | 958.486 | 944.2353 | 937.7255 | 930.1795 | 917.8381 | 15.8 | 19.8 | 32.3636 | 21.8792 | 14.659 | 10.7393 | 7.848 | 5.5933 | 4.182 | 3.6008 | 3.6064 | 99.16 | 132.17 | 148.61 | 196.08 | 205.71 | 271.32 | 280.35 | 371.28 | 395.73 | 520.92 | 529.35 | 697.16 | 629.95 | 825.92 | 50.4 | 43.8 | 26.3103 | 3.509091 | 2.4985 | 2.7993 | -0.4029 | 2.4985 | 6108248 | 1 |  |  | 4.0657 | 7.135 | 8.8979 | 10.1964 | 11.795 | 17.3336 | 4.626 | 8.14 | 9.91 | 11.338 | 12.978 | 19.504 | 25.0373 | 24.9396 | 24.9722 | 25.0309 | 25.0378 | 24.9607 |  | 13189 | 755 | 10 |  | CC008E | 356 | 957 | 8 | 2 | 35 | 36.200001 | 3.509091 | 1338.7 | 1288.1428 | 1125.4928 | 1094.5786 | 1036.65 | 1010.0786 | 904.8071 | 101.8921 | 98.3693 | 91.9229 | 90.7071 | 58.8364 | 64.8764 | 102.9321 | 32.3636 | 21.8792 | 14.659 | 10.7393 | 7.848 | 5.5933 | 4.182 | 3.6008 | 0 | 0 | 0 | 0 | 0 | 0.1016 | 0.0254 | 0 | 0 | 0 | 0 | 0 | 0 | 0 | 0.062108 | 0.054802 | 0.048012 | 0.025219 | 0.027619 | 0.030191 | 0.025277 | -1.7e-05 | -3.2e-05 | 3e-06 | -2e-06 | -6.1e-05 | -0.000365 | 0.000547 | 0.084457 | 0.080834 | 0.078591 | 0.080537 | 0.090966 | 0.107523 | 0.100922 | -0.163818 | -0.161637 | -0.160462 | -0.162208 | -0.168254 | -0.168355 | -0.163955 | -1.377513 | -1.35039 | -1.343151 | -1.357407 | -1.440417 | -1.448756 | -1.395306 | -0.243909 | -0.225601 | -0.216271 | -0.235456 | -0.286948 | -0.319738 | -0.278395 | -0.407971 | -0.379545 | -0.360594 | -0.38712 | -0.460948 | -0.45673 | -0.399666 | 0.430579 | 0.407272 | 0.382044 | 0.362572 | 0.573565 | 0.475369 | 0.429059 | -60 | -60 | -50 | -60 | -45 | -30 | 30 | -1.038258 | -1.025962 | -1.018436 | -1.02845 | -1.062868 | 0 | 0 |  | 1402.08 | 0 |  | 1422.2729 | 0 |  | 742.768 | 0 |  | 742.983 | 0 |  | 1407.16 | 0 |  | 1430.579 | 0 |  | 763.311 | 0 |  | 763.117 | 0 |  | 1417.015 | 0 |  | 1450.746 | 0 |  | 775.231 | 0 |  | 775.43 | 0 |  | 1497.584 | 0 |  | 1502.6639 | 0 |  | 755.066 | 0 |  | 754.89 | 0 |  | 1452.118 | 0 |  | 1453.871 | 0 |  | 704.246 | 0 |  | 704.004 | 0 |  | 1505.356 | 0 |  | 1511.5291 | 0 |  | 741.284 | 0.102 |  | 741.481 | 0.102 |  | 1472.057 | 0 |  | 1479.677 | 0 |  | 778.798 | 0.025 |  | 778.926 | 0.025 | 113.0625859 | 104.1257 | 88.4536 | 88.15408 | 94.2999039 | 108.6067 | 91.31494 | 0 | 0 | 0 | 0 | 0 | -17.104868 | -4.164457 | -85.53116 | -73.9608603 | -64.4914 | -34.22973 | -39.69501 | -43.2106 | -36.03238 | 0 | 0 | 0 | 0 | 0 | 0 | 0 | 62.29548 | 61.55772 | 50.9218 | 61.707 | 47.82906 | 0 | 0 | -24.8524 | -22.19221 | -19.88026 | -21.35753 | -16.88299 | -20.74345 | -28.65578 | 64.97451 | 69.53038 | 55.00375 | 94.27381 | 85.55096 | 27.54777 | 22.46232
93 | W86996 | 2017-03-27 17:41 | 59.1 | 60.6522 | 31 | 50 | 1.4188 | 620.1347 | 16782 | 32 | 239715 | 239897 | 139220 | 139238 | 139378 | 139360 | 220889 | 220897 | 220533 | 220731 | 215392 | 215467 | 215970 | 215988 | 292987 | 292979 | 1293.62 | 49205.2539 | 6 | 72.9979 | 72.9979 | 72.9979 | 72.9979 | 72.9979 | 72.9979 | 72.9979 | 1178.7109 | 1105.792 | 1055.5 | 911.8544 | 1045.9675 | 990.3184 | 974.7328 | 959.6903 | 945.2929 | 938.9329 | 931.3048 | 918.8014 | 15.8 | 25.8 | 32.3525 | 21.9472 | 14.5924 | 10.6967 | 7.8235 | 5.5551 | 4.1474 | 3.6034 | 3.6071 | 99.79 | 132.9 | 149.25 | 197.69 | 206.49 | 274.1 | 281.1 | 374.39 | 396.99 | 527.96 | 530.39 | 706.96 | 630.09 | 827.12 | 50.2 | 43.8 | 26.4706 | 2.518182 | 2.2125 | 2.2542 | -1.0479 | 2.2125 | 6108248 | 2 |  |  | 4.01 | 7.1107 | 8.9129 | 10.1521 | 11.8586 | 17.9521 | 4.262 | 7.798 | 9.964 | 11.09 | 13.508 | 20.816 | 24.8966 | 25.0089 | 24.9589 | 25.1089 | 24.9433 | 24.986 |  | 13189 | 755 | 11 |  | CC008E | 356 | 957 | 8 | 2 | 35 | 30.799999 | 2.518182 | 1322.2072 | 1283.4143 | 1121.85 | 1087.4857 | 1046.3429 | 1004.7072 | 849.4857 | 91.28 | 89.2636 | 91.5757 | 93.4193 | 61.5043 | 67.21 | 105.7893 | 32.3525 | 21.9472 | 14.5924 | 10.6967 | 7.8235 | 5.5551 | 4.1474 | 3.6034 | 0 | 0 | 0 | 0 | 0 | 0.1016 | 0.0254 | 0 | 0 | 0 | 0 | 0 | 0 | 0 | 0.062277 | 0.055048 | 0.048385 | 0.025559 | 0.028533 | 0.030411 | 0.025481 | -1.7e-05 | -3.3e-05 | 2e-06 | -1e-06 | -6e-05 | 0.000979 | 0.001501 | 0.084446 | 0.080817 | 0.07858 | 0.080529 | 0.090951 | 0.10752 | 0.100967 | -0.163195 | -0.161065 | -0.159877 | -0.161569 | -0.167656 | -0.167833 | -0.163272 | -1.377073 | -1.350467 | -1.343587 | -1.356706 | -1.441021 | -1.453254 | -1.397415 | -0.243052 | -0.2247 | -0.215505 | -0.23469 | -0.285877 | -0.318637 | -0.278078 | -0.407463 | -0.379626 | -0.360179 | -0.386335 | -0.460679 | -0.456169 | -0.397086 | 0.430442 | 0.406903 | 0.381664 | 0.361791 | 0.572385 | 0.474617 | 0.429123 | -60 | -60 | -50 | -60 | -45 | -20 | 20 | -1.038171 | -1.025892 | -1.018334 | -1.028341 | -1.062743 | 0 | 0 |  | 1402.08 | 0 |  | 1422.2729 | 0 |  | 742.768 | 0 |  | 742.983 | 0 |  | 1407.16 | 0 |  | 1430.579 | 0 |  | 763.311 | 0 |  | 763.117 | 0 |  | 1417.015 | 0 |  | 1450.746 | 0 |  | 775.231 | 0 |  | 775.43 | 0 |  | 1497.584 | 0 |  | 1502.6639 | 0 |  | 755.066 | 0 |  | 754.89 | 0 |  | 1452.118 | 0 |  | 1453.871 | 0 |  | 704.246 | 0 |  | 704.004 | 0 |  | 1505.356 | 0 |  | 1511.5291 | 0 |  | 741.284 | 0.102 |  | 741.481 | 0.102 |  | 1472.057 | 0 |  | 1479.677 | 0 |  | 778.798 | 0.025 |  | 778.926 | 0.025 | 111.6551 | 103.7217 | 88.154973 | 87.57414 | 95.16593 | 108.0261 | 85.77002 | 0 | 0 | 0 | 0 | 0 | -17.0518328 | -4.1471088 | -85.73656498 | -74.29594 | -65.01214 | -34.67469 | -41.03019 | -45.61764306 | -37.70505153 | 0 | 0 | 0 | 0 | 0 | 0 | 0 | 62.29026 | 61.55352 | 50.9167 | 61.70046 | 47.823435 | 0 | 0 | -22.18578656 | -20.05753092 | -19.73502 | -21.92458 | -17.58266 | -21.41559277 | -29.41768 | 66.02302 | 70.92174 | 54.32451 | 92.67533 | 84.37651 | 23.94105 | 14.50019
93 | W86997 | 2017-03-27 17:42 | 59.1568 | 60.6898 | 23 | 50 | 1.4188 | 620.7632 | 16767 | 32 | 239715 | 239897 | 139220 | 139238 | 139378 | 139360 | 220889 | 220897 | 220533 | 220731 | 215392 | 215467 | 215970 | 215988 | 292987 | 292979 | 1293.62 | 49222.2734 | 6 | 73.4879 | 73.4879 | 73.4879 | 73.4879 | 73.4879 | 73.4879 | 73.4879 | 1168.1641 | 1101.0665 | 1055 | 912.3924 | 1041.0493 | 985.6755 | 970.0511 | 955.1475 | 941.2664 | 934.9431 | 927.3889 | 915.8655 | 16 | 23.6 | 32.3539 | 21.9816 | 14.7141 | 10.7865 | 7.857 | 5.5913 | 4.2154 | 3.5973 | 3.606 | 98.9 | 132.87 | 148.19 | 196.26 | 204.77 | 271.21 | 279.87 | 371.83 | 395.12 | 523.61 | 528.9 | 694.96 | 630.09 | 825.87 | 49.5 | 43.9 | 25.9182 | 2.827273 | 2.8087 | 2.8087 | -0.5839 | 2.8087 | 6108248 | 1 |  |  | 3.9414 | 7.11 | 8.7264 | 10.1607 | 11.9614 | 18.1979 | 4.95 | 8.074 | 9.3 | 11.034 | 14.428 | 21.49 | 25.0186 | 24.9501 | 25.0701 | 24.9819 | 24.9529 | 25.3464 |  | 13189 | 755 | 12 |  | CC008E | 356 | 957 | 8 | 2 | 35 | 34.799999 | 2.827273 | 1332.8071 | 1286.7285 | 1129.1 | 1107.4785 | 1045.0929 | 982.4143 | 975.0214 | 65.9536 | 57.6657 | 48.5086 | 59.0943 | 55.415 | 63.0186 | 103.255 | 32.3539 | 21.9816 | 14.7141 | 10.7865 | 7.857 | 5.5913 | 4.2154 | 3.5973 | 0 | 0 | 0 | 0 | 0 | 0.1016 | 0.0254 | 0 | 0 | 0 | 0 | 0 | 0 | 0 | 0.062465 | 0.055246 | 0.048309 | 0.025845 | 0.029158 | 0.030821 | 0.02581 | -1.8e-05 | -3.3e-05 | -1.5e-05 | -1e-06 | -6e-05 | 0.001448 | 0.001847 | 0.084442 | 0.080815 | 0.078573 | 0.080515 | 0.090943 | 0.107522 | 0.100837 | -0.163145 | -0.161005 | -0.159692 | -0.161594 | -0.167633 | -0.167828 | -0.16373 | -1.377227 | -1.350473 | -1.337919 | -1.357739 | -1.441519 | -1.456098 | -1.405564 | -0.242916 | -0.224605 | -0.215312 | -0.234361 | -0.28563 | -0.318553 | -0.27631 | -0.407639 | -0.379631 | -0.360701 | -0.387487 | -0.461304 | -0.455997 | -0.402695 | 0.430735 | 0.407553 | 0.382509 | 0.362877 | 0.574596 | 0.475696 | 0.42903 | -60 | -60 | -55 | -60 | -45 | -10 | 10 | -1.038117 | -1.025837 | -1.017492 | -1.028266 | -1.062663 | 0 | 0 |  | 1402.08 | 0 |  | 1422.2729 | 0 |  | 742.768 | 0 |  | 742.983 | 0 |  | 1407.16 | 0 |  | 1430.579 | 0 |  | 763.311 | 0 |  | 763.117 | 0 |  | 1417.015 | 0 |  | 1450.746 | 0 |  | 775.231 | 0 |  | 775.43 | 0 |  | 1497.584 | 0 |  | 1502.6639 | 0 |  | 755.066 | 0 |  | 754.89 | 0 |  | 1452.118 | 0 |  | 1453.871 | 0 |  | 704.246 | 0 |  | 704.004 | 0 |  | 1505.356 | 0 |  | 1511.5291 | 0 |  | 741.284 | 0.102 |  | 741.481 | 0.102 |  | 1472.057 | 0 |  | 1479.677 | 0 |  | 778.798 | 0.025 |  | 778.926 | 0.025 | 112.5449 | 103.987 | 88.7167743 | 89.16863 | 95.04388 | 105.6312 | 98.31823 | 0 | 0 | 0 | 0 | 0 | -17.0513248 | -4.158742 | -86.00369 | -74.56367 | -64.61346 | -35.08941 | -41.94532 | -46.98683 | -38.87368 | 0 | 0 | 0 | 0 | 0 | 0 | 0 | 62.28702 | 61.55022 | 55.96206 | 61.69596 | 47.819835 | 0 | 0 | -16.02118 | -12.952 | -10.44448 | -13.8494 | -15.82818645 | -20.07476 | -28.53038905 | 72.80704 | 78.02151343 | 69.62089 | 101.9258 | 85.09021 | 21.51824 | 26.75542
93 | W86998 | 2017-03-27 17:44 | 59.108 | 60.6572 | 29 | 50 | 1.4188 | 621.0131 | 16792 | 32 | 239715 | 239897 | 139220 | 139238 | 139378 | 139360 | 220889 | 220897 | 220533 | 220731 | 215392 | 215467 | 215970 | 215988 | 292987 | 292979 | 1293.62 | 49239.293 | 6 | 73.9782 | 73.9782 | 73.9782 | 73.9782 | 73.9782 | 73.9782 | 73.9782 | 1185.7422 | 1109.8292 | 1059.3334 | 912.6266 | 1045.572 | 989.6356 | 974.0687 | 959.2731 | 945.3685 | 939.2222 | 931.9633 | 919.8557 | 15.8 | 28.6 | 32.2145 | 21.7585 | 14.553 | 10.6906 | 7.8127 | 5.5799 | 4.1881 | 3.5963 | 3.604 | 99.03 | 132.59 | 148.96 | 196.35 | 206.11 | 271.55 | 281.34 | 370.38 | 397.54 | 521.22 | 532.02 | 694.97 | 630.02 | 823.25 | 50.3 | 43.9 | 25.6544 | 2.790909 | 2.1287 | 2.7692 | -0.5664 | 2.1287 | 6108248 | 2 |  |  | 4.015 | 7.1286 | 8.9007 | 10.1136 | 11.8464 | 17.6464 | 4.238 | 8.134 | 9.858 | 11.116 | 13.314 | 20.702 | 24.905 | 24.9756 | 25.0033 | 25.0411 | 24.842 | 24.988 |  | 13189 | 755 | 13 |  | CC008E | 356 | 957 | 8 | 2 | 35 | 31.799999 | 2.790909 | 1324.4714 | 1278.1643 | 1115.85 | 1090.45 | 1037.8357 | 999.3929 | 921.3286 | 50.7493 | 49.6364 | 48.7507 | 49.6457 | 52.6357 | 67.255 | 102.9214 | 32.2145 | 21.7585 | 14.553 | 10.6906 | 7.8127 | 5.5799 | 4.1881 | 3.5963 | 0 | 0 | 0 | 0 | 0 | 0.1016 | 0.0254 | 0 | 0 | 0 | 0 | 0 | 0 | 0 | 0.062578 | 0.055435 | 0.048606 | 0.026161 | 0.029527 | 0.030844 | 0.025855 | -1.8e-05 | -3.3e-05 | -1.6e-05 | 0 | -5.9e-05 | 0.001588 | 0.001965 | 0.084448 | 0.080822 | 0.078582 | 0.080525 | 0.090952 | 0.107521 | 0.100914 | -0.163301 | -0.161144 | -0.15981 | -0.161711 | -0.167769 | -0.168034 | -0.16365 | -1.377184 | -1.350262 | -1.337461 | -1.357257 | -1.441178 | -1.457316 | -1.403242 | -0.243185 | -0.22489 | -0.215637 | -0.23472 | -0.286023 | -0.318824 | -0.277525 | -0.407591 | -0.379403 | -0.360219 | -0.38695 | -0.460876 | -0.456244 | -0.399513 | 0.430538 | 0.406924 | 0.381666 | 0.361305 | 0.571555 | 0.473246 | 0.428857 | -60 | -60 | -55 | -60 | -45 | 0 | 0 | -1.038132 | -1.025854 | -1.017529 | -1.028309 | -1.062715 | 0 | 0 |  | 1402.08 | 0 |  | 1422.2729 | 0 |  | 742.768 | 0 |  | 742.983 | 0 |  | 1407.16 | 0 |  | 1430.579 | 0 |  | 763.311 | 0 |  | 763.117 | 0 |  | 1417.015 | 0 |  | 1450.746 | 0 |  | 775.231 | 0 |  | 775.43 | 0 |  | 1497.584 | 0 |  | 1502.6639 | 0 |  | 755.066 | 0 |  | 754.89 | 0 |  | 1452.118 | 0 |  | 1453.871 | 0 |  | 704.246 | 0 |  | 704.004 | 0 |  | 1505.356 | 0 |  | 1511.5291 | 0 |  | 741.284 | 0.102 |  | 741.481 | 0.102 |  | 1472.057 | 0 |  | 1479.677 | 0 |  | 778.798 | 0.025 |  | 778.926 | 0.025 | 111.849 | 103.3038 | 87.6857247 | 87.80848625 | 94.39323 | 107.4557 | 92.97495 | 0 | 0 | 0 | 0 | 0 | -17.0722544 | -4.15671 | -86.15663104 | -74.80722 | -64.98722999 | -35.5072 | -42.46863 | -47.26367 | -39.03819244 | 0 | 0 | 0 | 0 | 0 | 0 | 0 | 62.28792 | 61.55124 | 55.964095 | 61.69854 | 47.822175 | 0 | 0 | -12.34147 | -11.16273 | -10.51245 | -11.65284 | -15.05502 | -21.44250812 | -28.56326 | 75.63878 | 78.88509 | 68.15014 | 102.347 | 84.69175 | 21.67729 | 21.21679
93 | W86999 | 2017-03-27 17:45 | 59.2527 | 60.7364 | 20 | 50 | 1.4188 | 621.6809 | 16842 | 32 | 239715 | 239897 | 139220 | 139238 | 139378 | 139360 | 220889 | 220897 | 220533 | 220731 | 215392 | 215467 | 215970 | 215988 | 292987 | 292979 | 1293.62 | 49256.3125 | 6 | 74.469 | 74.469 | 74.469 | 74.469 | 74.469 | 74.469 | 74.469 | 1170.5078 | 1096.0433 | 1049.8334 | 915.4025 | 1040.7694 | 985.382 | 969.9196 | 955.0587 | 941.0856 | 934.7409 | 927.461 | 915.2636 | 16 | 17.8 | 32.1786 | 21.7844 | 14.5533 | 10.675 | 7.8039 | 5.5714 | 4.1709 | 3.6029 | 3.6053 | 99.34 | 132.69 | 149.89 | 196.72 | 206.79 | 271.92 | 282.25 | 371.45 | 397.26 | 522.21 | 530.15 | 698.05 | 630.03 | 824.5 | 49.4 | 43.9 | 27.9749 | 1.709091 | 1.4927 | 1.7313 | -0.4607 | 1.4927 | 6108248 | 1 |  |  | 3.9686 | 7.1257 | 8.8779 | 10.1621 | 11.8364 | 17.5829 | 4.458 | 8.028 | 9.772 | 11.184 | 13.452 | 20.416 | 25.0155 | 24.9855 | 24.9939 | 25.0231 | 25.0677 | 25.0007 |  | 13189 | 755 | 14 |  | CC008E | 356 | 957 | 8 | 2 | 35 | 31.6 | 1.709091 | 1332.1072 | 1279.4714 | 1122.3071 | 1090.2285 | 1035.2072 | 989.9714 | 883.5786 | 53.6757 | 50.9607 | 50.3243 | 49.1143 | 49.3657 | 62.5121 | 102.1514 | 32.1786 | 21.7844 | 14.5533 | 10.675 | 7.8039 | 5.5714 | 4.1709 | 3.6029 | 0 | 0 | 0 | 0 | 0 | 0.1016 | 0.0254 | 0 | 0 | 0 | 0 | 0 | 0 | 0 | 0.062881 | 0.05562 | 0.048799 | 0.026509 | 0.029964 | 0.031156 | 0.026078 | -2.6e-05 | -5.7e-05 | -0.000127 | -3.4e-05 | -8.4e-05 | 0.001364 | 0.001847 | 0.084453 | 0.080832 | 0.078593 | 0.080537 | 0.090965 | 0.107527 | 0.100932 | -0.16373 | -0.161562 | -0.160086 | -0.162092 | -0.168206 | -0.168594 | -0.164149 | -1.371386 | -1.345217 | -1.327501 | -1.350932 | -1.436249 | -1.456814 | -1.402074 | -0.243889 | -0.225625 | -0.216355 | -0.235508 | -0.286996 | -0.319886 | -0.278597 | -0.408481 | -0.379808 | -0.360539 | -0.387253 | -0.461181 | -0.456591 | -0.399305 | 0.430354 | 0.406712 | 0.381353 | 0.360958 | 0.571928 | 0.474272 | 0.428931 | -65 | -65 | -65 | -65 | -50 | 10 | -10 | -1.037443 | -1.025175 | -1.016038 | -1.027658 | -1.062283 | 0 | 0 |  | 1402.08 | 0 |  | 1422.2729 | 0 |  | 742.768 | 0 |  | 742.983 | 0 |  | 1407.16 | 0 |  | 1430.579 | 0 |  | 763.311 | 0 |  | 763.117 | 0 |  | 1417.015 | 0 |  | 1450.746 | 0 |  | 775.231 | 0 |  | 775.43 | 0 |  | 1497.584 | 0 |  | 1502.6639 | 0 |  | 755.066 | 0 |  | 754.89 | 0 |  | 1452.118 | 0 |  | 1453.871 | 0 |  | 704.246 | 0 |  | 704.004 | 0 |  | 1505.356 | 0 |  | 1511.5291 | 0 |  | 741.284 | 0.102 |  | 741.481 | 0.102 |  | 1472.057 | 0 |  | 1479.677 | 0 |  | 778.798 | 0.025 |  | 778.926 | 0.025 | 112.5004 | 103.4222 | 88.20548 | 87.80373 | 94.16762 | 106.4487 | 89.18136 | 0 | 0 | 0 | 0 | 0 | -17.1291504 | -4.1693846 | -86.19846703 | -74.74429 | -64.61213 | -35.7659247 | -42.91512012 | -47.37559128 | -39.15291645 | 0 | 0 | 0 | 0 | 0 | 0 | 0 | 67.433795 | 66.636375 | 66.04247 | 66.79777 | 53.11415 | 0 | 0 | -13.09091 | -11.49801 | -10.88791 | -11.56681 | -14.16776 | -19.99675 | -28.45907 | 80.64486 | 83.81631 | 78.74791 | 107.2688 | 90.19889 | 21.94717 | 17.39998
93 | W87000 | 2017-03-27 17:46 | 59.0545 | 60.6445 | 35 | 50 | 1.4188 | 621.4966 | 16836 | 32 | 239715 | 239897 | 139220 | 139238 | 139378 | 139360 | 220889 | 220897 | 220533 | 220731 | 215392 | 215467 | 215970 | 215988 | 292987 | 292979 | 1293.62 | 49273.332 | 6 | 74.9597 | 74.9597 | 74.9597 | 74.9597 | 74.9597 | 74.9597 | 74.9597 | 1188.0859 | 1110.3688 | 1059.6666 | 912.9182 | 1044.3485 | 988.9379 | 973.7056 | 959.0551 | 945.175 | 938.9863 | 931.843 | 919.8107 | 15.8 | 28.6 | 32.2387 | 21.966 | 14.6186 | 10.7229 | 7.8335 | 5.5947 | 4.1764 | 3.6025 | 3.6063 | 99.01 | 131.71 | 148.85 | 195.54 | 206.41 | 270.98 | 281.36 | 370.05 | 396.62 | 519.6 | 530.3 | 695.89 | 630.12 | 821.98 | 50.7 | 44 | 27.6151 | 2.054545 | 1.8868 | 1.8868 | -1.1007 | 1.8868 | 6108248 | 2 |  |  | 4.0129 | 7.1514 | 8.9243 | 10.17 | 11.7857 | 17.46 | 4.55 | 7.992 | 9.522 | 11.422 | 13.52 | 20.446 | 24.9007 | 25.032 | 24.9601 | 25.0912 | 24.8635 | 25.0173 |  | 13189 | 755 | 15 |  | CC008E | 356 | 957 | 8 | 2 | 35 | 35.400002 | 2.054545 | 1313.4785 | 1294.45 | 1130.0428 | 1099.0929 | 1039.0215 | 1011.0286 | 894.3786 | 49.2193 | 47.9907 | 50.3729 | 50.8414 | 53.8371 | 66.3529 | 97.9943 | 32.2387 | 21.966 | 14.6186 | 10.7229 | 7.8335 | 5.5947 | 4.1764 | 3.6025 | 0 | 0 | 0 | 0 | 0 | 0.1016 | 0.0254 | 0 | 0 | 0 | 0 | 0 | 0 | 0 | 0.062894 | 0.055739 | 0.049041 | 0.026836 | 0.030194 | 0.0316 | 0.026497 | -2.6e-05 | -5.7e-05 | -0.000127 | -3.4e-05 | -8.3e-05 | 0.000501 | 0.001311 | 0.084467 | 0.080832 | 0.078595 | 0.080543 | 0.090973 | 0.107532 | 0.100947 | -0.163674 | -0.161596 | -0.160109 | -0.162084 | -0.168192 | -0.168545 | -0.16406 | -1.370357 | -1.345256 | -1.327417 | -1.350478 | -1.435699 | -1.453858 | -1.39859 | -0.244175 | -0.225663 | -0.216417 | -0.235659 | -0.287198 | -0.320004 | -0.27884 | -0.407295 | -0.379851 | -0.360449 | -0.386745 | -0.460488 | -0.45641 | -0.398688 | 0.430673 | 0.407046 | 0.381628 | 0.361538 | 0.572966 | 0.474611 | 0.429016 | -65 | -65 | -65 | -65 | -50 | 20 | -20 | -1.03744 | -1.025171 | -1.016021 | -1.027641 | -1.06226 | 0 | 0 |  | 1402.08 | 0 |  | 1422.2729 | 0 |  | 742.768 | 0 |  | 742.983 | 0 |  | 1407.16 | 0 |  | 1430.579 | 0 |  | 763.311 | 0 |  | 763.117 | 0 |  | 1417.015 | 0 |  | 1450.746 | 0 |  | 775.231 | 0 |  | 775.43 | 0 |  | 1497.584 | 0 |  | 1502.6639 | 0 |  | 755.066 | 0 |  | 754.89 | 0 |  | 1452.118 | 0 |  | 1453.871 | 0 |  | 704.246 | 0 |  | 704.004 | 0 |  | 1505.356 | 0 |  | 1511.5291 | 0 |  | 741.284 | 0.102 |  | 741.481 | 0.102 |  | 1472.057 | 0 |  | 1479.677 | 0 |  | 778.798 | 0.025 |  | 778.926 | 0.025 | 110.9456 | 104.6329824 | 88.81571 | 88.52424 | 94.5229 | 108.7179 | 90.28484 | 0 | 0 | 0 | 0 | 0 | -17.124172 | -4.167124 | -86.1516 | -74.90654 | -64.92928 | -36.19551 | -43.23033 | -46.6703 | -38.89199072 | 0 | 0 | 0 | 0 | 0 | 0 | 0 | 67.4336 | 66.636115 | 66.041365 | 66.796665 | 53.113 | 0 | 0 | -12.01812 | -10.82973 | -10.90155 | -11.98123 | -15.46191 | -21.23319 | -27.32473 | 80.20946 | 85.53283 | 79.02625 | 107.1442 | 88.94366 | 23.69027 | 19.90099
93 | W87001 | 2017-03-27 17:47 | 59.1378 | 60.6912 | 22 | 50 | 1.4188 | 622.2347 | 16838 | 32 | 239715 | 239897 | 139220 | 139238 | 139378 | 139360 | 220889 | 220897 | 220533 | 220731 | 215392 | 215467 | 215970 | 215988 | 292987 | 292979 | 1293.62 | 49290.3516 | 6 | 75.4509 | 75.4509 | 75.4509 | 75.4509 | 75.4509 | 75.4509 | 75.4509 | 1172.8516 | 1098.9076 | 1050.6666 | 910.8165 | 1041.353 | 985.2044 | 968.9185 | 953.4215 | 938.8964 | 931.9146 | 923.8763 | 911.1283 | 16 | 22.6 | 32.3201 | 21.9155 | 14.6539 | 10.7437 | 7.8233 | 5.5794 | 4.1879 | 3.6012 | 3.6056 | 99.07 | 132.75 | 148.38 | 196.48 | 205.38 | 271.94 | 280.48 | 373.42 | 395.56 | 524.07 | 529.43 | 698.01 | 629.99 | 825.97 | 50.6 | 43.9 | 27.7197 | 3.209091 | 2.7101 | 2.7101 | -0.0905 | 2.7101 | 6108248 | 1 |  |  | 3.9664 | 7.1429 | 8.8829 | 10.2257 | 11.9636 | 18.675 | 4.49 | 7.964 | 9.792 | 11.038 | 13.724 | 21.072 | 24.9797 | 24.9469 | 24.9849 | 25.0057 | 24.9739 | 25.1714 |  | 13189 | 755 | 16 |  | CC008E | 356 | 957 | 8 | 2 | 35 | 38.799999 | 3.209091 | 1332.7858 | 1288.6643 | 1135.3214 | 1113 | 1048.3643 | 1001.5714 | 921.4929 | 53.5414 | 51.4814 | 49.9071 | 46.7364 | 47.2193 | 59.9407 | 101.5129 | 32.3201 | 21.9155 | 14.6539 | 10.7437 | 7.8233 | 5.5794 | 4.1879 | 3.6012 | 0 | 0 | 0 | 0 | 0 | 0.1016 | 0.0254 | 0 | 0 | 0 | 0 | 0 | 0 | 0 | 0.063087 | 0.05584 | 0.049164 | 0.027065 | 0.030327 | 0.031542 | 0.026478 | -2.6e-05 | -5.7e-05 | -0.000126 | -3.3e-05 | -8.3e-05 | -0.001569 | -2.1e-05 | 0.084448 | 0.080821 | 0.078578 | 0.080521 | 0.090948 | 0.10751 | 0.100891 | -0.163305 | -0.161188 | -0.159745 | -0.161751 | -0.167847 | -0.168041 | -0.16369 | -1.370913 | -1.345289 | -1.327917 | -1.351406 | -1.436692 | -1.449545 | -1.395738 | -0.243369 | -0.225028 | -0.21571 | -0.234795 | -0.286143 | -0.318956 | -0.277464 | -0.407934 | -0.379886 | -0.360978 | -0.387782 | -0.461735 | -0.456947 | -0.400701 | 0.430589 | 0.407261 | 0.382103 | 0.362235 | 0.573652 | 0.474888 | 0.42899 | -65 | -65 | -65 | -65 | -50 | 30 | -30 | -1.03724 | -1.024973 | -1.01581 | -1.027424 | -1.062033 | 0 | 0 |  | 1402.08 | 0 |  | 1422.2729 | 0 |  | 742.768 | 0 |  | 742.983 | 0 |  | 1407.16 | 0 |  | 1430.579 | 0 |  | 763.311 | 0 |  | 763.117 | 0 |  | 1417.015 | 0 |  | 1450.746 | 0 |  | 775.231 | 0 |  | 775.43 | 0 |  | 1497.584 | 0 |  | 1502.6639 | 0 |  | 755.066 | 0 |  | 754.89 | 0 |  | 1452.118 | 0 |  | 1453.871 | 0 |  | 704.246 | 0 |  | 704.004 | 0 |  | 1505.356 | 0 |  | 1511.5291 | 0 |  | 741.284 | 0.102 |  | 741.481 | 0.102 |  | 1472.057 | 0 |  | 1479.677 | 0 |  | 778.798 | 0.025 |  | 778.926 | 0.025 | 112.5511 | 104.1511 | 89.21128 | 89.619873 | 95.34664 | 107.6789 | 92.97034 | 0 | 0 | 0 | 0 | 0 | -17.0729656 | -4.157726 | -86.45114 | -75.04426 | -65.11839 | -36.53121 | -43.45131 | -43.44721 | -36.92704 | 0 | 0 | 0 | 0 | 0 | 0 | 0 | 67.4206 | 66.623245 | 66.02765 | 66.78256 | 53.10165 | 0 | 0 | -13.03032 | -11.58476 | -10.76546 | -10.97347 | -13.51147 | -19.11845 | -28.16618 | 80.49023 | 84.14537 | 79.35508 | 108.8978 | 91.4855 | 28.04032 | 23.7194
93 | W87002 | 2017-03-27 17:49 | 58.9816 | 60.6004 | 34 | 50 | 1.4188 | 623.0015 | 16868 | 32 | 239715 | 239897 | 139220 | 139238 | 139378 | 139360 | 220889 | 220897 | 220533 | 220731 | 215392 | 215467 | 215970 | 215988 | 292987 | 292979 | 1293.62 | 49307.3711 | 6 | 75.9428 | 75.9428 | 75.9428 | 75.9428 | 75.9428 | 75.9428 | 75.9428 | 1184.5703 | 1112.4235 | 1063.5 | 913.0569 | 1044.5192 | 988.7281 | 973.356 | 958.5978 | 944.7862 | 938.4922 | 931.2898 | 919.1421 | 16 | 29.8 | 32.1747 | 21.773 | 14.5358 | 10.6901 | 7.8056 | 5.5814 | 4.1642 | 3.6021 | 3.6015 | 99.47 | 133.19 | 149.49 | 197.46 | 206.87 | 272.89 | 282.16 | 373 | 397.11 | 523.95 | 531.14 | 702.19 | 630.08 | 826.98 | 49.7 | 44.1 | 26.7016 | 1.490909 | 1.106 | 1.5669 | -0.3669 | 1.106 | 6107397 | 2 |  |  | 4.0307 | 7.2579 | 8.8907 | 10.2929 | 11.9221 | 17.4464 | 4.26 | 7.892 | 9.868 | 11.596 | 13.932 | 19.294 | 24.8646 | 25.0177 | 24.9745 | 24.9781 | 25.0169 | 24.9709 |  | 13189 | 755 | 17 |  | CC008E | 356 | 957 | 8 | 2 | 35 | 35.799999 | 1.490909 | 1324.5358 | 1279.0143 | 1116.8214 | 1092.8785 | 1034.1143 | 1012.0286 | 875.3214 | 71.1764 | 70.26 | 77.5236 | 72.5136 | 56.4014 | 65.3771 | 100.0771 | 32.1747 | 21.773 | 14.5358 | 10.6901 | 7.8056 | 5.5814 | 4.1642 | 3.6021 | 0 | 0 | 0 | 0 | 0 | 0.1016 | 0.0254 | 0 | 0 | 0 | 0 | 0 | 0 | 0 | 0.063169 | 0.055928 | 0.049365 | 0.027356 | 0.030556 | 0.031672 | 0.026614 | -2.6e-05 | -5.7e-05 | -0.000126 | -3.3e-05 | -8.2e-05 | -0.004902 | -0.002177 | 0.084459 | 0.08083 | 0.078593 | 0.080536 | 0.090969 | 0.10753 | 0.100955 | -0.163517 | -0.161399 | -0.159915 | -0.161923 | -0.168023 | -0.168074 | -0.163554 | -1.370618 | -1.345023 | -1.327192 | -1.350678 | -1.43649 | -1.442189 | -1.38653 | -0.243823 | -0.225442 | -0.216205 | -0.235332 | -0.286884 | -0.319647 | -0.278671 | -0.407595 | -0.379596 | -0.36021 | -0.386968 | -0.460341 | -0.456307 | -0.398136 | 0.43035 | 0.406642 | 0.38135 | 0.360658 | 0.57169 | 0.473531 | 0.428598 | -65 | -65 | -65 | -65 | -50 | 40 | -40 | -1.037437 | -1.025154 | -1.016023 | -1.027641 | -1.06227 | 0 | 0 |  | 1402.08 | 0 |  | 1422.2729 | 0 |  | 742.768 | 0 |  | 742.983 | 0 |  | 1407.16 | 0 |  | 1430.579 | 0 |  | 763.311 | 0 |  | 763.117 | 0 |  | 1417.015 | 0 |  | 1450.746 | 0 |  | 775.231 | 0 |  | 775.43 | 0 |  | 1497.584 | 0 |  | 1502.6639 | 0 |  | 755.066 | 0 |  | 754.89 | 0 |  | 1452.118 | 0 |  | 1453.871 | 0 |  | 704.246 | 0 |  | 704.004 | 0 |  | 1505.356 | 0 |  | 1511.5291 | 0 |  | 741.284 | 0.102 |  | 741.481 | 0.102 |  | 1472.057 | 0 |  | 1479.677 | 0 |  | 778.798 | 0.025 |  | 778.926 | 0.025 | 111.869 | 103.3827 | 87.77434 | 88.01606 | 94.07234 | 108.8234 | 88.36807 | 0 | 0 | 0 | 0 | 0 | -17.0763184 | -4.1542716 | -86.54493 | -75.14778 | -65.34961 | -36.90457 | -43.77559626 | -38.60739953 | -33.88263361 | 0 | 0 | 0 | 0 | 0 | 0 | 0 | 67.433405 | 66.63501 | 66.041495 | 66.796665 | 53.1135 | 0 | 0 | -17.35444 | -15.83955492 | -16.76099 | -17.06477 | -16.18066 | -20.89759 | -27.88859 | 75.403 | 79.0304 | 71.70524 | 100.8434 | 87.22959 | 32.24212 | 22.44258
93 | W87003 | 2017-03-27 17:50 | 59.0948 | 60.6555 | 22 | 50 | 1.4188 | 621.8979 | 16836 | 32 | 239715 | 239897 | 139220 | 139238 | 139378 | 139360 | 220889 | 220897 | 220533 | 220731 | 215392 | 215467 | 215970 | 215988 | 292987 | 292979 | 1293.62 | 49324.3867 | 6 | 76.4338 | 76.4338 | 76.4338 | 76.4338 | 76.4338 | 76.4338 | 76.4338 | 1168.1641 | 1099.8424 | 1052.8334 | 911.8228 | 1043.2026 | 986.7883 | 970.3662 | 954.6631 | 939.8428 | 932.7315 | 924.9233 | 912.0165 | 15.8 | 22.8 | 32.2526 | 21.8103 | 14.6141 | 10.7335 | 7.8458 | 5.6155 | 4.1941 | 3.5993 | 3.6035 | 99.62 | 132.88 | 148.76 | 196.72 | 205.86 | 271.71 | 280.68 | 370.85 | 395.65 | 518.86 | 528.97 | 695.11 | 629.94 | 825.87 | 50 | 43.9 | 27.7197 | 3.181818 | 2.8833 | 2.8833 | -1.0826 | 2.8833 | 6108248 | 1 |  |  | 3.98 | 7.135 | 8.8871 | 10.0179 | 11.6021 | 17.3557 | 4.55 | 8.148 | 9.626 | 11.07 | 13.328 | 19.744 | 24.9681 | 24.9856 | 24.9971 | 25.0037 | 24.9232 | 24.9297 |  | 13189 | 755 | 18 |  | CC008E | 356 | 957 | 8 | 2 | 35 | 36.599998 | 3.181818 | 1331.4429 | 1289.0714 | 1122.5428 | 1099.8071 | 1040.0215 | 1043.3785 | 926.2643 | 71.4971 | 70.1714 | 74.5579 | 67.0571 | 55.1864 | 62.2014 | 101.3114 | 32.2526 | 21.8103 | 14.6141 | 10.7335 | 7.8458 | 5.6155 | 4.1941 | 3.5993 | 0 | 0 | 0 | 0 | 0 | 0.1016 | 0.0254 | 0 | 0 | 0 | 0 | 0 | 0 | 0 | 0.063354 | 0.05609 | 0.049523 | 0.02758 | 0.030734 | 0.031275 | 0.026225 | -2.6e-05 | -5.7e-05 | -0.000126 | -3.3e-05 | -8.2e-05 | -0.001493 | 5.1e-05 | 0.084456 | 0.080828 | 0.078589 | 0.080531 | 0.090959 | 0.107492 | 0.100893 | -0.163612 | -0.161463 | -0.159988 | -0.162 | -0.168138 | -0.168407 | -0.163993 | -1.372083 | -1.345339 | -1.327616 | -1.351148 | -1.437416 | -1.45056 | -1.396482 | -0.243809 | -0.225431 | -0.21617 | -0.235285 | -0.286716 | -0.319224 | -0.277924 | -0.407971 | -0.379942 | -0.36066 | -0.387495 | -0.461506 | -0.458095 | -0.400884 | 0.43049 | 0.407032 | 0.381833 | 0.362096 | 0.573346 | 0.474666 | 0.428775 | -65 | -65 | -65 | -65 | -50 | 30 | -30 | -1.037365 | -1.025056 | -1.015876 | -1.027492 | -1.062092 | 0 | 0 |  | 1402.08 | 0 |  | 1422.2729 | 0 |  | 742.768 | 0 |  | 742.983 | 0 |  | 1407.16 | 0 |  | 1430.579 | 0 |  | 763.311 | 0 |  | 763.117 | 0 |  | 1417.015 | 0 |  | 1450.746 | 0 |  | 775.231 | 0 |  | 775.43 | 0 |  | 1497.584 | 0 |  | 1502.6639 | 0 |  | 755.066 | 0 |  | 754.89 | 0 |  | 1452.118 | 0 |  | 1453.871 | 0 |  | 704.246 | 0 |  | 704.004 | 0 |  | 1505.356 | 0 |  | 1511.5291 | 0 |  | 741.284 | 0.102 |  | 741.481 | 0.102 |  | 1472.057 | 0 |  | 1479.677 | 0 |  | 778.798 | 0.025 |  | 778.926 | 0.025 | 112.4483 | 104.1931 | 88.21952 | 88.56857 | 94.59932 | 112.1548 | 93.45358 | 0 | 0 | 0 | 0 | 0 | -17.1101512 | -4.1654222 | -86.89127 | -75.38338 | -65.58025 | -37.22007 | -44.05968 | -43.20057792 | -36.69396 | 0 | 0 | 0 | 0 | 0 | 0 | 0 | 67.428725 | 66.62864 | 66.03194 | 66.78698 | 53.1046 | 0 | 0 | -17.43164 | -15.81881 | -16.11718 | -15.77753 | -15.82282 | -19.85618 | -28.15687 | 75.55416 | 79.61951 | 72.55403 | 102.3579 | 87.82142 | 31.98793 | 24.43733
93 | W87004 | 2017-03-27 17:51 | 59.1266 | 60.679 | 26 | 50 | 1.4188 | 619.9499 | 16768 | 32 | 239715 | 239897 | 139220 | 139238 | 139378 | 139360 | 220889 | 220897 | 220533 | 220731 | 215392 | 215467 | 215970 | 215988 | 292987 | 292979 | 1293.62 | 49341.3594 | 6 | 76.9232 | 76.9232 | 76.9232 | 76.9232 | 76.9232 | 76.9232 | 76.9232 | 1170.5078 | 1101.5249 | 1055 | 911.462 | 1047.3004 | 991.1276 | 975.2868 | 960.1867 | 945.8948 | 939.3829 | 931.2694 | 918.7424 | 15.8 | 23.8 | 32.2696 | 21.7542 | 14.4955 | 10.6123 | 7.7384 | 5.5257 | 4.1597 | 3.6002 | 3.6056 | 99.71 | 132.79 | 150.2 | 197.3 | 208.35 | 273.44 | 284.32 | 373.97 | 400.39 | 526.62 | 532.09 | 701.2 | 630.17 | 825.08 | 49.9 | 43.7 | 27.7311 | 1.4 | 0.7898 | 3.1422 | -0.5054 | 0.7898 | 6108248 | 2 |  |  | 4.0236 | 7.0964 | 8.8507 | 10.2493 | 12.0207 | 17.6636 | 4.33 | 8.038 | 9.774 | 11.316 | 14.4 | 20.128 | 24.9336 | 25.0324 | 25.0119 | 24.9644 | 24.9784 | 25.1447 |  | 13189 | 756 | 1 |  | CC008E | 356 | 957 | 8 | 2 | 35 | 33.599998 | 1.4 | 1333.3715 | 1287.8785 | 1126.7214 | 1089.0286 | 1038.7142 | 997.4857 | 884.0286 | 72.0971 | 72.535 | 73.3357 | 67.3107 | 55.3421 | 65.7314 | 99.8571 | 32.2696 | 21.7542 | 14.4955 | 10.6123 | 7.7384 | 5.5257 | 4.1597 | 3.6002 | 0 | 0 | 0 | 0 | 0 | 0.1016 | 0.0254 | 0 | 0 | 0 | 0 | 0 | 0 | 0 | 0.063602 | 0.056264 | 0.049736 | 0.027822 | 0.030974 | 0.031463 | 0.026361 | -2.7e-05 | -5.7e-05 | -0.000125 | -3.2e-05 | -8.1e-05 | 0.000667 | 0.001465 | 0.08445 | 0.080823 | 0.078583 | 0.080527 | 0.090957 | 0.107535 | 0.100941 | -0.16324 | -0.16109 | -0.159632 | -0.161622 | -0.167727 | -0.167994 | -0.163554 | -1.371737 | -1.344928 | -1.327371 | -1.350686 | -1.436705 | -1.453224 | -1.39834 | -0.243328 | -0.225002 | -0.215725 | -0.234849 | -0.286242 | -0.319166 | -0.27801 | -0.407571 | -0.379491 | -0.360399 | -0.386976 | -0.46061 | -0.455693 | -0.398428 | 0.430244 | 0.406432 | 0.380709 | 0.359218 | 0.569031 | 0.473852 | 0.428997 | -65 | -65 | -65 | -65 | -50 | 20 | -20 | -1.037287 | -1.025001 | -1.015874 | -1.027495 | -1.062119 | 0 | 0 |  | 1402.08 | 0 |  | 1422.2729 | 0 |  | 742.768 | 0 |  | 742.983 | 0 |  | 1407.16 | 0 |  | 1430.579 | 0 |  | 763.311 | 0 |  | 763.117 | 0 |  | 1417.015 | 0 |  | 1450.746 | 0 |  | 775.231 | 0 |  | 775.43 | 0 |  | 1497.584 | 0 |  | 1502.6639 | 0 |  | 755.066 | 0 |  | 754.89 | 0 |  | 1452.118 | 0 |  | 1453.871 | 0 |  | 704.246 | 0 |  | 704.004 | 0 |  | 1505.356 | 0 |  | 1511.5291 | 0 |  | 741.284 | 0.102 |  | 741.481 | 0.102 |  | 1472.057 | 0 |  | 1479.677 | 0 |  | 778.798 | 0.025 |  | 778.926 | 0.025 | 112.6032 | 104.0902 | 88.54115 | 87.69621 | 94.47833 | 107.2646 | 89.23473 | 0 | 0 | 0 | 0 | 0 | -17.0681904 | -4.1542716 | -87.20818 | -75.59437 | -65.8522 | -37.53556394 | -44.38413 | -46.69208712 | -38.91020884 | 0 | 0 | 0 | 0 | 0 | 0 | 0 | 67.423655 | 66.625065 | 66.03181 | 66.787175 | 53.10595 | 0 | 0 | -17.54324 | -16.32052007 | -15.82034 | -15.80785 | -15.84123 | -20.97923 | -27.76127 | 75.27546 | 78.80038 | 72.90041 | 101.14 | 87.35892 | 22.52512 | 18.40898
93 | W87005 | 2017-03-27 17:53 | 59.2077 | 60.7189 | 23 | 50 | 1.4188 | 619.7621 | 16774 | 32 | 239715 | 239897 | 139220 | 139238 | 139378 | 139360 | 220889 | 220897 | 220533 | 220731 | 215392 | 215467 | 215970 | 215988 | 292987 | 292979 | 1293.62 | 49358.3242 | 6 | 77.4125 | 77.4125 | 77.4125 | 77.4125 | 77.4125 | 77.4125 | 77.4125 | 1164.6484 | 1097.4817 | 1050.5 | 912.8228 | 1040.3429 | 984.7617 | 969.16 | 954.2311 | 940.0686 | 933.6747 | 926.3166 | 913.9668 | 15.8 | 21.6 | 32.1799 | 21.7298 | 14.5115 | 10.638 | 7.7779 | 5.5687 | 4.1776 | 3.5997 | 3.607 | 99.7 | 133.2 | 149.73 | 198.04 | 207.53 | 273.98 | 282.5 | 374.15 | 398.23 | 523.95 | 531.31 | 699.04 | 629.98 | 826.91 | 49.7 | 43.7 | 27.9874 | 1.245455 | 1.1447 | 2.5237 | 0 | 1.1447 | 6108248 | 1 |  |  | 4.085 | 7.2321 | 8.9757 | 10.2671 | 11.8957 | 17.6364 | 4.7 | 8.166 | 10.11 | 11.254 | 13.148 | 19.994 | 25.0168 | 24.9411 | 24.9804 | 25.0024 | 24.8601 | 24.9817 |  | 13189 | 756 | 2 |  | CC008E | 356 | 957 | 8 | 2 | 35 | 34.799999 | 1.245455 | 1336.9357 | 1289.5072 | 1125.3 | 1092.6072 | 1038 | 1021.2786 | 904.2928 | 54.7314 | 51.2429 | 50.9079 | 46.475 | 46.7121 | 57.26 | 100.225 | 32.1799 | 21.7298 | 14.5115 | 10.638 | 7.7779 | 5.5687 | 4.1776 | 3.5997 | 0 | 0 | 0 | 0 | 0 | 0.1016 | 0.0254 | 0 | 0 | 0 | 0 | 0 | 0 | 0 | 0.063864 | 0.056422 | 0.049927 | 0.028072 | 0.031218 | 0.031917 | 0.026694 | -2.7e-05 | -5.7e-05 | -0.000125 | -3.2e-05 | -8.1e-05 | 0.001582 | 0.002057 | 0.084449 | 0.080824 | 0.078585 | 0.08053 | 0.090958 | 0.107501 | 0.100908 | -0.163546 | -0.161374 | -0.159901 | -0.161893 | -0.168027 | -0.168452 | -0.164014 | -1.372446 | -1.345409 | -1.327703 | -1.351012 | -1.437271 | -1.457676 | -1.403071 | -0.243569 | -0.22527 | -0.216013 | -0.235164 | -0.286569 | -0.319167 | -0.277961 | -0.408389 | -0.380018 | -0.360752 | -0.387342 | -0.461324 | -0.457558 | -0.400139 | 0.43028 | 0.406597 | 0.381193 | 0.36069 | 0.571286 | 0.474064 | 0.429097 | -65 | -65 | -65 | -65 | -50 | 10 | -10 | -1.037404 | -1.025125 | -1.015999 | -1.027619 | -1.062245 | 0 | 0 |  | 1402.08 | 0 |  | 1422.2729 | 0 |  | 742.768 | 0 |  | 742.983 | 0 |  | 1407.16 | 0 |  | 1430.579 | 0 |  | 763.311 | 0 |  | 763.117 | 0 |  | 1417.015 | 0 |  | 1450.746 | 0 |  | 775.231 | 0 |  | 775.43 | 0 |  | 1497.584 | 0 |  | 1502.6639 | 0 |  | 755.066 | 0 |  | 754.89 | 0 |  | 1452.118 | 0 |  | 1453.871 | 0 |  | 704.246 | 0 |  | 704.004 | 0 |  | 1505.356 | 0 |  | 1511.5291 | 0 |  | 741.284 | 0.102 |  | 741.481 | 0.102 |  | 1472.057 | 0 |  | 1479.677 | 0 |  | 778.798 | 0.025 |  | 778.926 | 0.025 | 112.9029 | 104.2231 | 88.4317005 | 87.98766 | 94.414404 | 109.7885 | 91.25038 | 0 | 0 | 0 | 0 | 0 | -17.1147232 | -4.1659556 | -87.61284 | -75.83398 | -66.12226 | -37.88237648 | -44.75231 | -48.83069 | -40.33969 | 0 | 0 | 0 | 0 | 0 | 0 | 0 | 67.43126 | 66.633125 | 66.039935 | 66.795235 | 53.11225 | 0 | 0 | -13.33087 | -11.54349 | -10.99677 | -10.9292469 | -13.38624 | -18.27550242 | -27.85864 | 79.39044 | 83.47879 | 77.3526 | 105.9713 | 89.38811 | 25.56756 | 18.88609
93 | W87006 | 2017-03-27 17:54 | 59.0647 | 60.6509 | 32 | 50 | 1.4188 | 619.3244 | 16765 | 32 | 239715 | 239897 | 139220 | 139238 | 139378 | 139360 | 220889 | 220897 | 220533 | 220731 | 215392 | 215467 | 215970 | 215988 | 292987 | 292979 | 1293.62 | 49375.293 | 6 | 77.9014 | 77.9014 | 77.9014 | 77.9014 | 77.9014 | 77.9014 | 77.9014 | 1184.5703 | 1111.9745 | 1063.1666 | 914.6329 | 1044.4172 | 988.9769 | 973.787 | 959.2165 | 945.4887 | 939.3636 | 931.7888 | 920.0598 | 16 | 28.8 | 32.1732 | 21.799 | 14.4895 | 10.5988 | 7.7322 | 5.5254 | 4.1896 | 3.5994 | 3.6066 | 100.15 | 133.39 | 150.09 | 198.33 | 208.38 | 274.8 | 284.32 | 375.4 | 400.13 | 527.59 | 531.74 | 697.25 | 630.13 | 824.55 | 50.2 | 44 | 25.8132 | 1.563636 | 0.8556 | 2.1431 | -0.9542 | 0.8556 | 6109488 | 2 |  |  | 4.0143 | 7.1721 | 8.9721 | 10.2857 | 12.1357 | 17.6371 | 4.486 | 8.21 | 9.892 | 11.318 | 13.526 | 20.496 | 24.929 | 24.9529 | 25.0204 | 25.0254 | 24.9734 | 24.9463 |  | 13189 | 756 | 3 |  | CC008E | 356 | 957 | 8 | 2 | 35 | 32.200001 | 1.563636 | 1320.0786 | 1299.6786 | 1125.4572 | 1089.4071 | 1035.9143 | 971.2714 | 932.0357 | 51.3857 | 48.5164 | 51.2036 | 50.0164 | 54.1607 | 63.9293 | 96.38 | 32.1732 | 21.799 | 14.4895 | 10.5988 | 7.7322 | 5.5254 | 4.1896 | 3.5994 | 0 | 0 | 0 | 0 | 0 | 0.1016 | 0.0254 | 0 | 0 | 0 | 0 | 0 | 0 | 0 | 0.063844 | 0.05641 | 0.050018 | 0.028345 | 0.031475 | 0.031904 | 0.026671 | -2.7e-05 | -5.7e-05 | -0.000125 | -3.2e-05 | -8e-05 | 0.001812 | 0.002206 | 0.08446 | 0.080829 | 0.07859 | 0.080536 | 0.090968 | 0.107554 | 0.100901 | -0.163515 | -0.161389 | -0.159918 | -0.161902 | -0.168011 | -0.168338 | -0.164103 | -1.371577 | -1.345102 | -1.327431 | -1.350631 | -1.436567 | -1.456345 | -1.404188 | -0.243836 | -0.225399 | -0.21613 | -0.235315 | -0.286831 | -0.319943 | -0.277937 | -0.407388 | -0.379682 | -0.360463 | -0.386915 | -0.460438 | -0.455156 | -0.400486 | 0.430246 | 0.406402 | 0.380724 | 0.359272 | 0.569204 | 0.473918 | 0.429061 | -65 | -65 | -65 | -65 | -50 | 0 | 0 | -1.037419 | -1.025145 | -1.016026 | -1.027648 | -1.062282 | 0 | 0 |  | 1402.08 | 0 |  | 1422.2729 | 0 |  | 742.768 | 0 |  | 742.983 | 0 |  | 1407.16 | 0 |  | 1430.579 | 0 |  | 763.311 | 0 |  | 763.117 | 0 |  | 1417.015 | 0 |  | 1450.746 | 0 |  | 775.231 | 0 |  | 775.43 | 0 |  | 1497.584 | 0 |  | 1502.6639 | 0 |  | 755.066 | 0 |  | 754.89 | 0 |  | 1452.118 | 0 |  | 1453.871 | 0 |  | 704.246 | 0 |  | 704.004 | 0 |  | 1505.356 | 0 |  | 1511.5291 | 0 |  | 741.284 | 0.102 |  | 741.481 | 0.102 |  | 1472.057 | 0 |  | 1479.677 | 0 |  | 778.798 | 0.025 |  | 778.926 | 0.025 | 111.4938 | 105.0517 | 88.44968 | 87.73649 | 94.23505 | 104.4641 | 94.04333 | 0 | 0 | 0 | 0 | 0 | -17.1031408 | -4.1682162 | -87.52993 | -75.80053 | -66.22951 | -38.24042 | -45.10102 | -49.10212802 | -40.54874 | 0 | 0 | 0 | 0 | 0 | 0 | 0 | 67.432235 | 66.634425 | 66.04169 | 66.79712 | 53.1141 | 0 | 0 | -12.52968 | -10.93555 | -11.06663 | -11.76961 | -15.53497 | -20.45373 | -26.78756806 | 78.86646 | 84.95007 | 77.19522 | 104.5236 | 86.71316 | 17.80512 | 22.53881
93 | W87007 | 2017-03-27 17:55 | 59.2134 | 60.7226 | 21 | 50 | 1.4188 | 618.2492 | 16734 | 32 | 239715 | 239897 | 139220 | 139238 | 139378 | 139360 | 220889 | 220897 | 220533 | 220731 | 215392 | 215467 | 215970 | 215988 | 292987 | 292979 | 1293.62 | 49392.2656 | 6 | 78.3895 | 78.3895 | 78.3895 | 78.3895 | 78.3895 | 78.3895 | 78.3895 | 1168.1641 | 1098.5259 | 1048.8334 | 911.519 | 1041.4177 | 985.7778 | 969.7455 | 954.4669 | 940.0889 | 933.4192 | 925.5583 | 912.5148 | 16 | 21.6 | 32.4087 | 21.7995 | 14.5401 | 10.6277 | 7.7537 | 5.5137 | 4.1429 | 3.6021 | 3.6043 | 99.75 | 132.84 | 149.42 | 197.89 | 207.24 | 274.53 | 282.62 | 375.97 | 398.89 | 529.4 | 533.28 | 706.11 | 629.92 | 826.92 | 49 | 43.8 | 27.7603 | -0.754545 | -0.9676 | 1.6147 | -0.1684 | -0.9676 | 6108248 | 1 |  |  | 3.9814 | 7.1421 | 8.8886 | 10.1721 | 12.1979 | 17.6821 | 4.74 | 7.666 | 9.534 | 10.618 | 14.122 | 20.906 | 24.947 | 24.9246 | 25.0221 | 25.019 | 24.9306 | 24.899 |  | 13189 | 756 | 4 |  | CC008E | 356 | 957 | 8 | 2 | 35 | 34.200001 | -0.754545 | 1347.8071 | 1300.4143 | 1136.1714 | 1097.15 | 1042.8572 | 1008.4 | 853.5071 | 53.1386 | 50.825 | 49.8814 | 45.915 | 48.16 | 56.515 | 96.2829 | 32.4087 | 21.7995 | 14.5401 | 10.6277 | 7.7537 | 5.5137 | 4.1429 | 3.6021 | 0 | 0 | 0 | 0 | 0 | 0.1016 | 0.0254 | 0 | 0 | 0 | 0 | 0 | 0 | 0 | 0.064004 | 0.056543 | 0.050125 | 0.028545 | 0.031666 | 0.032094 | 0.026851 | -2.7e-05 | -5.7e-05 | -0.000124 | -3.1e-05 | -8e-05 | 0.001575 | 0.002048 | 0.084442 | 0.080818 | 0.078576 | 0.080522 | 0.090948 | 0.107505 | 0.10094 | -0.163281 | -0.16111 | -0.159664 | -0.161645 | -0.167792 | -0.168144 | -0.163611 | -1.372404 | -1.345337 | -1.327923 | -1.351133 | -1.438292 | -1.457065 | -1.40125 | -0.243152 | -0.224891 | -0.215588 | -0.234725 | -0.286033 | -0.318737 | -0.277974 | -0.408338 | -0.379938 | -0.360984 | -0.387476 | -0.461487 | -0.457085 | -0.398454 | 0.430325 | 0.40665 | 0.381195 | 0.360299 | 0.569959 | 0.473228 | 0.428884 | -65 | -65 | -65 | -65 | -50 | -10 | 10 | -1.037296 | -1.024944 | -1.015804 | -1.027424 | -1.062036 | 0 | 0 |  | 1402.08 | 0 |  | 1422.2729 | 0 |  | 742.768 | 0 |  | 742.983 | 0 |  | 1407.16 | 0 |  | 1430.579 | 0 |  | 763.311 | 0 |  | 763.117 | 0 |  | 1417.015 | 0 |  | 1450.746 | 0 |  | 775.231 | 0 |  | 775.43 | 0 |  | 1497.584 | 0 |  | 1502.6639 | 0 |  | 755.066 | 0 |  | 754.89 | 0 |  | 1452.118 | 0 |  | 1453.871 | 0 |  | 704.246 | 0 |  | 704.004 | 0 |  | 1505.356 | 0 |  | 1511.5291 | 0 |  | 741.284 | 0.102 |  | 741.481 | 0.102 |  | 1472.057 | 0 |  | 1479.677 | 0 |  | 778.798 | 0.025 |  | 778.926 | 0.025 | 113.8115 | 105.0969 | 89.2758 | 88.3447123 | 94.84578 | 108.408042 | 86.15301 | 0 | 0 | 0 | 0 | 0 | -17.0834304 | -4.1557194 | -87.80229 | -75.99271 | -66.39748 | -38.52621 | -45.42989 | -49.05792 | -40.49472375 | 0 | 0 | 0 | 0 | 0 | 0 | 0 | 67.42424 | 66.62136 | 66.02726 | 66.78256 | 53.1018 | 0 | 0 | -12.92076 | -11.43009 | -10.75383 | -10.7774 | -13.77534928 | -18.01342 | -26.76414 | 80.51272 | 84.29545 | 78.15175 | 105.8237 | 88.74234 | 24.25326856 | 14.73842
93 | W87008 | 2017-03-27 17:57 | 59.1126 | 60.6613 | 32 | 50 | 1.4188 | 618.5665 | 16750 | 32 | 239715 | 239897 | 139220 | 139238 | 139378 | 139360 | 220889 | 220897 | 220533 | 220731 | 215392 | 215467 | 215970 | 215988 | 292987 | 292979 | 1293.62 | 49409.2383 | 6 | 78.8779 | 78.8779 | 78.8779 | 78.8779 | 78.8779 | 78.8779 | 78.8779 | 1183.3984 | 1110.15 | 1059.8334 | 911.9304 | 1044.9508 | 989.484 | 974.0693 | 959.2388 | 945.34 | 939.2084 | 931.8231 | 919.6086 | 16 | 28.6 | 32.3338 | 21.7751 | 14.508 | 10.6504 | 7.7781 | 5.5354 | 4.141 | 3.6013 | 3.599 | 99.41 | 133.1 | 149.35 | 197.69 | 207.06 | 273.71 | 282.48 | 373.63 | 398.36 | 526.48 | 531.29 | 704.24 | 630.07 | 823.99 | 49.8 | 43.8 | 24.9211 | 1.945454 | 1.6158 | 3.124 | -0.161 | 1.6158 | 6108248 | 2 |  |  | 4.0321 | 7.1021 | 8.885 | 10.1907 | 11.9579 | 17.7807 | 4.362 | 7.896 | 9.79 | 11.336 | 13.86 | 21.03 | 24.8884 | 25.0805 | 25.0044 | 24.9964 | 24.9536 | 24.9529 |  | 13189 | 756 | 5 |  | CC008E | 356 | 957 | 8 | 2 | 35 | 34.400002 | 1.945454 | 1329.7786 | 1290.5714 | 1118.2858 | 1087.1215 | 1038.5 | 1011.4643 | 845.1357 | 51.3164 | 49.9493 | 52.4807 | 52.2293 | 51.1093 | 61.4171 | 97.915 | 32.3338 | 21.7751 | 14.508 | 10.6504 | 7.7781 | 5.5354 | 4.141 | 3.6013 | 0 | 0 | 0 | 0 | 0 | 0.1016 | 0.0254 | 0 | 0 | 0 | 0 | 0 | 0 | 0 | 0.06413 | 0.056661 | 0.050315 | 0.028819 | 0.031963 | 0.032455 | 0.027213 | -2.7e-05 | -5.7e-05 | -0.000125 | -3.1e-05 | -7.9e-05 | 0.000607 | 0.001407 | 0.084454 | 0.080826 | 0.07859 | 0.080533 | 0.090964 | 0.107527 | 0.100975 | -0.16347 | -0.161325 | -0.159831 | -0.161836 | -0.16797 | -0.168251 | -0.163673 | -1.371929 | -1.345212 | -1.327254 | -1.350714 | -1.437603 | -1.453396 | -1.397477 | -0.243633 | -0.225263 | -0.216059 | -0.235179 | -0.28665 | -0.319443 | -0.278802 | -0.407793 | -0.379802 | -0.360275 | -0.387008 | -0.460623 | -0.45633 | -0.397152 | 0.430322 | 0.406547 | 0.38118 | 0.360225 | 0.569946 | 0.473454 | 0.428386 | -65 | -65 | -65 | -65 | -50 | -20 | 20 | -1.037405 | -1.025076 | -1.015938 | -1.027555 | -1.062175 | 0 | 0 |  | 1402.08 | 0 |  | 1422.2729 | 0 |  | 742.768 | 0 |  | 742.983 | 0 |  | 1407.16 | 0 |  | 1430.579 | 0 |  | 763.311 | 0 |  | 763.117 | 0 |  | 1417.015 | 0 |  | 1450.746 | 0 |  | 775.231 | 0 |  | 775.43 | 0 |  | 1497.584 | 0 |  | 1502.6639 | 0 |  | 755.066 | 0 |  | 754.89 | 0 |  | 1452.118 | 0 |  | 1453.871 | 0 |  | 704.246 | 0 |  | 704.004 | 0 |  | 1505.356 | 0 |  | 1511.5291 | 0 |  | 741.284 | 0.102 |  | 741.481 | 0.102 |  | 1472.057 | 0 |  | 1479.677 | 0 |  | 778.798 | 0.025 |  | 778.926 | 0.025 | 112.3051 | 104.3117 | 87.88608 | 87.54916 | 94.466114 | 108.7597 | 85.33758 | 0 | 0 | 0 | 0 | 0 | -17.0943016 | -4.1572942 | -87.94476 | -76.14438 | -66.61487826 | -38.88435 | -45.83653 | -48.05218 | -39.99579174 | 0 | 0 | 0 | 0 | 0 | 0 | 0 | 67.431325 | 66.62994 | 66.03597 | 66.791075 | 53.10875 | 0 | 0 | -12.50237 | -11.25173 | -11.33893 | -12.28323 | -14.65048 | -19.61926 | -27.29889783 | 79.28931 | 83.54555 | 75.96825 | 103.1726 | 87.08785 | 23.99398 | 13.88559
93 | W87009 | 2017-03-27 17:58 | 59.2489 | 60.7192 | 20 | 50 | 1.4188 | 616.1665 | 16675 | 32 | 239715 | 239897 | 139220 | 139238 | 139378 | 139360 | 220889 | 220897 | 220533 | 220731 | 215392 | 215467 | 215970 | 215988 | 292987 | 292979 | 1293.62 | 49426.2578 | 6 | 79.3643 | 79.3643 | 79.3643 | 79.3643 | 79.3643 | 79.3643 | 79.3643 | 1169.3359 | 1097.4581 | 1046.8334 | 911.0507 | 1039.928 | 984.3391 | 968.246 | 952.8906 | 938.3544 | 931.5766 | 923.6236 | 911.5527 | 15.8 | 21.8 | 32.3835 | 21.8331 | 14.6113 | 10.7283 | 7.8346 | 5.58 | 4.2101 | 3.5969 | 3.6003 | 99.16 | 132.91 | 148.82 | 196.94 | 205.73 | 271.73 | 280.29 | 370.99 | 396.01 | 521.63 | 529.71 | 696.35 | 629.84 | 825.92 | 50.4 | 43.7 | 26.3713 | 3.609091 | 3.5109 | 3.5109 | -1.2015 | 3.5109 | 6108248 | 1 |  |  | 4.0607 | 7.1786 | 8.8407 | 10.1514 | 11.9557 | 19.0229 | 4.824 | 8.002 | 9.84 | 11.33 | 14.028 | 21.314 | 25.0078 | 25.0013 | 25.0359 | 24.977 | 24.9591 | 25.1057 |  | 13189 | 756 | 6 |  | CC008E | 356 | 957 | 8 | 2 | 35 | 41 | 3.609091 | 1345.5 | 1295.1 | 1128.2285 | 1094.7715 | 1046.3 | 1000.1429 | 964.2357 | 53.5671 | 51.7479 | 50.8814 | 50.1086 | 48.7329 | 55.0593 | 94.8343 | 32.3835 | 21.8331 | 14.6113 | 10.7283 | 7.8346 | 5.58 | 4.2101 | 3.5969 | 0 | 0 | 0 | 0 | 0 | 0.1016 | 0.0254 | 0 | 0 | 0 | 0 | 0 | 0 | 0 | 0.064343 | 0.056841 | 0.050465 | 0.029022 | 0.032174 | 0.032424 | 0.027218 | -2.8e-05 | -5.7e-05 | -0.000124 | -3e-05 | -7.9e-05 | -0.001884 | -0.000276 | 0.084452 | 0.08083 | 0.07859 | 0.080535 | 0.090959 | 0.10752 | 0.100848 | -0.163684 | -0.161527 | -0.160059 | -0.162055 | -0.168241 | -0.168371 | -0.164225 | -1.371357 | -1.345314 | -1.327689 | -1.351007 | -1.438442 | -1.448874 | -1.398463 | -0.243824 | -0.225538 | -0.216252 | -0.235423 | -0.28681 | -0.319714 | -0.277468 | -0.408448 | -0.379914 | -0.360737 | -0.387337 | -0.461679 | -0.456863 | -0.402924 | 0.430372 | 0.406984 | 0.381817 | 0.362061 | 0.572595 | 0.474766 | 0.428501 | -65 | -65 | -65 | -65 | -50 | -30 | 30 | -1.037448 | -1.025091 | -1.015967 | -1.027584 | -1.062207 | 0 | 0 |  | 1402.08 | 0 |  | 1422.2729 | 0 |  | 742.768 | 0 |  | 742.983 | 0 |  | 1407.16 | 0 |  | 1430.579 | 0 |  | 763.311 | 0 |  | 763.117 | 0 |  | 1417.015 | 0 |  | 1450.746 | 0 |  | 775.231 | 0 |  | 775.43 | 0 |  | 1497.584 | 0 |  | 1502.6639 | 0 |  | 755.066 | 0 |  | 754.89 | 0 |  | 1452.118 | 0 |  | 1453.871 | 0 |  | 704.246 | 0 |  | 704.004 | 0 |  | 1505.356 | 0 |  | 1511.5291 | 0 |  | 741.284 | 0.102 |  | 741.481 | 0.102 |  | 1472.057 | 0 |  | 1479.677 | 0 |  | 778.798 | 0.025 |  | 778.926 | 0.025 | 113.630166 | 104.682933 | 88.66748 | 88.16742 | 95.1704017 | 107.5354 | 97.24124 | 0 | 0 | 0 | 0 | 0 | -17.1064936 | -4.171315 | -88.19883 | -76.39231 | -66.83719 | -39.16839 | -46.16679599 | -44.24861196 | -37.67739 | 0 | 0 | 0 | 0 | 0 | 0 | 0 | 67.43412 | 66.630915 | 66.037855 | 66.79296 | 53.11035 | 0 | 0 | -13.06094 | -11.67112 | -11.0032 | -11.79672 | -13.97708 | -17.60323 | -26.31348 | 79.80452 | 83.25042 | 76.86494 | 103.9953 | 88.13687 | 28.57703 | 29.07905
93 | W87010 | 2017-03-27 17:59 | 59.1275 | 60.6463 | 33 | 50 | 1.4188 | 619.6143 | 16759 | 32 | 239715 | 239897 | 139220 | 139238 | 139378 | 139360 | 220889 | 220897 | 220533 | 220731 | 215392 | 215467 | 215970 | 215988 | 292987 | 292979 | 1293.62 | 49443.2266 | 6 | 79.8535 | 79.8535 | 79.8535 | 79.8535 | 79.8535 | 79.8535 | 79.8535 | 1189.2578 | 1113.6943 | 1060.3334 | 913.434 | 1043.2839 | 987.8173 | 972.4706 | 957.8725 | 944.1112 | 938.0176 | 930.6272 | 918.7105 | 15.8 | 29.8 | 32.2344 | 21.7111 | 14.4729 | 10.6471 | 7.7464 | 5.5164 | 4.1658 | 3.5977 | 3.5999 | 99.44 | 132.46 | 149.46 | 196.67 | 207.42 | 271.06 | 283.16 | 371.59 | 399.52 | 524.68 | 532.12 | 696.14 | 630.02 | 820.54 | 49 | 43.9 | 25.891 | 1.036364 | 0.5215 | 2.2799 | -0.0014 | 0.5215 | 6108248 | 2 |  |  | 4.1236 | 7.2479 | 8.8764 | 10.2829 | 12.0171 | 17.5507 | 4.59 | 7.95 | 10.078 | 11.248 | 13.984 | 19.196 | 24.9069 | 25.0401 | 24.9825 | 25.0247 | 25.0414 | 25.0079 |  | 13189 | 756 | 7 |  | CC008E | 356 | 957 | 8 | 2 | 35 | 39.200001 | 1.036364 | 1326.5143 | 1285.0857 | 1110.4714 | 1093.7643 | 1030.25 | 987.3786 | 898.9357 | 92.3321 | 92.6286 | 95.8607 | 91.1814 | 60.5693 | 63.8479 | 99.8386 | 32.2344 | 21.7111 | 14.4729 | 10.6471 | 7.7464 | 5.5164 | 4.1658 | 3.5977 | 0 | 0 | 0 | 0 | 0 | 0.1016 | 0.0254 | 0 | 0 | 0 | 0 | 0 | 0 | 0 | 0.064425 | 0.056916 | 0.050618 | 0.029269 | 0.032455 | 0.032509 | 0.027358 | -2.8e-05 | -5.7e-05 | -0.000124 | -3e-05 | -7.8e-05 | -0.005708 | -0.003017 | 0.084447 | 0.08082 | 0.078583 | 0.080526 | 0.090958 | 0.107534 | 0.10092 | -0.163263 | -0.161109 | -0.159627 | -0.161631 | -0.167763 | -0.167697 | -0.163362 | -1.37203 | -1.345175 | -1.32733 | -1.350812 | -1.438367 | -1.440873 | -1.388436 | -0.243259 | -0.224946 | -0.215732 | -0.234818 | -0.286264 | -0.319157 | -0.277739 | -0.407909 | -0.379761 | -0.360355 | -0.387117 | -0.460489 | -0.455715 | -0.399318 | 0.43029 | 0.406507 | 0.381 | 0.359683 | 0.56907 | 0.472791 | 0.428486 | -65 | -65 | -65 | -65 | -50 | -40 | 40 | -1.037377 | -1.025059 | -1.015961 | -1.027582 | -1.06222 | 0 | 0 |  | 1402.08 | 0 |  | 1422.2729 | 0 |  | 742.768 | 0 |  | 742.983 | 0 |  | 1407.16 | 0 |  | 1430.579 | 0 |  | 763.311 | 0 |  | 763.117 | 0 |  | 1417.015 | 0 |  | 1450.746 | 0 |  | 775.231 | 0 |  | 775.43 | 0 |  | 1497.584 | 0 |  | 1502.6639 | 0 |  | 755.066 | 0 |  | 754.89 | 0 |  | 1452.118 | 0 |  | 1453.871 | 0 |  | 704.246 | 0 |  | 704.004 | 0 |  | 1505.356 | 0 |  | 1511.5291 | 0 |  | 741.284 | 0.102 |  | 741.481 | 0.102 |  | 1472.057 | 0 |  | 1479.677 | 0 |  | 778.798 | 0.025 |  | 778.926 | 0.025 | 112.0202 | 103.8606 | 87.26417 | 88.07646 | 93.7094795 | 106.1768 | 90.72059 | 0 | 0 | 0 | 0 | 0 | -17.0380152 | -4.1493948 | -88.35461591 | -76.48531 | -67.02220102 | -39.49639 | -46.57001 | -38.61684 | -33.79592 | 0 | 0 | 0 | 0 | 0 | 0 | 0 | 67.429505 | 66.628835 | 66.037465 | 66.79283 | 53.111 | 0 | 0 | -22.46061 | -20.83643 | -20.68022 | -21.41103 | -17.33881 | -20.3775 | -27.72907 | 68.63443 | 73.16772 | 65.59922 | 93.96187 | 82.91166 | 30.14441 | 25.0462
93 | W87011 | 2017-03-27 18:00 | 59.249 | 60.7134 | 21 | 50 | 1.4188 | 619.6979 | 16362 | 32 | 239715 | 239897 | 139220 | 139238 | 139378 | 139360 | 220889 | 220897 | 220533 | 220731 | 215392 | 215467 | 215970 | 215988 | 292987 | 292979 | 1293.62 | 49460.2461 | 6 | 80.3428 | 80.3428 | 80.3428 | 80.3428 | 80.3428 | 80.3428 | 80.3428 | 1168.1641 | 1089.7224 | 1044.5 | 914.0633 | 1039.473 | 984.6091 | 969.5574 | 955.0656 | 941.432 | 935.4821 | 928.2661 | 916.3611 | 15.8 | 17.4 | 32.2393 | 21.7845 | 14.5323 | 10.691 | 7.7862 | 5.5353 | 4.1675 | 3.5966 | 3.6009 | 99.28 | 132.39 | 149.13 | 196.79 | 206.51 | 272.18 | 281.71 | 372.88 | 398.6 | 526.54 | 532.24 | 701.16 | 630.01 | 826.92 | 50.5 | 44.1 | 27.673 | 1.709091 | 1.6898 | 1.7633 | -0.2667 | 1.6898 | 6108248 | 1 |  |  | 4.0786 | 7.2343 | 8.8871 | 10.2171 | 11.9636 | 17.7579 | 4.446 | 7.764 | 9.772 | 11.102 | 13.48 | 20.294 | 24.9991 | 25.0186 | 24.9865 | 25.0333 | 25.016 | 24.9862 |  | 13189 | 756 | 8 |  | CC008E | 356 | 957 | 8 | 2 | 35 | 33.400002 | 1.709091 | 1331.4928 | 1284.4214 | 1119.7214 | 1100.0215 | 1037.9857 | 989.4429 | 902.9357 | 94.255 | 89.8679 | 93.8036 | 91.4929 | 61.8807 | 60.5293 | 99.8286 | 32.2393 | 21.7845 | 14.5323 | 10.691 | 7.7862 | 5.5353 | 4.1675 | 3.5966 | 0 | 0 | 0 | 0 | 0 | 0.1016 | 0.0254 | 0 | 0 | 0 | 0 | 0 | 0 | 0 | 0.06466 | 0.05703 | 0.050755 | 0.029422 | 0.032685 | 0.032033 | 0.026944 | -2e-05 | -3.4e-05 | -1.4e-05 | 3e-06 | -7.8e-05 | -0.001798 | -0.000197 | 0.084449 | 0.080824 | 0.078586 | 0.080528 | 0.09096 | 0.10753 | 0.100917 | -0.163699 | -0.161533 | -0.160178 | -0.162095 | -0.168041 | -0.168141 | -0.163787 | -1.378854 | -1.351864 | -1.338783 | -1.35879 | -1.438832 | -1.448299 | -1.395358 | -0.243558 | -0.225247 | -0.216015 | -0.235108 | -0.286592 | -0.319517 | -0.278058 | -0.408323 | -0.380026 | -0.360631 | -0.387503 | -0.461073 | -0.456212 | -0.399719 | 0.430325 | 0.406739 | 0.381409 | 0.360828 | 0.569743 | 0.472812 | 0.42856 | -60 | -60 | -55 | -60 | -50 | -30 | 30 | -1.038348 | -1.026025 | -1.017744 | -1.02853 | -1.062228 | 0 | 0 |  | 1402.08 | 0 |  | 1422.2729 | 0 |  | 742.768 | 0 |  | 742.983 | 0 |  | 1407.16 | 0 |  | 1430.579 | 0 |  | 763.311 | 0 |  | 763.117 | 0 |  | 1417.015 | 0 |  | 1450.746 | 0 |  | 775.231 | 0 |  | 775.43 | 0 |  | 1497.584 | 0 |  | 1502.6639 | 0 |  | 755.066 | 0 |  | 754.89 | 0 |  | 1452.118 | 0 |  | 1453.871 | 0 |  | 704.246 | 0 |  | 704.004 | 0 |  | 1505.356 | 0 |  | 1511.5291 | 0 |  | 741.284 | 0.102 |  | 741.481 | 0.102 |  | 1472.057 | 0 |  | 1479.677 | 0 |  | 778.798 | 0.025 |  | 778.926 | 0.025 | 112.4432 | 103.8121 | 87.99443 | 88.58253 | 94.41518 | 106.3948 | 91.12156 | 0 | 0 | 0 | 0 | 0 | -17.0831256 | -4.1601898 | -89.12912256 | -77.05084 | -67.93119 | -39.98239575 | -46.916 | -43.78932 | -37.32164 | 0 | 0 | 0 | 0 | 0 | 0 | 0 | 62.30088 | 61.5615 | 55.97592 | 61.7118 | 53.1114 | 0 | 0 | -22.95655929 | -20.24247 | -20.26298 | -21.51071 | -17.73451 | -19.34014 | -27.75814 | 62.65843 | 68.08026 | 55.77617 | 88.80122 | 82.87607 | 26.18221 | 21.88159
93 | W87012 | 2017-03-27 18:02 | 59.001 | 60.5685 | 38 | 50 | 1.4188 | 620.43 | 16799 | 32 | 239715 | 239897 | 139220 | 139238 | 139378 | 139360 | 220889 | 220897 | 220533 | 220731 | 215392 | 215467 | 215970 | 215988 | 292987 | 292979 | 1293.62 | 49477.2148 | 6 | 80.8326 | 80.8326 | 80.8326 | 80.8326 | 80.8326 | 80.8326 | 80.8326 | 1186.9141 | 1114.1747 | 1062.1666 | 913.2911 | 1042.9298 | 987.5771 | 972.3816 | 957.8552 | 943.9912 | 938.1068 | 931.1664 | 919.0152 | 16 | 30.8 | 32.358 | 21.9309 | 14.6268 | 10.7345 | 7.8394 | 5.5663 | 4.1501 | 3.6006 | 3.5962 | 99.21 | 132.05 | 148.55 | 195.88 | 205.8 | 271.21 | 280.7 | 370.64 | 397.64 | 523.46 | 531.44 | 702.2 | 630.08 | 825.94 | 49.5 | 43.9 | 25.5765 | 0.145455 | -0.0824 | 0.7279 | -0.2015 | -0.0824 | 6108248 | 2 |  |  | 3.9986 | 7.1257 | 8.88 | 10.0136 | 11.9907 | 17.72 | 4.452 | 8.048 | 9.968 | 11.216 | 13.276 | 20.39 | 24.9244 | 24.9859 | 24.9614 | 25.1574 | 24.9462 | 25.0093 |  | 13189 | 756 | 9 |  | CC008E | 356 | 957 | 8 | 2 | 35 | 31.6 | 0.145455 | 1321.05 | 1288.9785 | 1120.2715 | 1091.0714 | 1042.95 | 1018.0214 | 854.8357 | 80.075 | 74.6614 | 75.1357 | 80.6214 | 62.0214 | 65.1079 | 99.5843 | 32.358 | 21.9309 | 14.6268 | 10.7345 | 7.8394 | 5.5663 | 4.1501 | 3.6006 | 0 | 0 | 0 | 0 | 0 | 0.1016 | 0.0254 | 0 | 0 | 0 | 0 | 0 | 0 | 0 | 0.064566 | 0.05699 | 0.050828 | 0.02966 | 0.032947 | 0.032062 | 0.02697 | -2e-05 | -3.4e-05 | -1.5e-05 | 4e-06 | -7.7e-05 | 0.000769 | 0.001557 | 0.084458 | 0.080828 | 0.078591 | 0.08054 | 0.090965 | 0.107517 | 0.100968 | -0.163684 | -0.161574 | -0.160217 | -0.162057 | -0.168059 | -0.168348 | -0.163763 | -1.378201 | -1.352581 | -1.3394 | -1.357867 | -1.438544 | -1.45385 | -1.397855 | -0.243772 | -0.225371 | -0.216135 | -0.235378 | -0.286743 | -0.319423 | -0.27879 | -0.407574 | -0.379703 | -0.360318 | -0.386474 | -0.460712 | -0.456841 | -0.397541 | 0.430513 | 0.406919 | 0.381664 | 0.361399 | 0.570304 | 0.47286 | 0.428144 | -60 | -60 | -55 | -60 | -50 | -20 | 20 | -1.03827 | -1.025985 | -1.017688 | -1.028473 | -1.062164 | 0 | 0 |  | 1402.08 | 0 |  | 1422.2729 | 0 |  | 742.768 | 0 |  | 742.983 | 0 |  | 1407.16 | 0 |  | 1430.579 | 0 |  | 763.311 | 0 |  | 763.117 | 0 |  | 1417.015 | 0 |  | 1450.746 | 0 |  | 775.231 | 0 |  | 775.43 | 0 |  | 1497.584 | 0 |  | 1502.6639 | 0 |  | 755.066 | 0 |  | 754.89 | 0 |  | 1452.118 | 0 |  | 1453.871 | 0 |  | 704.246 | 0 |  | 704.004 | 0 |  | 1505.356 | 0 |  | 1511.5291 | 0 |  | 741.284 | 0.102 |  | 741.481 | 0.102 |  | 1472.057 | 0 |  | 1479.677 | 0 |  | 778.798 | 0.025 |  | 778.926 | 0.025 | 111.5732409 | 104.1856 | 88.04326 | 87.87489 | 94.87194675 | 109.4546 | 86.31105 | 0 | 0 | 0 | 0 | 0 | -17.1041568 | -4.1595802 | -88.95736 | -77.0376 | -68.0589322 | -40.27977 | -47.28494128 | -47.73134935 | -39.87661 | 0 | 0 | 0 | 0 | 0 | 0 | 0 | 62.2962 | 61.5591 | 55.97284 | 61.70838 | 53.1082 | 0 | 0 | -19.5200429 | -16.82651 | -16.23945 | -18.9765 | -17.7842 | -20.79696 | -27.76311 | 65.39204 | 71.88054 | 59.71771 | 90.327 | 82.911 | 23.82214 | 14.51175
93 | W87013 | 2017-03-27 18:03 | 59.156 | 60.6611 | 19 | 50 | 1.4188 | 621.0175 | 16809 | 32 | 239715 | 239897 | 139220 | 139238 | 139378 | 139360 | 220889 | 220897 | 220533 | 220731 | 215392 | 215467 | 215970 | 215988 | 292987 | 292979 | 1293.62 | 49494.0508 | 6 | 81.3229 | 81.3229 | 81.3229 | 81.3229 | 81.3229 | 81.3229 | 81.3229 | 1170.5078 | 1096.4471 | 1046.6666 | 911.9493 | 1039.9888 | 984.4479 | 968.6085 | 953.4825 | 939.3414 | 932.9786 | 925.3746 | 912.6937 | 16 | 19.8 | 32.4644 | 21.9891 | 14.6858 | 10.7635 | 7.8205 | 5.5459 | 4.1413 | 3.6021 | 3.5976 | 98.93 | 132.1 | 148.3 | 196.09 | 204.95 | 271.48 | 280.36 | 373.06 | 396.81 | 526.5 | 530.18 | 704.32 | 629.97 | 825.87 | 48.1 | 44 | 25.0524 | 0.618182 | 0.4179 | 1.8634 | -0.5738 | 0.4179 | 6108248 | 1 |  |  | 3.9679 | 7.1607 | 8.7893 | 10.0993 | 12.02 | 17.4257 | 4.636 | 8.108 | 9.374 | 10.524 | 13.84 | 20.106 | 24.9882 | 24.9282 | 25.0568 | 25.0464 | 24.9429 | 25.2869 |  | 13189 | 756 | 10 |  | CC008E | 356 | 957 | 8 | 2 | 35 | 32 | 0.618182 | 1332.3857 | 1297.3715 | 1131.6357 | 1110.4071 | 1048.6072 | 1023.9572 | 844.5571 | 56.4243 | 51.5571 | 49.3336 | 52.1214 | 50.0879 | 58.5264 | 98.6371 | 32.4644 | 21.9891 | 14.6858 | 10.7635 | 7.8205 | 5.5459 | 4.1413 | 3.6021 | 0 | 0 | 0 | 0 | 0 | 0.1016 | 0.0254 | 0 | 0 | 0 | 0 | 0 | 0 | 0 | 0.064731 | 0.057028 | 0.050833 | 0.029814 | 0.033136 | 0.032336 | 0.027167 | -2e-05 | -3.4e-05 | -1.5e-05 | 4e-06 | -7.7e-05 | 0.001792 | 0.002257 | 0.084444 | 0.080818 | 0.078578 | 0.080519 | 0.090945 | 0.107495 | 0.100944 | -0.163463 | -0.161303 | -0.159997 | -0.161891 | -0.167859 | -0.1682 | -0.163624 | -1.378749 | -1.3518 | -1.339889 | -1.359044 | -1.439449 | -1.457494 | -1.401285 | -0.243212 | -0.224918 | -0.215647 | -0.234694 | -0.285997 | -0.318645 | -0.278057 | -0.408201 | -0.379955 | -0.360831 | -0.387785 | -0.461848 | -0.457568 | -0.398302 | 0.430565 | 0.407255 | 0.382164 | 0.361717 | 0.571632 | 0.474382 | 0.428281 | -60 | -60 | -55 | -60 | -50 | -10 | 10 | -1.03816 | -1.025858 | -1.017527 | -1.028307 | -1.061983 | 0 | 0 |  | 1402.08 | 0 |  | 1422.2729 | 0 |  | 742.768 | 0 |  | 742.983 | 0 |  | 1407.16 | 0 |  | 1430.579 | 0 |  | 763.311 | 0 |  | 763.117 | 0 |  | 1417.015 | 0 |  | 1450.746 | 0 |  | 775.231 | 0 |  | 775.43 | 0 |  | 1497.584 | 0 |  | 1502.6639 | 0 |  | 755.066 | 0 |  | 754.89 | 0 |  | 1452.118 | 0 |  | 1453.871 | 0 |  | 704.246 | 0 |  | 704.004 | 0 |  | 1505.356 | 0 |  | 1511.5291 | 0 |  | 741.284 | 0.102 |  | 741.481 | 0.102 |  | 1472.057 | 0 |  | 1479.677 | 0 |  | 778.798 | 0.025 |  | 778.926 | 0.025 | 112.512 | 104.851 | 88.92167 | 89.40887 | 95.36558 | 110.0703 | 85.25297 | 0 | 0 | 0 | 0 | 0 | -17.08912 | -4.1560496 | -89.22023 | -77.0444892 | -68.09048 | -40.52397 | -47.58674 | -49.74136 | -41.23140984 | 0 | 0 | 0 | 0 | 0 | 0 | 0 | 62.2896 | 61.55148 | 55.963985 | 61.69842 | 53.09915 | 0 | 0 | -13.72307 | -11.59612 | -10.63864 | -12.23258 | -14.32499 | -18.64914 | -27.42674 | 71.85828 | 77.76184 | 66.15653 | 98.35074 | 86.553 | 24.59066 | 12.43878
93 | W87014 | 2017-03-27 18:04 | 58.9742 | 60.5519 | 35 | 50 | 1.4188 | 616.937 | 16696 | 32 | 239715 | 239897 | 139220 | 139238 | 139378 | 139360 | 220889 | 220897 | 220533 | 220731 | 215392 | 215467 | 215970 | 215988 | 292987 | 292979 | 1293.62 | 49511.0664 | 6 | 81.8099 | 81.8099 | 81.8099 | 81.8099 | 81.8099 | 81.8099 | 81.8099 | 1183.3984 | 1112.5356 | 1063.6666 | 914.1392 | 1043.6716 | 988.4265 | 973.2668 | 958.6276 | 944.8185 | 939.0414 | 931.754 | 920.0535 | 16 | 29.6 | 32.233 | 21.8435 | 14.587 | 10.7237 | 7.8298 | 5.5622 | 4.1735 | 3.5963 | 3.5928 | 99.12 | 131.93 | 148.92 | 195.7 | 205.86 | 270.25 | 281.18 | 369.73 | 396.98 | 523.55 | 529.83 | 698.8 | 630.14 | 823.1 | 50.6 | 43.8 | 23.9199 | 0.909091 | 0.1259 | 3.2533 | 1.5948 | 0.1259 | 6108248 | 2 |  |  | 4.0036 | 7.2321 | 8.8293 | 10.1979 | 11.9386 | 18.1936 | 4.32 | 8.114 | 9.78 | 11.052 | 14.158 | 20.18 | 24.9518 | 25.0618 | 24.9948 | 25.0265 | 24.9041 | 25.2761 |  | 13189 | 756 | 11 |  | CC008E | 356 | 957 | 8 | 2 | 35 | 33.200001 | 0.909091 | 1324.7428 | 1284.1643 | 1118.8643 | 1089.4928 | 1043.8286 | 995.8643 | 900.2143 | 52.1821 | 47.2636 | 48.8707 | 50.2464 | 52.6293 | 59.8679 | 93.4693 | 32.233 | 21.8435 | 14.587 | 10.7237 | 7.8298 | 5.5622 | 4.1735 | 3.5963 | 0 | 0 | 0 | 0 | 0 | 0.1016 | 0.0254 | 0 | 0 | 0 | 0 | 0 | 0 | 0 | 0.06478 | 0.057097 | 0.050939 | 0.03009 | 0.03316 | 0.032278 | 0.027131 | -2.8e-05 | -5.8e-05 | -0.000126 | -2.9e-05 | -0.000101 | 0.002042 | 0.002443 | 0.084458 | 0.080827 | 0.07859 | 0.080538 | 0.090964 | 0.107535 | 0.100928 | -0.163486 | -0.16142 | -0.159963 | -0.161903 | -0.167872 | -0.168391 | -0.163996 | -1.37057 | -1.346349 | -1.32956 | -1.351537 | -1.4311 | -1.457116 | -1.403025 | -0.24379 | -0.225357 | -0.216129 | -0.235353 | -0.286748 | -0.319672 | -0.278272 | -0.40754 | -0.379824 | -0.360399 | -0.38665 | -0.460753 | -0.456022 | -0.399292 | 0.430463 | 0.406837 | 0.38156 | 0.360837 | 0.570936 | 0.473773 | 0.427831 | -65 | -65 | -65 | -65 | -55 | 0 | 0 | -1.037384 | -1.02511 | -1.015979 | -1.027598 | -1.061421 | 0 | 0 |  | 1402.08 | 0 |  | 1422.2729 | 0 |  | 742.768 | 0 |  | 742.983 | 0 |  | 1407.16 | 0 |  | 1430.579 | 0 |  | 763.311 | 0 |  | 763.117 | 0 |  | 1417.015 | 0 |  | 1450.746 | 0 |  | 775.231 | 0 |  | 775.43 | 0 |  | 1497.584 | 0 |  | 1502.6639 | 0 |  | 755.066 | 0 |  | 754.89 | 0 |  | 1452.118 | 0 |  | 1453.871 | 0 |  | 704.246 | 0 |  | 704.004 | 0 |  | 1505.356 | 0 |  | 1511.5291 | 0 |  | 741.284 | 0.102 |  | 741.481 | 0.102 |  | 1472.057 | 0 |  | 1479.677 | 0 |  | 778.798 | 0.025 |  | 778.926 | 0.025 | 111.8851 | 103.7951 | 87.93155 | 87.74557 | 94.95082 | 107.0903 | 90.85683 | 0 | 0 | 0 | 0 | 0 | -17.1085256 | -4.1654984 | -88.74714864 | -76.7944 | -67.55893228 | -40.62855 | -47.3107349 | -50.00822112 | -41.49306135 | 0 | 0 | 0 | 0 | 0 | 0 | 0 | 67.42996 | 66.63215 | 66.038635 | 66.79387 | 58.378155 | 0 | 0 | -12.72147 | -10.65118 | -10.56238 | -11.82564 | -15.09135 | -19.13809 | -26.00989 | 77.84646 | 82.98171 | 75.84887 | 102.0852 | 90.9269 | 20.83543 | 19.18838
93 | W87015 | 2017-03-27 18:06 | 59.2356 | 60.6766 | 16 | 50 | 1.4188 | 620.3607 | 16780 | 32 | 239715 | 239897 | 139220 | 139238 | 139378 | 139360 | 220889 | 220897 | 220533 | 220731 | 215392 | 215467 | 215970 | 215988 | 292987 | 292979 | 1293.62 | 49528.0391 | 6 | 82.2997 | 82.2997 | 82.2997 | 82.2997 | 82.2997 | 82.2997 | 82.2997 | 1166.9922 | 1093.8199 | 1045 | 912.8671 | 1040.2531 | 985.0472 | 969.1519 | 953.9745 | 939.8969 | 933.663 | 925.7572 | 913.4363 | 16 | 17.8 | 32.4321 | 21.8193 | 14.6101 | 10.7256 | 7.7969 | 5.5278 | 4.1754 | 3.5971 | 3.5966 | 99.75 | 133.33 | 148.62 | 197.46 | 205.35 | 272.92 | 280.94 | 374.86 | 397 | 529.33 | 531.23 | 702.23 | 630.07 | 826.92 | 50.7 | 43.8 | 27.9874 | 3.645454 | 2.3859 | 5.8511 | -21.7778 | 2.3859 | 6108248 | 1 |  |  | 4.07 | 7.2579 | 8.7821 | 10.1936 | 12.0643 | 19.2957 | 4.728 | 7.932 | 9.716 | 10.876 | 14.098 | 20.13 | 25.0333 | 24.9414 | 25.0011 | 25.0228 | 24.9036 | 25.0696 |  | 13189 | 756 | 12 |  | CC008E | 356 | 957 | 8 | 2 | 35 | 34.799999 | 3.645454 | 1342.3572 | 1275.7643 | 1128.3429 | 1106.2643 | 1052.3857 | 981.2857 | 913.1429 | 49.4679 | 48.945 | 48.11 | 46.1079 | 46.1814 | 55.85 | 98.8743 | 32.4321 | 21.8193 | 14.6101 | 10.7256 | 7.7969 | 5.5278 | 4.1754 | 3.5971 | 0 | 0 | 0 | 0 | 0 | 0.1016 | 0.0254 | 0 | 0 | 0 | 0 | 0 | 0 | 0 | 0.064913 | 0.057205 | 0.050999 | 0.030236 | 0.03333 | 0.032431 | 0.027251 | -2.8e-05 | -5.8e-05 | -0.000126 | -2.8e-05 | -0.0001 | 0.001717 | 0.002252 | 0.084443 | 0.080823 | 0.078581 | 0.080522 | 0.090948 | 0.107525 | 0.100891 | -0.163357 | -0.161216 | -0.159797 | -0.161785 | -0.167736 | -0.168186 | -0.163889 | -1.371392 | -1.346243 | -1.329886 | -1.352461 | -1.431917 | -1.456519 | -1.403441 | -0.243278 | -0.225081 | -0.215773 | -0.234833 | -0.286155 | -0.319177 | -0.277484 | -0.408486 | -0.379706 | -0.360744 | -0.387683 | -0.461784 | -0.456258 | -0.400706 | 0.430314 | 0.407027 | 0.381906 | 0.361288 | 0.571265 | 0.473613 | 0.42819 | -65 | -65 | -65 | -65 | -55 | 10 | -10 | -1.037374 | -1.024999 | -1.015875 | -1.027492 | -1.06131 | 0 | 0 |  | 1402.08 | 0 |  | 1422.2729 | 0 |  | 742.768 | 0 |  | 742.983 | 0 |  | 1407.16 | 0 |  | 1430.579 | 0 |  | 763.311 | 0 |  | 763.117 | 0 |  | 1417.015 | 0 |  | 1450.746 | 0 |  | 775.231 | 0 |  | 775.43 | 0 |  | 1497.584 | 0 |  | 1502.6639 | 0 |  | 755.066 | 0 |  | 754.89 | 0 |  | 1452.118 | 0 |  | 1453.871 | 0 |  | 704.246 | 0 |  | 704.004 | 0 |  | 1505.356 | 0 |  | 1511.5291 | 0 |  | 741.284 | 0.102 |  | 741.481 | 0.102 |  | 1472.057 | 0 |  | 1479.677 | 0 |  | 778.798 | 0.025 |  | 778.926 | 0.025 | 113.3527 | 103.1111 | 88.66631 | 89.07861 | 95.71237 | 105.5127 | 92.1279 | 0 | 0 | 0 | 0 | 0 | -17.0876976 | -4.1627806 | -88.98276992 | -76.93375 | -67.65529 | -40.85514 | -47.58260191 | -49.73721 | -41.40572 | 0 | 0 | 0 | 0 | 0 | 0 | 0 | 67.42931 | 66.624935 | 66.031875 | 66.78698 | 58.37205 | 0 | 0 | -12.03445 | -11.01659 | -10.38083903 | -10.82766 | -13.21504 | -17.82603545 | -27.43604 | 79.76476 | 81.78569 | 76.66206 | 104.1828 | 93.28678 | 20.8618 | 19.12336
93 | W87016 | 2017-03-27 18:07 | 59.0125 | 60.5481 | 37 | 50 | 1.4188 | 619.2984 | 16753 | 32 | 239715 | 239897 | 139220 | 139238 | 139378 | 139360 | 220889 | 220897 | 220533 | 220731 | 215392 | 215467 | 215970 | 215988 | 292987 | 292979 | 1293.62 | 49545.0117 | 6 | 82.7886 | 82.7886 | 82.7886 | 82.7886 | 82.7886 | 82.7886 | 82.7886 | 1190.4297 | 1115.7828 | 1066 | 913.8165 | 1044.5823 | 989.1987 | 973.8755 | 959.1298 | 945.22 | 939.2935 | 932.1618 | 919.8727 | 15.8 | 30.8 | 32.2048 | 21.785 | 14.529 | 10.6842 | 7.7925 | 5.5438 | 4.1344 | 3.6002 | 3.5938 | 99.85 | 133.34 | 149.6 | 197.59 | 206.69 | 272.79 | 282.22 | 372.73 | 398.28 | 526.33 | 532.07 | 706.1 | 630.18 | 827.05 | 50.7 | 44.1 | 26.6316 | -2.654546 | -1.393 | 4.1698 | -17.4326 | -1.393 | 6108248 | 2 |  |  | 4.0143 | 7.235 | 8.8664 | 10.1843 | 11.9464 | 17.9086 | 4.244 | 8.03 | 9.804 | 11.026 | 13.46 | 20.808 | 24.8972 | 25.0294 | 24.9806 | 25.0754 | 24.9739 | 25.1163 |  | 13189 | 756 | 13 |  | CC008E | 356 | 957 | 8 | 2 | 35 | 32.200001 | -2.654546 | 1323.1072 | 1280.1857 | 1115.9928 | 1088.2572 | 1039.3071 | 1011.0071 | 825.8643 | 52.8286 | 48.9371 | 51.8043 | 51.5686 | 52.16 | 60.2636 | 91.8029 | 32.2048 | 21.785 | 14.529 | 10.6842 | 7.7925 | 5.5438 | 4.1344 | 3.6002 | 0 | 0 | 0 | 0 | 0 | 0.1016 | 0.0254 | 0 | 0 | 0 | 0 | 0 | 0 | 0 | 0.064929 | 0.057261 | 0.051152 | 0.030469 | 0.033605 | 0.032772 | 0.027565 | -2.8e-05 | -5.8e-05 | -0.000127 | -2.7e-05 | -9.9e-05 | 0.000319 | 0.001357 | 0.084449 | 0.080822 | 0.078585 | 0.080532 | 0.090958 | 0.107516 | 0.100983 | -0.163198 | -0.161113 | -0.159653 | -0.161603 | -0.167581 | -0.168043 | -0.163387 | -1.370636 | -1.346148 | -1.329294 | -1.351421 | -1.431913 | -1.454005 | -1.396522 | -0.243295 | -0.224957 | -0.215759 | -0.234917 | -0.286232 | -0.318882 | -0.278557 | -0.407614 | -0.379602 | -0.360117 | -0.386519 | -0.460517 | -0.456573 | -0.396557 | 0.430193 | 0.406436 | 0.381083 | 0.359898 | 0.569436 | 0.472152 | 0.427942 | -65 | -65 | -65 | -65 | -55 | 20 | -20 | -1.037313 | -1.024973 | -1.015837 | -1.027455 | -1.061267 | 0 | 0 |  | 1402.08 | 0 |  | 1422.2729 | 0 |  | 742.768 | 0 |  | 742.983 | 0 |  | 1407.16 | 0 |  | 1430.579 | 0 |  | 763.311 | 0 |  | 763.117 | 0 |  | 1417.015 | 0 |  | 1450.746 | 0 |  | 775.231 | 0 |  | 775.43 | 0 |  | 1497.584 | 0 |  | 1502.6639 | 0 |  | 755.066 | 0 |  | 754.89 | 0 |  | 1452.118 | 0 |  | 1453.871 | 0 |  | 704.246 | 0 |  | 704.004 | 0 |  | 1505.356 | 0 |  | 1511.5291 | 0 |  | 741.284 | 0.102 |  | 741.481 | 0.102 |  | 1472.057 | 0 |  | 1479.677 | 0 |  | 778.798 | 0.025 |  | 778.926 | 0.025 | 111.7351 | 103.4672 | 87.70029 | 87.63953 | 94.5333 | 108.6994 | 83.39825 | 0 | 0 | 0 | 0 | 0 | -17.0731688 | -4.1500298 | -88.95565 | -77.0037 | -67.82722635 | -41.13996 | -47.97768 | -48.11448 | -40.39021 | 0 | 0 | 0 | 0 | 0 | 0 | 0 | 67.425345 | 66.623245 | 66.029405 | 66.784575 | 58.369685 | 0 | 0 | -12.85293 | -11.00874 | -11.17724 | -12.11434 | -14.92986112 | -19.21698 | -25.57234 | 77.35184 | 82.07797 | 74.72523 | 101.1698 | 89.99544 | 24.29481 | 13.28568
93 | W87017 | 2017-03-27 18:08 | 59.2116 | 60.651 | 18 | 50 | 1.4188 | 618.7669 | 16743 | 32 | 239715 | 239897 | 139220 | 139238 | 139378 | 139360 | 220889 | 220897 | 220533 | 220731 | 215392 | 215467 | 215970 | 215988 | 292987 | 292979 | 1293.62 | 49562.0313 | 6 | 83.2771 | 83.2771 | 83.2771 | 83.2771 | 83.2771 | 83.2771 | 83.2771 | 1168.1641 | 1093.2775 | 1043.8334 | 911.114 | 1039.6761 | 984.1964 | 968.2322 | 953.0301 | 938.7841 | 932.1677 | 924.2367 | 912.2791 | 16 | 18.8 | 32.3517 | 21.898 | 14.6612 | 10.7696 | 7.8263 | 5.5727 | 4.202 | 3.5963 | 3.5962 | 99.36 | 132.98 | 148.76 | 196.53 | 205.43 | 271.23 | 280.97 | 372.22 | 396.35 | 525.2 | 529.19 | 697.76 | 629.98 | 825.84 | 51.3 | 44.1 | 27.7311 | 16.963636 | 12.7843 | 13.5724 | -46.041 | 12.7843 | 6108248 | 1 |  |  | 4.05 | 7.1129 | 8.7629 | 10.1586 | 11.77 | 18.7686 | 4.626 | 7.796 | 9.684 | 11.352 | 13.062 | 20.55 | 24.9974 | 24.9554 | 25.0336 | 24.9263 | 24.9075 | 25.0768 |  | 13189 | 756 | 14 |  | CC008E | 356 | 957 | 8 | 2 | 35 | 36.400002 | 16.963636 | 1333.7786 | 1283.2643 | 1127.9714 | 1107.5 | 1042.0072 | 996.4072 | 951.7928 | 51.3407 | 49.2857 | 50.16 | 47.9229 | 49.8807 | 53.1786 | 104.0614 | 32.3517 | 21.898 | 14.6612 | 10.7696 | 7.8263 | 5.5727 | 4.202 | 3.5963 | 0 | 0 | 0 | 0 | 0 | 0.1016 | 0.0254 | 0 | 0 | 0 | 0 | 0 | 0 | 0 | 0.065173 | 0.057353 | 0.051196 | 0.030624 | 0.0338 | 0.032699 | 0.027501 | -2.9e-05 | -5.9e-05 | -0.000127 | -2.6e-05 | -9.9e-05 | -0.002952 | -0.000795 | 0.084455 | 0.080831 | 0.07859 | 0.080531 | 0.090963 | 0.107524 | 0.10085 | -0.163684 | -0.161566 | -0.160135 | -0.162124 | -0.168087 | -0.168389 | -0.164219 | -1.371205 | -1.346376 | -1.329918 | -1.352448 | -1.432588 | -1.449345 | -1.397817 | -0.243881 | -0.22557 | -0.216263 | -0.235377 | -0.286899 | -0.319783 | -0.277514 | -0.408272 | -0.379854 | -0.360779 | -0.38767 | -0.461371 | -0.456724 | -0.40285 | 0.430361 | 0.407025 | 0.381928 | 0.361407 | 0.572085 | 0.474572 | 0.428139 | -65 | -65 | -65 | -65 | -55 | 30 | -30 | -1.037379 | -1.024998 | -1.015839 | -1.027451 | -1.061254 | 0 | 0 |  | 1402.08 | 0 |  | 1422.2729 | 0 |  | 742.768 | 0 |  | 742.983 | 0 |  | 1407.16 | 0 |  | 1430.579 | 0 |  | 763.311 | 0 |  | 763.117 | 0 |  | 1417.015 | 0 |  | 1450.746 | 0 |  | 775.231 | 0 |  | 775.43 | 0 |  | 1497.584 | 0 |  | 1502.6639 | 0 |  | 755.066 | 0 |  | 754.89 | 0 |  | 1452.118 | 0 |  | 1453.871 | 0 |  | 704.246 | 0 |  | 704.004 | 0 |  | 1505.356 | 0 |  | 1511.5291 | 0 |  | 741.284 | 0.102 |  | 741.481 | 0.102 |  | 1472.057 | 0 |  | 1479.677 | 0 |  | 778.798 | 0.025 |  | 778.926 | 0.025 | 112.6443 | 103.7275 | 88.64727 | 89.1880825 | 94.7841 | 107.1377 | 95.98830388 | 0 | 0 | 0 | 0 | 0 | -17.1083224 | -4.1711626 | -89.32577852 | -77.13927 | -67.91758 | -41.3822 | -48.27965 | -43.11367 | -37.3301 | 0 | 0 | 0 | 0 | 0 | 0 | 0 | 67.429635 | 66.62487 | 66.029535 | 66.784315 | 58.36897 | 0 | 0 | -12.52102 | -11.11738 | -10.84775208 | -11.27995 | -14.31072 | -17.00561 | -28.8785 | 78.22711 | 82.09576 | 75.91147 | 103.3102 | 90.5627 | 29.91009 | 25.60855
93 | W87018 | 2017-03-27 18:10 | 58.9955 | 60.5161 | 38 | 50 | 1.4188 | 619.3219 | 16754 | 32 | 239715 | 239897 | 139220 | 139238 | 139378 | 139360 | 220889 | 220897 | 220533 | 220731 | 215392 | 215467 | 215970 | 215988 | 292987 | 292979 | 1293.62 | 49578.875 | 6 | 83.7661 | 83.7661 | 83.7661 | 83.7661 | 83.7661 | 83.7661 | 83.7661 | 1191.6016 | 1116.963 | 1067.3334 | 913.673 | 1042.6621 | 987.1132 | 971.491 | 956.4688 | 942.3877 | 936.2231 | 928.9117 | 916.4401 | 16 | 31.4 | 32.2255 | 21.7551 | 14.5237 | 10.6746 | 7.786 | 5.5454 | 4.1458 | 3.603 | 3.5964 | 99.3 | 131.91 | 149.43 | 195.22 | 206.79 | 269.74 | 282.46 | 369.45 | 399.35 | 522.43 | 532.07 | 700.14 | 630.11 | 822.82 | 49.6 | 43.8 | 26.128 | -2.827273 | -2.219 | 8.088 | -29.607 | -2.219 | 6108248 | 2 |  |  | 4.135 | 7.235 | 8.8721 | 10.1093 | 11.9943 | 17.8629 | 4.382 | 8.198 | 9.9 | 10.89 | 13.104 | 20.278 | 24.8962 | 25.0466 | 24.9489 | 25.1276 | 25.0571 | 24.8851 |  | 13189 | 756 | 15 |  | CC008E | 356 | 957 | 8 | 2 | 35 | 35.599998 | -2.827273 | 1329.6285 | 1278.0072 | 1114.8071 | 1095.4714 | 1043.2357 | 1021.6143 | 856.4357 | 69.3671 | 66.6236 | 73.2386 | 67.6571 | 55.5521 | 73.1979 | 111.6536 | 32.2255 | 21.7551 | 14.5237 | 10.6746 | 7.786 | 5.5454 | 4.1458 | 3.603 | 0 | 0 | 0 | 0 | 0 | 0.1016 | 0.0254 | 0 | 0 | 0 | 0 | 0 | 0 | 0 | 0.064994 | 0.057347 | 0.051294 | 0.030853 | 0.034045 | 0.032736 | 0.027591 | -2.9e-05 | -5.9e-05 | -0.000128 | -2.5e-05 | -9.8e-05 | -0.00779 | -0.00393 | 0.084448 | 0.080822 | 0.078586 | 0.080531 | 0.090956 | 0.107507 | 0.10095 | -0.163292 | -0.161193 | -0.15973 | -0.161693 | -0.167678 | -0.167875 | -0.163302 | -1.370898 | -1.346243 | -1.32937 | -1.351646 | -1.432196 | -1.442865 | -1.386476 | -0.243353 | -0.225045 | -0.215848 | -0.234979 | -0.286296 | -0.318895 | -0.278222 | -0.407916 | -0.379706 | -0.360198 | -0.386772 | -0.460875 | -0.457073 | -0.398079 | 0.430274 | 0.406544 | 0.381169 | 0.359901 | 0.568673 | 0.472502 | 0.428178 | -65 | -65 | -65 | -65 | -55 | 40 | -40 | -1.037389 | -1.025024 | -1.015928 | -1.027547 | -1.061377 | 0 | 0 |  | 1402.08 | 0 |  | 1422.2729 | 0 |  | 742.768 | 0 |  | 742.983 | 0 |  | 1407.16 | 0 |  | 1430.579 | 0 |  | 763.311 | 0 |  | 763.117 | 0 |  | 1417.015 | 0 |  | 1450.746 | 0 |  | 775.231 | 0 |  | 775.43 | 0 |  | 1497.584 | 0 |  | 1502.6639 | 0 |  | 755.066 | 0 |  | 754.89 | 0 |  | 1452.118 | 0 |  | 1453.871 | 0 |  | 704.246 | 0 |  | 704.004 | 0 |  | 1505.356 | 0 |  | 1511.5291 | 0 |  | 741.284 | 0.102 |  | 741.481 | 0.102 |  | 1472.057 | 0 |  | 1479.677 | 0 |  | 778.798 | 0.025 |  | 778.926 | 0.025 | 112.2845 | 103.2911 | 87.60823 | 88.21941 | 94.88855 | 109.8307 | 86.45718 | 0 | 0 | 0 | 0 | 0 | -17.0561 | -4.1478708 | -89.06038857 | -77.12357 | -68.01854542 | -41.66854 | -48.61876 | -35.99371029 | -32.80541 | 0 | 0 | 0 | 0 | 0 | 0 | 0 | 67.430285 | 66.62656 | 66.03532 | 66.790555 | 58.375735 | 0 | 0 | -16.88069 | -14.99331 | -15.80841 | -15.898 | -15.90434 | -23.34244 | -31.06449 | 73.77367 | 77.80078 | 69.8166 | 97.44342 | 88.74118 | 33.43843 | 18.43942
93 | W87019 | 2017-03-27 18:11 | 59.2275 | 60.64 | 17 | 50 | 1.4188 | 619.2411 | 16743 | 32 | 239715 | 239897 | 139220 | 139238 | 139378 | 139360 | 220889 | 220897 | 220533 | 220731 | 215392 | 215467 | 215970 | 215988 | 292987 | 292979 | 1293.62 | 49595.8477 | 6 | 84.2549 | 84.2549 | 84.2549 | 84.2549 | 84.2549 | 84.2549 | 84.2549 | 1174.0234 | 1096.7313 | 1047.6666 | 914.538 | 1040.2281 | 984.5262 | 968.7693 | 953.7053 | 939.6313 | 933.3313 | 925.6249 | 913.1396 | 15.8 | 18 | 32.1607 | 21.7544 | 14.5429 | 10.6761 | 7.759 | 5.5328 | 4.1557 | 3.6012 | 3.5969 | 99.68 | 132.8 | 149.28 | 197.06 | 206.88 | 272.71 | 282.92 | 374.43 | 399.67 | 527.14 | 531.45 | 704.78 | 629.96 | 826.87 | 48.7 | 44.2 | 26.0231 | -3.609091 | -3.326 | 9.9244 | -20.6534 | -3.326 | 6108248 | 1 |  |  | 4.0814 | 7.1393 | 8.8693 | 10.16 | 11.9314 | 17.5664 | 4.466 | 7.994 | 9.91 | 10.778 | 14.082 | 19.36 | 24.9404 | 24.9576 | 24.9751 | 25.0147 | 24.8504 | 24.8602 |  | 13189 | 756 | 16 |  | CC008E | 356 | 957 | 8 | 2 | 35 | 36.599998 | -3.609091 | 1328.95 | 1279.1643 | 1123.9928 | 1107.7643 | 1036.1428 | 1008.7286 | 876.2286 | 61.5871 | 62.8529 | 65.1279 | 60.6264 | 50.4107 | 66.5229 | 109.9271 | 32.1607 | 21.7544 | 14.5429 | 10.6761 | 7.759 | 5.5328 | 4.1557 | 3.6012 | 0 | 0 | 0 | 0 | 0 | 0.1016 | 0.0254 | 0 | 0 | 0 | 0 | 0 | 0 | 0 | 0.06512 | 0.0574 | 0.051295 | 0.030999 | 0.034222 | 0.032245 | 0.027177 | -2.9e-05 | -5.9e-05 | -0.000128 | -2.4e-05 | -9.8e-05 | -0.002858 | -0.000711 | 0.08444 | 0.080817 | 0.078577 | 0.080517 | 0.090948 | 0.107503 | 0.100911 | -0.163226 | -0.161113 | -0.159683 | -0.161673 | -0.167608 | -0.167926 | -0.163494 | -1.371305 | -1.346474 | -1.329968 | -1.352583 | -1.432593 | -1.449127 | -1.394736 | -0.243097 | -0.224844 | -0.215577 | -0.234611 | -0.286001 | -0.318661 | -0.277558 | -0.408385 | -0.379959 | -0.360831 | -0.38782 | -0.461375 | -0.457139 | -0.399666 | 0.43023 | 0.406668 | 0.381207 | 0.359593 | 0.568994 | 0.473253 | 0.428222 | -65 | -65 | -65 | -65 | -55 | 30 | -30 | -1.037323 | -1.024953 | -1.015817 | -1.027434 | -1.061247 | 0 | 0 |  | 1402.08 | 0 |  | 1422.2729 | 0 |  | 742.768 | 0 |  | 742.983 | 0 |  | 1407.16 | 0 |  | 1430.579 | 0 |  | 763.311 | 0 |  | 763.117 | 0 |  | 1417.015 | 0 |  | 1450.746 | 0 |  | 775.231 | 0 |  | 775.43 | 0 |  | 1497.584 | 0 |  | 1502.6639 | 0 |  | 755.066 | 0 |  | 754.89 | 0 |  | 1452.118 | 0 |  | 1453.871 | 0 |  | 704.246 | 0 |  | 704.004 | 0 |  | 1505.356 | 0 |  | 1511.5291 | 0 |  | 741.284 | 0.102 |  | 741.481 | 0.102 |  | 1472.057 | 0 |  | 1479.677 | 0 |  | 778.798 | 0.025 |  | 778.926 | 0.025 | 112.216538 | 103.3782 | 88.31998 | 89.19386 | 94.23512 | 108.4414 | 88.4211 | 0 | 0 | 0 | 0 | 0 | -17.0612816 | -4.1527476 | -89.25961 | -77.20817 | -68.05047 | -41.89626 | -48.8858 | -42.5855 | -36.91308 | 0 | 0 | 0 | 0 | 0 | 0 | 0 | 67.425995 | 66.621945 | 66.028105 | 66.78321 | 58.368585 | 0 | 0 | -14.97164 | -14.1321 | -14.04008 | -14.22362 | -14.41751 | -21.19825 | -30.51115 | 75.41128 | 78.6599 | 72.25754 | 99.85719 | 89.30039 | 27.59632 | 16.84413
93 | W87020 | 2017-03-27 18:12 | 58.9998 | 60.5107 | 37 | 50 | 1.4188 | 619.1856 | 16757 | 32 | 239715 | 239897 | 139220 | 139238 | 139378 | 139360 | 220889 | 220897 | 220533 | 220731 | 215392 | 215467 | 215970 | 215988 | 292987 | 292979 | 1293.62 | 49612.8164 | 6 | 84.7438 | 84.7438 | 84.7438 | 84.7438 | 84.7438 | 84.7438 | 84.7438 | 1193.9453 | 1114.7916 | 1063.1666 | 913.0823 | 1041.5547 | 986.4825 | 971.3781 | 956.908 | 943.3304 | 937.5597 | 930.1506 | 918.6843 | 16 | 30.8 | 32.325 | 21.8467 | 14.5281 | 10.6407 | 7.7518 | 5.5072 | 4.1685 | 3.5995 | 3.598 | 99.62 | 133.2 | 149.53 | 197.63 | 207.12 | 273.85 | 282.85 | 375.39 | 399.38 | 530.67 | 531.82 | 702.18 | 630.05 | 827.01 | 49 | 43.8 | 25.6303 | 0.118182 | 0.015 | 2.9469 | -2.2639 | 0.015 | 6108248 | 2 |  |  | 4.1014 | 7.2471 | 8.9786 | 10.2393 | 12.1043 | 17.8079 | 4.63 | 8.176 | 9.856 | 11.194 | 14.092 | 20.784 | 24.8905 | 24.9635 | 24.9706 | 25.0624 | 24.9161 | 24.8779 |  | 13189 | 756 | 17 |  | CC008E | 356 | 957 | 8 | 2 | 35 | 33 | 0.118182 | 1316.1786 | 1285.1571 | 1119.45 | 1088.2142 | 1041.0857 | 967.2786 | 918 | 58.5036 | 56.6793 | 61.4079 | 59.9714 | 54.4407 | 72.675 | 111.5129 | 32.325 | 21.8467 | 14.5281 | 10.6407 | 7.7518 | 5.5072 | 4.1685 | 3.5995 | 0 | 0 | 0 | 0 | 0 | 0.1016 | 0.0254 | 0 | 0 | 0 | 0 | 0 | 0 | 0 | 0.064986 | 0.057439 | 0.051418 | 0.031226 | 0.034487 | 0.032327 | 0.027254 | -2.9e-05 | -6e-05 | -0.000129 | -2.4e-05 | -9.7e-05 | 0.000477 | 0.001506 | 0.084454 | 0.080826 | 0.078589 | 0.080536 | 0.090963 | 0.10755 | 0.10089 | -0.163417 | -0.161331 | -0.159873 | -0.161822 | -0.167807 | -0.168152 | -0.163949 | -1.370718 | -1.34624 | -1.329443 | -1.35152 | -1.432003 | -1.4524 | -1.400714 | -0.243623 | -0.225258 | -0.216035 | -0.235229 | -0.286616 | -0.319733 | -0.277655 | -0.40771 | -0.379704 | -0.360276 | -0.386631 | -0.460632 | -0.455206 | -0.400872 | 0.430304 | 0.406547 | 0.381086 | 0.35983 | 0.56898 | 0.472983 | 0.428308 | -65 | -65 | -65 | -65 | -55 | 20 | -20 | -1.03745 | -1.025115 | -1.016032 | -1.027654 | -1.061494 | 0 | 0 |  | 1402.08 | 0 |  | 1422.2729 | 0 |  | 742.768 | 0 |  | 742.983 | 0 |  | 1407.16 | 0 |  | 1430.579 | 0 |  | 763.311 | 0 |  | 763.117 | 0 |  | 1417.015 | 0 |  | 1450.746 | 0 |  | 775.231 | 0 |  | 775.43 | 0 |  | 1497.584 | 0 |  | 1502.6639 | 0 |  | 755.066 | 0 |  | 754.89 | 0 |  | 1452.118 | 0 |  | 1453.871 | 0 |  | 704.246 | 0 |  | 704.004 | 0 |  | 1505.356 | 0 |  | 1511.5291 | 0 |  | 741.284 | 0.102 |  | 741.481 | 0.102 |  | 1472.057 | 0 |  | 1479.677 | 0 |  | 778.798 | 0.025 |  | 778.926 | 0.025 | 111.1565 | 103.8741 | 87.97645605 | 87.64042 | 94.70028 | 104.0308 | 92.61702 | 0 | 0 | 0 | 0 | 0 | -17.0842432 | -4.1643046 | -89.03773 | -77.24590496 | -68.1858 | -42.17012704 | -49.24658317 | -47.6445296 | -40.28453464 | 0 | 0 | 0 | 0 | 0 | 0 | 0 | 67.43425 | 66.632475 | 66.04208 | 66.79751 | 58.38217 | 0 | 0 | -14.25282 | -12.76747 | -13.26626 | -14.10701 | -15.60358 | -23.2366 | -30.96211 | 75.30025 | 80.49321 | 72.56648 | 98.16079 | 88.23229 | 16.06544 | 17.20607
93 | W87021 | 2017-03-27 18:13 | 59.1905 | 60.6138 | 18 | 50 | 1.4188 | 620.2462 | 16788 | 32 | 239715 | 239897 | 139220 | 139238 | 139378 | 139360 | 220889 | 220897 | 220533 | 220731 | 215392 | 215467 | 215970 | 215988 | 292987 | 292979 | 1293.62 | 49629.7852 | 6 | 85.2335 | 85.2335 | 85.2335 | 85.2335 | 85.2335 | 85.2335 | 85.2335 | 1170.5078 | 1093.8694 | 1043.3334 | 909.7848 | 1041.2466 | 985.1317 | 968.6367 | 953.0673 | 938.4169 | 931.4947 | 923.2733 | 909.7567 | 16 | 18.6 | 32.387 | 21.8409 | 14.5785 | 10.65 | 7.7442 | 5.4989 | 4.1248 | 3.6012 | 3.5972 | 99.25 | 133.54 | 149.07 | 198.32 | 206.36 | 275.27 | 282.79 | 377.49 | 399.51 | 531.08 | 533.64 | 707.79 | 630.01 | 826.92 | 48.2 | 44 | 29.3809 | -6.19091 | -7.0587 | 9.1347 | -1.4253 | -7.0587 | 6108248 | 1 |  |  | 3.9743 | 7.1193 | 8.7536 | 10.1321 | 11.9293 | 18.0236 | 4.522 | 7.932 | 9.232 | 11.072 | 13.452 | 19.992 | 24.9622 | 24.959 | 25.0526 | 24.9583 | 24.9484 | 25.0491 |  | 13189 | 756 | 18 |  | CC008E | 356 | 957 | 8 | 2 | 35 | 33 | -6.19091 | 1333.1857 | 1294.8715 | 1135.0857 | 1104.7357 | 1048.4857 | 1020.5143 | 828.4286 | 52.06 | 51.7064 | 49.8014 | 48.1014 | 46.1121 | 61.6121 | 103.7407 | 32.387 | 21.8409 | 14.5785 | 10.65 | 7.7442 | 5.4989 | 4.1248 | 3.6012 | 0 | 0 | 0 | 0 | 0 | 0.1016 | 0.0254 | 0 | 0 | 0 | 0 | 0 | 0 | 0 | 0.065132 | 0.057481 | 0.051419 | 0.03136 | 0.034658 | 0.032596 | 0.027467 | -2.9e-05 | -6e-05 | -0.000129 | -2.3e-05 | -9.7e-05 | 0.001935 | 0.002463 | 0.084444 | 0.080819 | 0.078578 | 0.080521 | 0.09095 | 0.107493 | 0.100949 | -0.163345 | -0.16121 | -0.159817 | -0.16179 | -0.167774 | -0.168291 | -0.16368 | -1.371274 | -1.345428 | -1.330145 | -1.352543 | -1.433756 | -1.457824 | -1.400946 | -0.243302 | -0.225012 | -0.215716 | -0.234812 | -0.286188 | -0.318759 | -0.278243 | -0.40835 | -0.380039 | -0.361019 | -0.387775 | -0.461605 | -0.457723 | -0.398144 | 0.430355 | 0.406752 | 0.381253 | 0.359537 | 0.568244 | 0.471457 | 0.42826 | -65 | -65 | -65 | -65 | -55 | 10 | -10 | -1.037221 | -1.024866 | -1.015709 | -1.02732 | -1.06112 | 0 | 0 |  | 1402.08 | 0 |  | 1422.2729 | 0 |  | 742.768 | 0 |  | 742.983 | 0 |  | 1407.16 | 0 |  | 1430.579 | 0 |  | 763.311 | 0 |  | 763.117 | 0 |  | 1417.015 | 0 |  | 1450.746 | 0 |  | 775.231 | 0 |  | 775.43 | 0 |  | 1497.584 | 0 |  | 1502.6639 | 0 |  | 755.066 | 0 |  | 754.89 | 0 |  | 1452.118 | 0 |  | 1453.871 | 0 |  | 704.246 | 0 |  | 704.004 | 0 |  | 1505.356 | 0 |  | 1511.5291 | 0 |  | 741.284 | 0.102 |  | 741.481 | 0.102 |  | 1472.057 | 0 |  | 1479.677 | 0 |  | 778.798 | 0.025 |  | 778.926 | 0.025 | 112.5795 | 104.6502 | 89.19276 | 88.95442 | 95.35977 | 109.6981 | 83.62904 | 0 | 0 | 0 | 0 | 0 | -17.0983656 | -4.157472 | -89.27405 | -77.25582 | -68.22313705 | -42.38464 | -49.55204 | -50.34012 | -41.93031378 | 0 | 0 | 0 | 0 | 0 | 0 | 0 | 67.419365 | 66.61629 | 66.021085 | 66.7758 | 58.3616 | 0 | 0 | -12.66630212 | -11.63456 | -10.74296 | -11.29479 | -13.19673 | -19.63941 | -28.86512 | 78.05854 | 82.37613 | 76.24775 | 102.0508 | 90.9726 | 22.62025 | 8.676129
93 | W87022 | 2017-03-27 18:15 | 58.9788 | 60.4885 | 37 | 50 | 1.4188 | 619.0546 | 16766 | 32 | 239715 | 239897 | 139220 | 139238 | 139378 | 139360 | 220889 | 220897 | 220533 | 220731 | 215392 | 215467 | 215970 | 215988 | 292987 | 292979 | 1293.62 | 49646.8047 | 6 | 85.7222 | 85.7222 | 85.7222 | 85.7222 | 85.7222 | 85.7222 | 85.7222 | 1195.1172 | 1118.1498 | 1065.3334 | 912.8608 | 1040.994 | 986.0275 | 970.8233 | 956.2878 | 942.5944 | 936.7858 | 929.48 | 917.4103 | 16 | 31.6 | 32.2082 | 21.7471 | 14.5043 | 10.6397 | 7.7468 | 5.4977 | 4.1166 | 3.6019 | 3.5952 | 99.16 | 133.55 | 149.28 | 197.92 | 207.04 | 273.99 | 282.8 | 375.3 | 399.92 | 530.08 | 531.93 | 708.36 | 630.07 | 827.01 | 49.7 | 43.9 | 25.0263 | -11.654545 | -9.1683 | 9.7697 | -1.0634 | -9.1683 | 6108248 | 2 |  |  | 4.1071 | 7.2643 | 8.9864 | 10.3186 | 12.2036 | 18.2836 | 4.338 | 8.124 | 9.74 | 11.632 | 14.162 | 21.742 | 24.9214 | 25.0046 | 25.0009 | 25.0573 | 24.9682 | 25.1831 |  | 13189 | 757 | 1 |  | CC008E | 356 | 957 | 8 | 2 | 35 | 31.6 | -11.654545 | 1323.1285 | 1286.1929 | 1118.5286 | 1095.7858 | 1036.8928 | 1001.5286 | 811.7 | 50.155 | 49.1786 | 53.5707 | 54.0836 | 51.9307 | 69.3471 | 101.6207 | 32.2082 | 21.7471 | 14.5043 | 10.6397 | 7.7468 | 5.4977 | 4.1166 | 3.6019 | 0 | 0 | 0 | 0 | 0 | 0.1016 | 0.0254 | 0 | 0 | 0 | 0 | 0 | 0 | 0 | 0.064971 | 0.057462 | 0.051495 | 0.031581 | 0.034915 | 0.032466 | 0.027376 | -2.9e-05 | -6e-05 | -0.00013 | -2.3e-05 | -9.7e-05 | 0.002266 | 0.002682 | 0.084453 | 0.080826 | 0.078589 | 0.080535 | 0.090966 | 0.107532 | 0.100995 | -0.163451 | -0.16136 | -0.159897 | -0.161853 | -0.167839 | -0.168335 | -0.163692 | -1.37087 | -1.346337 | -1.329483 | -1.35165 | -1.432796 | -1.457185 | -1.400086 | -0.243623 | -0.225269 | -0.216058 | -0.235233 | -0.286706 | -0.31952 | -0.279084 | -0.407886 | -0.37981 | -0.360318 | -0.386776 | -0.460396 | -0.4561 | -0.396276 | 0.430251 | 0.406526 | 0.381043 | 0.359545 | 0.568072 | 0.472534 | 0.428048 | -65 | -65 | -65 | -65 | -55 | 0 | 0 | -1.037523 | -1.025174 | -1.016095 | -1.027719 | -1.061562 | 0 | 0 |  | 1402.08 | 0 |  | 1422.2729 | 0 |  | 742.768 | 0 |  | 742.983 | 0 |  | 1407.16 | 0 |  | 1430.579 | 0 |  | 763.311 | 0 |  | 763.117 | 0 |  | 1417.015 | 0 |  | 1450.746 | 0 |  | 775.231 | 0 |  | 775.43 | 0 |  | 1497.584 | 0 |  | 1502.6639 | 0 |  | 755.066 | 0 |  | 754.89 | 0 |  | 1452.118 | 0 |  | 1453.871 | 0 |  | 704.246 | 0 |  | 704.004 | 0 |  | 1505.356 | 0 |  | 1511.5291 | 0 |  | 741.284 | 0.102 |  | 741.481 | 0.102 |  | 1472.057 | 0 |  | 1479.677 | 0 |  | 778.798 | 0.025 |  | 778.926 | 0.025 | 111.7422 | 103.9578 | 87.90404 | 88.24911 | 94.32199 | 107.6964 | 81.9776415 | 0 | 0 | 0 | 0 | 0 | -17.102836 | -4.1577768 | -89.02703954 | -77.28244 | -68.28889 | -42.6553707 | -49.88709 | -50.61094942 | -42.08378 | 0 | 0 | 0 | 0 | 0 | 0 | 0 | 67.438995 | 66.63631 | 66.046175 | 66.801735 | 58.38591 | 0 | 0 | -12.21891 | -11.07841 | -11.57438 | -12.72225 | -14.88884 | -22.15779 | -28.36071 | 77.93522 | 82.23329 | 74.08695 | 99.67323 | 87.93197 | 17.8248 | 7.375368
93 | W87023 | 2017-03-27 18:16 | 59.1249 | 60.5607 | 20 | 50 | 1.4188 | 623.0593 | 16860 | 32 | 239715 | 239897 | 139220 | 139238 | 139378 | 139360 | 220889 | 220897 | 220533 | 220731 | 215392 | 215467 | 215970 | 215988 | 292987 | 292979 | 1293.62 | 49663.8242 | 6 | 86.2141 | 86.2141 | 86.2141 | 86.2141 | 86.2141 | 86.2141 | 86.2141 | 1170.5078 | 1096.1063 | 1045.6666 | 910.9434 | 1042.9174 | 986.784 | 970.2434 | 954.6638 | 940.1558 | 933.4747 | 925.4982 | 912.6243 | 16 | 20.6 | 32.2594 | 21.8464 | 14.6604 | 10.7542 | 7.8238 | 5.5691 | 4.1771 | 3.6036 | 3.5934 | 99.27 | 132.87 | 148.36 | 196.45 | 205.08 | 271.43 | 280.59 | 372.52 | 397.25 | 525.42 | 530.21 | 701.3 | 629.94 | 826.85 | 50.2 | 43.8 | 27.6907 | 1.572727 | 1.186 | 1.8308 | -0.4755 | 1.186 | 6108248 | 1 |  |  | 3.9714 | 7.1164 | 8.7836 | 10.1136 | 11.7557 | 17.4143 | 4.6 | 7.922 | 9.718 | 11.36 | 13.406 | 20.444 | 25.0078 | 24.9705 | 24.9973 | 24.8951 | 24.8889 | 24.8869 |  | 13189 | 757 | 2 |  | CC008E | 356 | 957 | 8 | 2 | 35 | 37 | 1.572727 | 1336.0786 | 1293.25 | 1132.0929 | 1114.8 | 1053.3143 | 1046.55 | 905.2571 | 51.485 | 49.8636 | 47.2186 | 46.0743 | 49.88 | 85.8393 | 91.1036 | 32.2594 | 21.8464 | 14.6604 | 10.7542 | 7.8238 | 5.5691 | 4.1771 | 3.6036 | 0 | 0 | 0 | 0 | 0 | 0.1016 | 0.0254 | 0 | 0 | 0 | 0 | 0 | 0 | 0 | 0.065141 | 0.057513 | 0.051502 | 0.031715 | 0.03509 | 0.032581 | 0.027459 | -2.9e-05 | -6e-05 | -0.00013 | -2.2e-05 | -9.6e-05 | 0.001916 | 0.002454 | 0.084447 | 0.080821 | 0.078579 | 0.080519 | 0.090948 | 0.107488 | 0.100906 | -0.163324 | -0.161194 | -0.159803 | -0.161799 | -0.167782 | -0.168301 | -0.163829 | -1.371065 | -1.345288 | -1.330024 | -1.352698 | -1.433898 | -1.457859 | -1.402785 | -0.243343 | -0.225037 | -0.215736 | -0.234771 | -0.286143 | -0.318679 | -0.27767 | -0.40811 | -0.379884 | -0.360891 | -0.387949 | -0.461784 | -0.457978 | -0.400032 | 0.430393 | 0.407102 | 0.381947 | 0.361306 | 0.570708 | 0.473546 | 0.427902 | -65 | -65 | -65 | -65 | -55 | -10 | 10 | -1.03725 | -1.024863 | -1.015665 | -1.027272 | -1.061054 | 0 | 0 |  | 1402.08 | 0 |  | 1422.2729 | 0 |  | 742.768 | 0 |  | 742.983 | 0 |  | 1407.16 | 0 |  | 1430.579 | 0 |  | 763.311 | 0 |  | 763.117 | 0 |  | 1417.015 | 0 |  | 1450.746 | 0 |  | 775.231 | 0 |  | 775.43 | 0 |  | 1497.584 | 0 |  | 1502.6639 | 0 |  | 755.066 | 0 |  | 754.89 | 0 |  | 1452.118 | 0 |  | 1453.871 | 0 |  | 704.246 | 0 |  | 704.004 | 0 |  | 1505.356 | 0 |  | 1511.5291 | 0 |  | 741.284 | 0.102 |  | 741.481 | 0.102 |  | 1472.057 | 0 |  | 1479.677 | 0 |  | 778.798 | 0.025 |  | 778.926 | 0.025 | 112.8278 | 104.5218 | 88.95873 | 89.7625812 | 95.79683 | 112.4915664 | 91.34587 | 0 | 0 | 0 | 0 | 0 | -17.0993816 | -4.1612566 | -89.27278428 | -77.29083 | -68.32599 | -42.87106 | -50.17783 | -50.29176 | -41.96151 | 0 | 0 | 0 | 0 | 0 | 0 | 0 | 67.42125 | 66.616095 | 66.018225 | 66.77268 | 58.35797 | 0 | 0 | -12.52851 | -11.22115 | -10.18675 | -10.81691 | -14.27281284 | -27.35518 | -25.29674 | 78.44778 | 82.62587 | 76.46421 | 102.8473 | 89.70416 | 17.74524 | 19.92637
93 | W87024 | 2017-03-27 18:17 | 59.0346 | 60.5192 | 31 | 50 | 1.4188 | 620.4373 | 16780 | 32 | 239715 | 239897 | 139220 | 139238 | 139378 | 139360 | 220889 | 220897 | 220533 | 220731 | 215392 | 215467 | 215970 | 215988 | 292987 | 292979 | 1293.62 | 49680.8438 | 6 | 86.7039 | 86.7039 | 86.7039 | 86.7039 | 86.7039 | 86.7039 | 86.7039 | 1181.0547 | 1109.5413 | 1058.6666 | 914.6266 | 1044.5474 | 989.2095 | 974.0737 | 959.6589 | 946.1471 | 940.5128 | 932.9538 | 921.6318 | 16 | 28 | 32.2552 | 21.7611 | 14.5193 | 10.6501 | 7.754 | 5.5062 | 4.1804 | 3.5985 | 3.5916 | 99.61 | 132.15 | 149.43 | 195.68 | 206.81 | 270.41 | 282.27 | 370.37 | 399.16 | 524.35 | 531.23 | 692.34 | 630.03 | 818.59 | 50.8 | 43.9 | 25.9686 | 1.863636 | 1.331 | 1.7145 | -0.4524 | 1.331 | 6108248 | 2 |  |  | 4.0979 | 7.1971 | 8.9393 | 10.1271 | 12.1586 | 17.7486 | 4.676 | 7.982 | 9.706 | 11.296 | 13.78 | 20.216 | 24.927 | 25.0674 | 25.0149 | 25.0614 | 25.0431 | 24.9088 |  | 13189 | 757 | 3 |  | CC008E | 356 | 957 | 8 | 2 | 35 | 35.400002 | 1.863636 | 1333.6929 | 1287.9071 | 1125.3928 | 1094.0215 | 1045.2572 | 968.4786 | 928.45 | 56.2143 | 53.9636 | 58.0836 | 57.6571 | 55.0243 | 92.3079 | 89.6114 | 32.2552 | 21.7611 | 14.5193 | 10.6501 | 7.754 | 5.5062 | 4.1804 | 3.5985 | 0 | 0 | 0 | 0 | 0 | 0.1016 | 0.0254 | 0 | 0 | 0 | 0 | 0 | 0 | 0 | 0.065224 | 0.057558 | 0.051589 | 0.031892 | 0.035309 | 0.032913 | 0.027754 | -2.9e-05 | -6e-05 | -0.00013 | -2.1e-05 | -9.5e-05 | 0.0004 | 0.001468 | 0.084449 | 0.080823 | 0.078581 | 0.080526 | 0.090958 | 0.107553 | 0.100886 | -0.163305 | -0.161208 | -0.159787 | -0.161747 | -0.167743 | -0.168013 | -0.163838 | -1.370848 | -1.346225 | -1.32984 | -1.352082 | -1.434084 | -1.452525 | -1.401119 | -0.243393 | -0.225075 | -0.215774 | -0.234909 | -0.286344 | -0.319554 | -0.277417 | -0.407859 | -0.379687 | -0.360695 | -0.38726 | -0.460806 | -0.454911 | -0.400899 | 0.430242 | 0.406555 | 0.381086 | 0.359827 | 0.568537 | 0.473117 | 0.427767 | -65 | -65 | -65 | -65 | -55 | -20 | 20 | -1.037348 | -1.024989 | -1.015915 | -1.027537 | -1.061376 | 0 | 0 |  | 1402.08 | 0 |  | 1422.2729 | 0 |  | 742.768 | 0 |  | 742.983 | 0 |  | 1407.16 | 0 |  | 1430.579 | 0 |  | 763.311 | 0 |  | 763.117 | 0 |  | 1417.015 | 0 |  | 1450.746 | 0 |  | 775.231 | 0 |  | 775.43 | 0 |  | 1497.584 | 0 |  | 1502.6639 | 0 |  | 755.066 | 0 |  | 754.89 | 0 |  | 1452.118 | 0 |  | 1453.871 | 0 |  | 704.246 | 0 |  | 704.004 | 0 |  | 1505.356 | 0 |  | 1511.5291 | 0 |  | 741.284 | 0.102 |  | 741.481 | 0.102 |  | 1472.057 | 0 |  | 1479.677 | 0 |  | 778.798 | 0.025 |  | 778.926 | 0.025 | 112.629 | 104.0925 | 88.43449 | 88.09718 | 95.0745 | 104.1628 | 93.6676067 | 0 | 0 | 0 | 0 | 0 | -17.0701208 | -4.1614852 | -89.37243536 | -77.40524505 | -68.43223656 | -43.09221 | -50.49983 | -48.38797 | -40.9435 | 0 | 0 | 0 | 0 | 0 | 0 | 0 | 67.42762 | 66.624285 | 66.034475 | 66.789905 | 58.37568 | 0 | 0 | -13.68217 | -12.14585727 | -12.53293 | -13.54417 | -15.75588 | -29.49736 | -24.85973 | 77.00205 | 81.1657 | 73.5038 | 98.2507 | 87.19447 | 9.207334 | 23.7029
93 | W87025 | 2017-03-27 18:19 | 59.2666 | 60.6413 | 17 | 50 | 1.4188 | 621.978 | 16845 | 32 | 239715 | 239897 | 139220 | 139238 | 139378 | 139360 | 220889 | 220897 | 220533 | 220731 | 215392 | 215467 | 215970 | 215988 | 292987 | 292979 | 1293.62 | 49697.8125 | 6 | 87.1949 | 87.1949 | 87.1949 | 87.1949 | 87.1949 | 87.1949 | 87.1949 | 1162.3047 | 1090.4675 | 1040.3334 | 910.2658 | 1041.1339 | 985.4421 | 969.4449 | 953.9669 | 939.524 | 932.9778 | 925.289 | 912.3288 | 16 | 17.8 | 32.2409 | 21.7528 | 14.5594 | 10.7244 | 7.8171 | 5.5553 | 4.1564 | 3.6015 | 3.5945 | 99.34 | 133.18 | 149.49 | 197.43 | 206.39 | 271.87 | 281.23 | 372.21 | 398.19 | 525.28 | 532.05 | 703.2 | 630.11 | 826.93 | 50.8 | 44 | 27.9581 | 2.063636 | 1.5027 | 2.7247 | -0.6267 | 1.5027 | 6108248 | 1 |  |  | 4.085 | 7.1957 | 8.9614 | 10.1579 | 12.01 | 17.825 | 4.71 | 8.034 | 9.868 | 10.898 | 13.214 | 19.688 | 24.9959 | 24.9807 | 25.0124 | 25.1229 | 25.0277 | 24.9387 |  | 13189 | 757 | 4 |  | CC008E | 356 | 957 | 8 | 2 | 35 | 41 | 2.063636 | 1347.4785 | 1291.6 | 1121.6215 | 1102.6714 | 1050.7643 | 1046.5786 | 862.9429 | 67.9264 | 67.38 | 68.7921 | 63.3536 | 49.675 | 87.2007 | 93.4764 | 32.2409 | 21.7528 | 14.5594 | 10.7244 | 7.8171 | 5.5553 | 4.1564 | 3.6015 | 0 | 0 | 0 | 0 | 0 | 0.1016 | 0.0254 | 0 | 0 | 0 | 0 | 0 | 0 | 0 | 0.065512 | 0.057692 | 0.051682 | 0.032049 | 0.035507 | 0.032853 | 0.027725 | -2.9e-05 | -6.1e-05 | -0.000131 | -2e-05 | -9.5e-05 | -0.003316 | -0.001023 | 0.084451 | 0.080829 | 0.07859 | 0.080533 | 0.09096 | 0.107497 | 0.100945 | -0.1637 | -0.161541 | -0.160126 | -0.162105 | -0.168145 | -0.168461 | -0.16389 | -1.37147 | -1.345401 | -1.329893 | -1.352307 | -1.434695 | -1.449869 | -1.394377 | -0.24381 | -0.225529 | -0.216259 | -0.235398 | -0.286844 | -0.319413 | -0.278707 | -0.408578 | -0.38001 | -0.360753 | -0.387513 | -0.461578 | -0.457987 | -0.398707 | 0.430215 | 0.406574 | 0.381399 | 0.360836 | 0.569407 | 0.47222 | 0.427992 | -65 | -65 | -65 | -65 | -55 | -30 | 30 | -1.037511 | -1.02511 | -1.016028 | -1.027647 | -1.061482 | 0 | 0 |  | 1402.08 | 0 |  | 1422.2729 | 0 |  | 742.768 | 0 |  | 742.983 | 0 |  | 1407.16 | 0 |  | 1430.579 | 0 |  | 763.311 | 0 |  | 763.117 | 0 |  | 1417.015 | 0 |  | 1450.746 | 0 |  | 775.231 | 0 |  | 775.43 | 0 |  | 1497.584 | 0 |  | 1502.6639 | 0 |  | 755.066 | 0 |  | 754.89 | 0 |  | 1452.118 | 0 |  | 1453.871 | 0 |  | 704.246 | 0 |  | 704.004 | 0 |  | 1505.356 | 0 |  | 1511.5291 | 0 |  | 741.284 | 0.102 |  | 741.481 | 0.102 |  | 1472.057 | 0 |  | 1479.677 | 0 |  | 778.798 | 0.025 |  | 778.926 | 0.025 | 113.7959 | 104.3987364 | 88.14823 | 88.80144 | 95.57752 | 112.5041 | 87.10977 | 0 | 0 | 0 | 0 | 0 | -17.1156376 | -4.162806 | -89.80797001 | -77.53681 | -68.55731 | -43.31304 | -50.80541934 | -42.82478 | -37.23265 | 0 | 0 | 0 | 0 | 0 | 0 | 0 | 67.438215 | 66.63215 | 66.04182 | 66.797055 | 58.38151 | 0 | 0 | -16.56114 | -15.19614402 | -14.87691 | -14.91331 | -14.2489757 | -27.85304 | -26.05253 | 74.86502 | 78.29794 | 70.75583 | 97.37214 | 88.90464 | 24.7106 | 19.66178
93 | W87026 | 2017-03-27 18:20 | 59.0655 | 60.5283 | 36 | 50 | 1.4188 | 618.4316 | 16741 | 32 | 239715 | 239897 | 139220 | 139238 | 139378 | 139360 | 220889 | 220897 | 220533 | 220731 | 215392 | 215467 | 215970 | 215988 | 292987 | 292979 | 1293.62 | 49714.7813 | 6 | 87.6832 | 87.6832 | 87.6832 | 87.6832 | 87.6832 | 87.6832 | 87.6832 | 1190.4297 | 1112.3763 | 1063 | 914.5569 | 1042.2365 | 987.2289 | 972.152 | 957.6749 | 944.1093 | 938.539 | 931.2615 | 919.4648 | 16 | 29.8 | 32.3447 | 21.8181 | 14.5096 | 10.6651 | 7.7727 | 5.5134 | 4.1398 | 3.6014 | 3.5963 | 99.36 | 132.99 | 149.57 | 197.57 | 206.59 | 273.38 | 281.95 | 373.9 | 398.89 | 528.63 | 530.59 | 705.03 | 630.03 | 825.98 | 49.1 | 43.9 | 27.8947 | 3.136364 | 2.7055 | 2.763 | -0.0822 | 2.7055 | 6108248 | 2 |  |  | 4.0879 | 7.2507 | 8.9971 | 10.1657 | 12.1329 | 17.9336 | 4.992 | 7.918 | 9.872 | 11.12 | 13.166 | 20.984 | 24.8935 | 25.0034 | 24.9661 | 25.0641 | 24.9623 | 24.9819 |  | 13189 | 757 | 5 |  | CC008E | 356 | 957 | 8 | 2 | 35 | 40.599998 | 3.136364 | 1331.0571 | 1285.1072 | 1119.4143 | 1092.5857 | 1046.3572 | 1001.3714 | 845.8071 | 94.9886 | 91.6964 | 94.1536 | 95.4229 | 65.3964 | 92.7857 | 96.62 | 32.3447 | 21.8181 | 14.5096 | 10.6651 | 7.7727 | 5.5134 | 4.1398 | 3.6014 | 0 | 0 | 0 | 0 | 0 | 0.1016 | 0.0254 | 0 | 0 | 0 | 0 | 0 | 0 | 0 | 0.065444 | 0.057743 | 0.051803 | 0.032253 | 0.035728 | 0.032911 | 0.027828 | -2.9e-05 | -3.8e-05 | -7.5e-05 | -1.9e-05 | -9.4e-05 | -0.008663 | -0.00478 | 0.08445 | 0.080823 | 0.078587 | 0.080533 | 0.090958 | 0.107524 | 0.100962 | -0.163325 | -0.161372 | -0.159853 | -0.161719 | -0.167766 | -0.167836 | -0.163318 | -1.370863 | -1.35159 | -1.33256 | -1.351536 | -1.43413 | -1.441385 | -1.386784 | -0.243419 | -0.225095 | -0.215892 | -0.235061 | -0.286367 | -0.319193 | -0.278435 | -0.407877 | -0.379727 | -0.360235 | -0.386648 | -0.460864 | -0.456296 | -0.397605 | 0.430288 | 0.406576 | 0.381371 | 0.360446 | 0.569327 | 0.473917 | 0.428169 | -65 | -60 | -60 | -65 | -55 | -40 | 40 | -1.037432 | -1.025999 | -1.016919 | -1.027622 | -1.061465 | 0 | 0 |  | 1402.08 | 0 |  | 1422.2729 | 0 |  | 742.768 | 0 |  | 742.983 | 0 |  | 1407.16 | 0 |  | 1430.579 | 0 |  | 763.311 | 0 |  | 763.117 | 0 |  | 1417.015 | 0 |  | 1450.746 | 0 |  | 775.231 | 0 |  | 775.43 | 0 |  | 1497.584 | 0 |  | 1502.6639 | 0 |  | 755.066 | 0 |  | 754.89 | 0 |  | 1452.118 | 0 |  | 1453.871 | 0 |  | 704.246 | 0 |  | 704.004 | 0 |  | 1505.356 | 0 |  | 1511.5291 | 0 |  | 741.284 | 0.102 |  | 741.481 | 0.102 |  | 1472.057 | 0 |  | 1479.677 | 0 |  | 778.798 | 0.025 |  | 778.926 | 0.025 | 112.4078 | 103.8662 | 87.97141 | 87.9892 | 95.17456 | 107.6715 | 85.39438 | 0 | 0 | 0 | 0 | 0 | -17.0521376 | -4.1482772 | -89.675 | -77.99350095 | -68.93066368 | -43.56541 | -51.10378842 | -34.95070348 | -31.9626 | 0 | 0 | 0 | 0 | 0 | 0 | 0 | 67.43308 | 61.55994 | 61.01514 | 66.79543 | 58.380575 | 0 | 0 | -23.12203 | -20.6404 | -20.32701 | -22.4302 | -18.72737 | -29.61655 | -26.9023897 | 67.04382 | 66.79226 | 59.72888 | 88.78902 | 83.72397 | 26.05207 | 22.38111
93 | W87027 | 2017-03-27 18:21 | 59.2777 | 60.6434 | 17 | 50 | 1.4188 | 620.9322 | 16790 | 32 | 239715 | 239897 | 139220 | 139238 | 139378 | 139360 | 220889 | 220897 | 220533 | 220731 | 215392 | 215467 | 215970 | 215988 | 292987 | 292979 | 1293.62 | 49731.7539 | 6 | 88.1734 | 88.1734 | 88.1734 | 88.1734 | 88.1734 | 88.1734 | 88.1734 | 1164.6484 | 1091.8978 | 1042 | 911.9056 | 1039.5889 | 983.8222 | 968.0168 | 952.7896 | 938.791 | 932.3865 | 924.3904 | 912.1917 | 16 | 17.6 | 32.2594 | 21.8519 | 14.6293 | 10.7455 | 7.7961 | 5.5512 | 4.1954 | 3.5984 | 3.5943 | 98.97 | 132.86 | 148.76 | 196.43 | 205.57 | 270.95 | 281.45 | 372.02 | 397.84 | 524.7 | 530.39 | 696.47 | 630.04 | 825.91 | 49.3 | 44.2 | 28.2267 | 2.863636 | 2.0444 | 2.4624 | -0.8579 | 2.0444 | 6108668 | 1 |  |  | 4.0629 | 7.2036 | 8.76 | 10.1607 | 12.0279 | 17.5757 | 4.456 | 7.982 | 9.722 | 11.152 | 13.736 | 19.764 | 25.0659 | 24.9595 | 24.9937 | 24.9457 | 24.9466 | 24.8349 |  | 13189 | 757 | 6 |  | CC008E | 356 | 957 | 8 | 2 | 35 | 38.799999 | 2.863636 | 1337.6714 | 1294.55 | 1130.9785 | 1116.4857 | 1046.7858 | 1005.85 | 942.7357 | 94.9007 | 94.9121 | 92.785 | 90.5729 | 68.7057 | 90.7907 | 96.6607 | 32.2594 | 21.8519 | 14.6293 | 10.7455 | 7.7961 | 5.5512 | 4.1954 | 3.5984 | 0 | 0 | 0 | 0 | 0 | 0.1016 | 0.0254 | 0 | 0 | 0 | 0 | 0 | 0 | 0 | 0.065656 | 0.058189 | 0.052181 | 0.032359 | 0.035881 | 0.03241 | 0.027398 | -1.4e-05 | -1.3e-05 | -1.3e-05 | 4.6e-05 | -9.4e-05 | -0.00321 | -0.000931 | 0.084444 | 0.080818 | 0.078578 | 0.080517 | 0.090949 | 0.107513 | 0.100869 | -0.163603 | -0.161569 | -0.160105 | -0.162047 | -0.167651 | -0.167953 | -0.163721 | -1.383654 | -1.361233 | -1.34345 | -1.364153 | -1.431716 | -1.448736 | -1.397177 | -0.243226 | -0.224916 | -0.215645 | -0.234669 | -0.28608 | -0.318907 | -0.277104 | -0.408205 | -0.380036 | -0.360906 | -0.387983 | -0.461529 | -0.456705 | -0.401594 | 0.430458 | 0.406961 | 0.381798 | 0.36073 | 0.570106 | 0.473737 | 0.428012 | -55 | -50 | -50 | -55 | -55 | -30 | 30 | -1.039007 | -1.027407 | -1.01825 | -1.029109 | -1.061135 | 0 | 0 |  | 1402.08 | 0 |  | 1422.2729 | 0 |  | 742.768 | 0 |  | 742.983 | 0 |  | 1407.16 | 0 |  | 1430.579 | 0 |  | 763.311 | 0 |  | 763.117 | 0 |  | 1417.015 | 0 |  | 1450.746 | 0 |  | 775.231 | 0 |  | 775.43 | 0 |  | 1497.584 | 0 |  | 1502.6639 | 0 |  | 755.066 | 0 |  | 754.89 | 0 |  | 1452.118 | 0 |  | 1453.871 | 0 |  | 704.246 | 0 |  | 704.004 | 0 |  | 1505.356 | 0 |  | 1511.5291 | 0 |  | 741.284 | 0.102 |  | 741.481 | 0.102 |  | 1472.057 | 0 |  | 1479.677 | 0 |  | 778.798 | 0.025 |  | 778.926 | 0.025 | 112.9583 | 104.6229419 | 88.87003 | 89.89608 | 95.20412 | 108.142 | 95.09281 | 0 | 0 | 0 | 0 | 0 | -17.0640248 | -4.1585134 | -90.82582 | -79.19109 | -70.0850996 | -44.20538 | -51.23682 | -42.3030912 | -36.97908 | 0 | 0 | 0 | 0 | 0 | 0 | 0 | 57.145385 | 51.37035 | 50.9125 | 56.600995 | 58.362425 | 0 | 0 | -23.08232 | -21.34725 | -20.00862 | -21.25465 | -19.65533 | -28.95379 | -26.78507 | 56.19558 | 55.45495 | 49.68881 | 81.03704 | 82.6744 | 19.82105 | 27.17014
93 | W87028 | 2017-03-27 18:23 | 59.005 | 60.4994 | 40 | 50 | 1.4188 | 618.5309 | 16726 | 32 | 239715 | 239897 | 139220 | 139238 | 139378 | 139360 | 220889 | 220897 | 220533 | 220731 | 215392 | 215467 | 215970 | 215988 | 292987 | 292979 | 1293.62 | 49748.7227 | 6 | 88.6617 | 88.6617 | 88.6617 | 88.6617 | 88.6617 | 88.6617 | 88.6617 | 1192.7734 | 1115.1951 | 1065.5 | 914.434 | 1043.1654 | 987.475 | 972.2017 | 957.5152 | 943.7885 | 938.0652 | 930.8063 | 918.7811 | 16.2 | 30.6 | 32.1593 | 21.7958 | 14.5375 | 10.673 | 7.7895 | 5.535 | 4.1588 | 3.6016 | 3.5966 | 99.71 | 131.07 | 149.37 | 194.23 | 206.93 | 269.12 | 282.5 | 368.17 | 399.65 | 520.84 | 531.49 | 694.88 | 630.07 | 817.01 | 49.5 | 43.8 | 27.644 | 1.418182 | 1.4229 | 1.9799 | -0.116 | 1.4229 | 6108248 | 2 |  |  | 4.105 | 7.2257 | 8.9057 | 10.1279 | 12.1207 | 17.71 | 4.382 | 8.104 | 9.782 | 10.894 | 14.054 | 20.236 | 24.8625 | 24.9833 | 24.9524 | 25.1245 | 24.9046 | 25.1651 |  | 13189 | 757 | 7 |  | CC008E | 356 | 957 | 8 | 2 | 35 | 29.4 | 1.418182 | 1311.5857 | 1277.6428 | 1116.2 | 1088.8643 | 1041.8785 | 1009.0428 | 869.7357 | 92.9043 | 91.365 | 93.6079 | 94.4636 | 72.7357 | 95.1679 | 98.4721 | 32.1593 | 21.7958 | 14.5375 | 10.673 | 7.7895 | 5.535 | 4.1588 | 3.6016 | 0 | 0 | 0 | 0 | 0 | 0.1016 | 0.0254 | 0 | 0 | 0 | 0 | 0 | 0 | 0 | 0.065415 | 0.058105 | 0.052206 | 0.032589 | 0.036109 | 0.032451 | 0.027478 | -1.4e-05 | -1.4e-05 | -1.4e-05 | 4.6e-05 | -9.3e-05 | 0.000554 | 0.001613 | 0.084445 | 0.080818 | 0.078579 | 0.080527 | 0.09095 | 0.107512 | 0.10094 | -0.163414 | -0.161388 | -0.159915 | -0.161772 | -0.167431 | -0.167888 | -0.163395 | -1.384072 | -1.361665 | -1.343747 | -1.362898 | -1.431178 | -1.453619 | -1.398592 | -0.243061 | -0.224744 | -0.215508 | -0.234678 | -0.28589 | -0.318574 | -0.277754 | -0.407623 | -0.379593 | -0.360348 | -0.386589 | -0.460848 | -0.456579 | -0.398297 | 0.430308 | 0.40658 | 0.381213 | 0.360019 | 0.56865 | 0.472955 | 0.428189 | -55 | -50 | -50 | -55 | -55 | -20 | 20 | -1.039166 | -1.027625 | -1.018498 | -1.029366 | -1.061412 | 0 | 0 |  | 1402.08 | 0 |  | 1422.2729 | 0 |  | 742.768 | 0 |  | 742.983 | 0 |  | 1407.16 | 0 |  | 1430.579 | 0 |  | 763.311 | 0 |  | 763.117 | 0 |  | 1417.015 | 0 |  | 1450.746 | 0 |  | 775.231 | 0 |  | 775.43 | 0 |  | 1497.584 | 0 |  | 1502.6639 | 0 |  | 755.066 | 0 |  | 754.89 | 0 |  | 1452.118 | 0 |  | 1453.871 | 0 |  | 704.246 | 0 |  | 704.004 | 0 |  | 1505.356 | 0 |  | 1511.5291 | 0 |  | 741.284 | 0.102 |  | 741.481 | 0.102 |  | 1472.057 | 0 |  | 1479.677 | 0 |  | 778.798 | 0.025 |  | 778.926 | 0.025 | 110.7569 | 103.2565 | 87.7098798 | 87.68298 | 94.75885 | 108.4842 | 87.79112 | 0 | 0 | 0 | 0 | 0 | -17.0574208 | -4.150233 | -90.51969 | -79.10048 | -70.13284 | -44.47817623 | -51.54531 | -47.9767 | -40.68644 | 0 | 0 | 0 | 0 | 0 | 0 | 0 | 57.15413 | 51.38125 | 50.9249 | 56.61513 | 58.37766 | 0 | 0 | -22.58141 | -20.53373556 | -20.17325 | -22.16853 | -20.79441 | -30.31802 | -27.35102 | 54.80988 | 55.00357 | 48.32869 | 77.6514 | 80.79679 | 13.13208 | 15.60343
93 | W87029 | 2017-03-27 18:24 | 59.1435 | 60.5928 | 20 | 50 | 1.4188 | 621.0474 | 16808 | 32 | 239715 | 239897 | 139220 | 139238 | 139378 | 139360 | 220889 | 220897 | 220533 | 220731 | 215392 | 215467 | 215970 | 215988 | 292987 | 292979 | 1293.62 | 49765.6953 | 6 | 89.152 | 89.152 | 89.152 | 89.152 | 89.152 | 89.152 | 89.152 | 1159.9609 | 1091.9216 | 1044.1666 | 910.8994 | 1040.0055 | 984.8129 | 969.2773 | 954.4588 | 940.5536 | 934.483 | 926.9279 | 914.5195 | 16.2 | 18.4 | 32.4757 | 22.0086 | 14.6597 | 10.7246 | 7.7857 | 5.5229 | 4.1472 | 3.6017 | 3.599 | 99.08 | 131.98 | 148.62 | 196.5 | 205.56 | 272.63 | 281.78 | 375.48 | 398.47 | 529.79 | 530.44 | 705.35 | 630.09 | 825.9 | 49.3 | 44.1 | 27.9874 | -0.872727 | -1.1203 | 3.3662 | -0.7101 | -1.1203 | 6108248 | 1 |  |  | 3.9693 | 7.1407 | 8.7914 | 10.2264 | 12.0457 | 17.8029 | 4.578 | 7.848 | 9.61 | 11.322 | 13.226 | 19.994 | 24.979 | 24.9239 | 25.0209 | 25.0002 | 25.0004 | 25.0064 |  | 13189 | 757 | 8 |  | CC008E | 356 | 957 | 8 | 2 | 35 | 33.599998 | -0.872727 | 1330.3429 | 1301.9357 | 1139.7214 | 1106.1857 | 1050.0714 | 1023.9357 | 855.3571 | 60.0236 | 54.9807 | 50.4657 | 53.8507 | 58.0757 | 86.4171 | 94.5443 | 32.4757 | 22.0086 | 14.6597 | 10.7246 | 7.7857 | 5.5229 | 4.1472 | 3.6017 | 0 | 0 | 0 | 0 | 0 | 0.1016 | 0.0254 | 0 | 0 | 0 | 0 | 0 | 0 | 0 | 0.065445 | 0.058112 | 0.051776 | 0.03272 | 0.036242 | 0.032739 | 0.027666 | -1.4e-05 | -1.4e-05 | -2.2e-05 | 4.6e-05 | -9.3e-05 | 0.002136 | 0.002665 | 0.084444 | 0.080818 | 0.078577 | 0.080521 | 0.090951 | 0.107499 | 0.100938 | -0.163551 | -0.161588 | -0.160013 | -0.162016 | -0.167665 | -0.168202 | -0.163655 | -1.381719 | -1.362032 | -1.339979 | -1.363784 | -1.432553 | -1.457536 | -1.401541 | -0.243233 | -0.224926 | -0.215642 | -0.234752 | -0.286123 | -0.318712 | -0.277996 | -0.408174 | -0.37999 | -0.360926 | -0.387573 | -0.461324 | -0.457402 | -0.398565 | 0.430649 | 0.407095 | 0.381831 | 0.360669 | 0.569954 | 0.474171 | 0.428424 | -55 | -50 | -55 | -55 | -55 | -10 | 10 | -1.038999 | -1.027493 | -1.017575 | -1.029214 | -1.061252 | 0 | 0 |  | 1402.08 | 0 |  | 1422.2729 | 0 |  | 742.768 | 0 |  | 742.983 | 0 |  | 1407.16 | 0 |  | 1430.579 | 0 |  | 763.311 | 0 |  | 763.117 | 0 |  | 1417.015 | 0 |  | 1450.746 | 0 |  | 775.231 | 0 |  | 775.43 | 0 |  | 1497.584 | 0 |  | 1502.6639 | 0 |  | 755.066 | 0 |  | 754.89 | 0 |  | 1452.118 | 0 |  | 1453.871 | 0 |  | 704.246 | 0 |  | 704.004 | 0 |  | 1505.356 | 0 |  | 1511.5291 | 0 |  | 741.284 | 0.102 |  | 741.481 | 0.102 |  | 1472.057 | 0 |  | 1479.677 | 0 |  | 778.798 | 0.025 |  | 778.926 | 0.025 | 112.3395 | 105.2198 | 89.55589 | 89.07118 | 95.50504 | 110.0721 | 86.33803 | 0 | 0 | 0 | 0 | 0 | -17.0893232 | -4.156837 | -90.40726 | -79.13134 | -69.34927 | -44.68575 | -51.78536 | -50.831568 | -42.51014 | 0 | 0 | 0 | 0 | 0 | 0 | 0 | 57.144945 | 51.37465 | 55.966625 | 56.60677 | 58.36886 | 0 | 0 | -14.59972 | -12.36659 | -10.88252 | -12.64156 | -16.61679 | -27.54217 | -26.28294 | 64.47744 | 65.09657 | 65.29072 | 88.35064 | 85.47175 | 14.60901 | 13.38812
93 | W87030 | 2017-03-27 18:25 | 58.9356 | 60.4877 | 36 | 50 | 1.4188 | 617.6666 | 16708 | 32 | 239715 | 239897 | 139220 | 139238 | 139378 | 139360 | 220889 | 220897 | 220533 | 220731 | 215392 | 215467 | 215970 | 215988 | 292987 | 292979 | 1293.62 | 49782.3867 | 6 | 89.6397 | 89.6397 | 89.6397 | 89.6397 | 89.6397 | 89.6397 | 89.6397 | 1191.6016 | 1113.4307 | 1064 | 915.3924 | 1044.3652 | 989.0651 | 973.941 | 959.421 | 946.0035 | 940.4011 | 932.9662 | 921.5165 | 16 | 29.6 | 32.2748 | 21.8999 | 14.5674 | 10.6971 | 7.7697 | 5.5128 | 4.1822 | 3.5995 | 3.5953 | 99.33 | 131.74 | 148.98 | 195.47 | 206.22 | 270.31 | 282.07 | 371.46 | 399.46 | 525.94 | 530.85 | 695.01 | 630.05 | 820.24 | 49.5 | 43.8 | 25.8403 | -0.372727 | -0.141 | 1.4806 | -1.7108 | -0.141 | 6108248 | 2 |  |  | 4.0064 | 7.1057 | 8.7779 | 10.13 | 12.2029 | 17.57 | 4.42 | 7.874 | 9.688 | 11.088 | 13.612 | 21.678 | 24.9211 | 24.9823 | 24.9799 | 24.9619 | 24.8534 | 24.9124 |  | 13189 | 757 | 9 |  | CC008E | 356 | 957 | 8 | 2 | 35 | 30 | -0.372727 | 1306.8143 | 1288.65 | 1119.1428 | 1103.5571 | 1041.9429 | 975.1 | 927.2714 | 50.7564 | 48.8693 | 54.6193 | 54.4036 | 60.6943 | 91.7043 | 92.2936 | 32.2748 | 21.8999 | 14.5674 | 10.6971 | 7.7697 | 5.5128 | 4.1822 | 3.5995 | 0 | 0 | 0 | 0 | 0 | 0.1016 | 0.0254 | 0 | 0 | 0 | 0 | 0 | 0 | 0 | 0.065345 | 0.058069 | 0.051776 | 0.032912 | 0.036439 | 0.032614 | 0.027575 | -1.4e-05 | -1.4e-05 | -2.3e-05 | 4.7e-05 | -9.2e-05 | 0.002497 | 0.002924 | 0.084454 | 0.080821 | 0.078586 | 0.080529 | 0.090958 | 0.107541 | 0.100898 | -0.163508 | -0.161589 | -0.159973 | -0.161982 | -0.167643 | -0.168099 | -0.163837 | -1.38098 | -1.361804 | -1.339267 | -1.36314 | -1.432047 | -1.456611 | -1.404054 | -0.243432 | -0.225003 | -0.215819 | -0.234926 | -0.286292 | -0.319309 | -0.277502 | -0.407328 | -0.379744 | -0.360177 | -0.386859 | -0.460686 | -0.455453 | -0.400347 | 0.430508 | 0.406761 | 0.381472 | 0.360154 | 0.56871 | 0.473668 | 0.428094 | -55 | -50 | -55 | -55 | -55 | 0 | 0 | -1.038974 | -1.027467 | -1.017537 | -1.029174 | -1.061205 | 0 | 0 |  | 1402.08 | 0 |  | 1422.2729 | 0 |  | 742.768 | 0 |  | 742.983 | 0 |  | 1407.16 | 0 |  | 1430.579 | 0 |  | 763.311 | 0 |  | 763.117 | 0 |  | 1417.015 | 0 |  | 1450.746 | 0 |  | 775.231 | 0 |  | 775.43 | 0 |  | 1497.584 | 0 |  | 1502.6639 | 0 |  | 755.066 | 0 |  | 754.89 | 0 |  | 1452.118 | 0 |  | 1453.871 | 0 |  | 704.246 | 0 |  | 704.004 | 0 |  | 1505.356 | 0 |  | 1511.5291 | 0 |  | 741.284 | 0.102 |  | 741.481 | 0.102 |  | 1472.057 | 0 |  | 1479.677 | 0 |  | 778.798 | 0.025 |  | 778.926 | 0.025 | 110.3657 | 104.15 | 87.94896 | 88.86835 | 94.77304 | 104.8632291 | 93.55983 | 0 | 0 | 0 | 0 | 0 | -17.0788584 | -4.1614598 | -90.22080438 | -79.05953122 | -69.31109 | -44.92773126 | -52.05061 | -51.14307 | -42.82224 | 0 | 0 | 0 | 0 | 0 | 0 | 0 | 57.14357 | 51.37335 | 55.964535 | 56.60457 | 58.366275 | 0 | 0 | -12.35573 | -10.99574 | -11.78788 | -12.78082 | -17.37629 | -29.28201 | -25.61166 | 64.93273 | 65.46806 | 62.81452 | 87.76437 | 83.71241 | 7.359294 | 20.96447
93 | W87031 | 2017-03-27 18:27 | 59.1252 | 60.6056 | 19 | 50 | 1.4188 | 623.2623 | 16588 | 32 | 239715 | 239897 | 139220 | 139238 | 139378 | 139360 | 220889 | 220897 | 220533 | 220731 | 215392 | 215467 | 215970 | 215988 | 292987 | 292979 | 1293.62 | 49799.0938 | 6 | 90.1317 | 90.1317 | 90.1317 | 90.1317 | 90.1317 | 90.1317 | 90.1317 | 1158.7891 | 1092.8386 | 1046.8334 | 912.7532 | 1046.9325 | 990.4918 | 974.1723 | 958.6349 | 944.1267 | 937.4411 | 929.0694 | 915.9944 | 16.2 | 18.4 | 32.3313 | 21.8569 | 14.6074 | 10.702 | 7.7635 | 5.5091 | 4.1488 | 3.6042 | 3.5935 | 99.06 | 133.39 | 149.08 | 197.59 | 206.47 | 273.29 | 282.83 | 375.56 | 400.13 | 530.2 | 532.4 | 705.26 | 629.95 | 826.89 | 50.9 | 43.9 | 27.8997 | 0.127273 | 0.2973 | 2.7589 | -1.2089 | 0.2973 | 6109048 | 1 |  |  | 3.9593 | 7.0214 | 8.6807 | 10.0864 | 11.9121 | 17.6179 | 4.726 | 7.702 | 9.646 | 11.072 | 13.2 | 19.764 | 25.0029 | 25.0178 | 24.9896 | 24.9913 | 25.0059 | 24.9001 |  | 13189 | 757 | 10 |  | CC008E | 356 | 940 | 8 | 2 | 35 | 31.799999 | 0.127273 | 1325.6714 | 1276.7428 | 1122.4785 | 1095.2858 | 1027.9 | 986 | 840.2857 | 55.6036 | 52.0057 | 52.0679 | 48.885 | 48.385 | 85.0521 | 92.8236 | 32.3313 | 21.8569 | 14.6074 | 10.702 | 7.7635 | 5.5091 | 4.1488 | 3.6042 | 0 | 0 | 0 | 0 | 0 | 0.1016 | 0.0254 | 0 | 0 | 0 | 0 | 0 | 0 | 0 | 0.060976 | 0.053583 | 0.047767 | 0.029901 | 0.033197 | 0.030513 | 0.02571 | -5e-06 | 9e-06 | 2.9e-05 | 8.3e-05 | -2.2e-05 | 0.00278 | 0.003055 | 0.084276 | 0.080661 | 0.078422 | 0.080361 | 0.090772 | 0.107355 | 0.100796 | -0.157954 | -0.155877 | -0.154507 | -0.156451 | -0.162048 | -0.162537 | -0.158162 | -1.376378 | -1.350293 | -1.333861 | -1.357594 | -1.432118 | -1.456617 | -1.40077 | -0.234405 | -0.216814 | -0.20784 | -0.226224 | -0.27578 | -0.307288 | -0.267965 | -0.407861 | -0.379426 | -0.360523 | -0.387314 | -0.46076 | -0.456349 | -0.397946 | 0.431493 | 0.408394 | 0.383501 | 0.364649 | 0.576607 | 0.480431 | 0.435592 | -60 | -60 | -60 | -60 | -55 | 10 | -10 | -1.002635 | -0.990702 | -0.98168 | -0.99289 | -1.024567 | 0 | 0 |  | 1402.08 | 0 |  | 1422.2729 | 0 |  | 742.768 | 0 |  | 742.983 | 0 |  | 1407.16 | 0 |  | 1430.579 | 0 |  | 763.311 | 0 |  | 763.117 | 0 |  | 1417.015 | 0 |  | 1450.746 | 0 |  | 775.231 | 0 |  | 775.43 | 0 |  | 1497.584 | 0 |  | 1502.6639 | 0 |  | 755.066 | 0 |  | 754.89 | 0 |  | 1452.118 | 0 |  | 1453.871 | 0 |  | 704.246 | 0 |  | 704.004 | 0 |  | 1505.356 | 0 |  | 1511.5291 | 0 |  | 741.284 | 0.102 |  | 741.481 | 0.102 |  | 1472.057 | 0 |  | 1479.677 | 0 |  | 778.798 | 0.025 |  | 778.926 | 0.025 | 111.7223 | 102.9834 | 88.02701 | 88.01826 | 93.3045388 | 105.85203 | 84.69744 | 0 | 0 | 0 | 0 | 0 | -16.5137592 | -4.0173148 | -83.91914 | -72.3649 | -63.75322 | -40.7061 | -47.51051465 | -48.49515 | -40.29314905 | 0 | 0 | 0 | 0 | 0 | 0 | 0 | 60.1581 | 59.44212 | 58.9008 | 59.5734 | 56.351185 | 0 | 0 | -13.03376 | -11.27556 | -10.82179 | -11.05896024 | -13.3436153 | -26.13549 | -24.87348 | 74.92748 | 78.785 | 72.3528 | 95.8266 | 88.80159385 | 14.70763 | 15.5135
93 | W87032 | 2017-03-27 18:28 | 58.9907 | 60.5562 | 33 | 51 | 1.4188 | 621.5378 | 16523 | 32 | 239715 | 239897 | 139220 | 139238 | 139378 | 139360 | 220889 | 220897 | 220533 | 220731 | 215392 | 215467 | 215970 | 215988 | 292987 | 292979 | 1293.62 | 49815.8008 | 6 | 90.6224 | 90.6224 | 90.6224 | 90.6224 | 90.6224 | 90.6224 | 90.6224 | 1185.7422 | 1109.0807 | 1058.3334 | 914.1195 | 1045.8806 | 990.3057 | 974.9688 | 960.1776 | 946.4874 | 940.6729 | 933.0208 | 921.1471 | 16 | 28 | 32.3398 | 21.9029 | 14.6039 | 10.7176 | 7.8078 | 5.5238 | 4.1697 | 3.5994 | 3.5927 | 99 | 129.54 | 148.79 | 191.9 | 205.39 | 265.6 | 280.96 | 363.73 | 398.4 | 515.7 | 530.55 | 684.79 | 630.2 | 807.05 | 49.8 | 43.8 | 25.9605 | 2.418182 | 2.0175 | 2.6776 | -1.972 | 2.0175 | 6109799 | 2 |  |  | 4.0229 | 7.2693 | 8.8664 | 10.11 | 12.0336 | 17.6143 | 4.278 | 8.2 | 9.774 | 11.08 | 13.29 | 20.934 | 24.9154 | 24.9604 | 25.0174 | 24.9659 | 24.9316 | 25.0006 |  | 13189 | 757 | 11 |  | CC008E | 356 | 940 | 8 | 2 | 35 | 31.4 | 2.418182 | 1294.5358 | 1273 | 1105.1 | 1072.0857 | 1028.9357 | 954.8286 | 887.3643 | 49.8943 | 48 | 50.4264 | 50.035 | 53.1171 | 88.7936 | 90.1757 | 32.3398 | 21.9029 | 14.6039 | 10.7176 | 7.8078 | 5.5238 | 4.1697 | 3.5994 | 0 | 0 | 0 | 0 | 0 | 0.1016 | 0.0254 | 0 | 0 | 0 | 0 | 0 | 0 | 0 | 0.060961 | 0.053611 | 0.047797 | 0.030046 | 0.033352 | 0.031155 | 0.026261 | -6e-06 | 8e-06 | 2.8e-05 | 8.3e-05 | -2.1e-05 | 0.001991 | 0.002565 | 0.08427 | 0.080649 | 0.078416 | 0.080355 | 0.090762 | 0.107369 | 0.100764 | -0.15751 | -0.155507 | -0.154101 | -0.15601 | -0.161615 | -0.161967 | -0.157766 | -1.375767 | -1.351234 | -1.334299 | -1.356976 | -1.431762 | -1.452294 | -1.398711 | -0.233894 | -0.216236 | -0.207381 | -0.225735 | -0.27511 | -0.306794 | -0.266976 | -0.407159 | -0.379328 | -0.35993 | -0.386625 | -0.460311 | -0.455065 | -0.398793 | 0.431702 | 0.408619 | 0.383989 | 0.366355 | 0.578753 | 0.481769 | 0.435569 | -60 | -60 | -60 | -60 | -55 | 20 | -20 | -1.002586 | -0.990693 | -0.981768 | -0.992983 | -1.024698 | 0 | 0 |  | 1402.08 | 0 |  | 1422.2729 | 0 |  | 742.768 | 0 |  | 742.983 | 0 |  | 1407.16 | 0 |  | 1430.579 | 0 |  | 763.311 | 0 |  | 763.117 | 0 |  | 1417.015 | 0 |  | 1450.746 | 0 |  | 775.231 | 0 |  | 775.43 | 0 |  | 1497.584 | 0 |  | 1502.6639 | 0 |  | 755.066 | 0 |  | 754.89 | 0 |  | 1452.118 | 0 |  | 1453.871 | 0 |  | 704.246 | 0 |  | 704.004 | 0 |  | 1505.356 | 0 |  | 1511.5291 | 0 |  | 741.284 | 0.102 |  | 741.481 | 0.102 |  | 1472.057 | 0 |  | 1479.677 | 0 |  | 778.798 | 0.025 |  | 778.926 | 0.025 | 109.0905 | 102.666177 | 86.6575216 | 86.14745 | 93.38826 | 102.519 | 89.41438 | 0 | 0 | 0 | 0 | 0 | -16.4558472 | -4.0072564 | -83.85988 | -72.45182 | -63.81285 | -40.88433 | -47.72206 | -48.13774 | -40.31924 | 0 | 0 | 0 | 0 | 0 | 0 | 0 | 60.15516 | 59.44158 | 58.90608 | 59.57898 | 56.35839 | 0 | 0 | -11.66998 | -10.379328 | -10.45748 | -11.29465 | -14.61305 | -27.24134 | -24.07475 | 73.71584 | 79.27661 | 71.29327 | 93.54745 | 87.41155 | 10.68406 | 21.01313
93 | W87033 | 2017-03-27 18:29 | 59.1539 | 60.648 | 20 | 50 | 1.4188 | 625.5221 | 16620 | 32 | 239715 | 239897 | 139220 | 139238 | 139378 | 139360 | 220889 | 220897 | 220533 | 220731 | 215392 | 215467 | 215970 | 215988 | 292987 | 292979 | 1293.62 | 49832.5117 | 6 | 91.1162 | 91.1162 | 91.1162 | 91.1162 | 91.1162 | 91.1162 | 91.1162 | 1156.4453 | 1090.7217 | 1043 | 911.1329 | 1043.7501 | 987.9487 | 972.11 | 956.92 | 942.5971 | 936.4172 | 928.8676 | 916.2667 | 16 | 17.8 | 32.3448 | 21.8889 | 14.6829 | 10.7797 | 7.8464 | 5.5608 | 4.149 | 3.5989 | 3.5904 | 98.99 | 132.12 | 148.18 | 195.64 | 205.19 | 270.17 | 280.11 | 370.71 | 397.37 | 525.65 | 530.83 | 705.92 | 630.16 | 826.85 | 49 | 44 | 27.8415 | 1.072727 | 1.3571 | 2.9299 | -4.2048 | 1.3571 | 6109799 | 1 |  |  | 3.9793 | 7.145 | 8.865 | 10.0893 | 11.9521 | 18.63 | 4.542 | 7.844 | 9.922 | 11.136 | 13.176 | 20.91 | 24.9951 | 25.0161 | 24.9919 | 24.9955 | 25.0001 | 24.8184 |  | 13189 | 757 | 12 |  | CC008E | 356 | 940 | 8 | 2 | 35 | 34.400002 | 1.072727 | 1319.4214 | 1284.3 | 1124.4286 | 1089.3715 | 1039.6929 | 1014.0571 | 836.5214 | 53.8114 | 50.4693 | 48.8214 | 46.4443 | 48.3893 | 82.2029 | 90.7693 | 32.3448 | 21.8889 | 14.6829 | 10.7797 | 7.8464 | 5.5608 | 4.149 | 3.5989 | 0 | 0 | 0 | 0 | 0 | 0.1016 | 0.0254 | 0 | 0 | 0 | 0 | 0 | 0 | 0 | 0.061129 | 0.053676 | 0.047815 | 0.030183 | 0.033512 | 0.031733 | 0.026752 | -6e-06 | 8e-06 | 2.8e-05 | 8.4e-05 | -2e-05 | -0.000448 | 0.001014 | 0.084263 | 0.080646 | 0.07841 | 0.080352 | 0.090756 | 0.107325 | 0.10079 | -0.157569 | -0.155509 | -0.154159 | -0.156049 | -0.161664 | -0.162009 | -0.157576 | -1.376362 | -1.35042 | -1.334884 | -1.357323 | -1.432237 | -1.449155 | -1.392816 | -0.233782 | -0.216207 | -0.207279 | -0.225677 | -0.275012 | -0.306241 | -0.267326 | -0.407842 | -0.379564 | -0.360547 | -0.387012 | -0.460911 | -0.457154 | -0.397666 | 0.431664 | 0.408747 | 0.38406 | 0.366867 | 0.579174 | 0.481153 | 0.43536 | -60 | -60 | -60 | -60 | -55 | 30 | -30 | -1.002551 | -0.990613 | -0.981653 | -0.992867 | -1.02456 | 0 | 0 |  | 1402.08 | 0 |  | 1422.2729 | 0 |  | 742.768 | 0 |  | 742.983 | 0 |  | 1407.16 | 0 |  | 1430.579 | 0 |  | 763.311 | 0 |  | 763.117 | 0 |  | 1417.015 | 0 |  | 1450.746 | 0 |  | 775.231 | 0 |  | 775.43 | 0 |  | 1497.584 | 0 |  | 1502.6639 | 0 |  | 755.066 | 0 |  | 754.89 | 0 |  | 1452.118 | 0 |  | 1453.871 | 0 |  | 704.246 | 0 |  | 704.004 | 0 |  | 1505.356 | 0 |  | 1511.5291 | 0 |  | 741.284 | 0.102 |  | 741.481 | 0.102 |  | 1472.057 | 0 |  | 1479.677 | 0 |  | 778.798 | 0.025 |  | 778.926 | 0.025 | 111.1784 | 103.5736578 | 88.16645 | 87.53318 | 94.35837 | 108.8337 | 84.31299 | 0 | 0 | 0 | 0 | 0 | -16.4601144 | -4.0024304 | -84.12737 | -72.49594728 | -63.86486 | -41.0821 | -47.96848 | -45.33681 | -38.67293 | 0 | 0 | 0 | 0 | 0 | 0 | 0 | 60.15306 | 59.43678 | 58.89918 | 59.57202 | 56.3508 | 0 | 0 | -12.58014 | -10.91182 | -10.11965 | -10.48141 | -13.30764 | -25.1739 | -24.26499 | 74.62395 | 79.60267 | 73.08112 | 95.54169 | 89.43305 | 21.86285 | 17.37264
93 | W87034 | 2017-03-27 18:31 | 59.0139 | 60.5708 | 33 | 50 | 1.4188 | 622.6534 | 16567 | 32 | 239715 | 239897 | 139220 | 139238 | 139378 | 139360 | 220889 | 220897 | 220533 | 220731 | 215392 | 215467 | 215970 | 215988 | 292987 | 292979 | 1293.62 | 49849.2148 | 6 | 91.6078 | 91.6078 | 91.6078 | 91.6078 | 91.6078 | 91.6078 | 91.6078 | 1177.5391 | 1106.8328 | 1056.3334 | 913.9051 | 1045.7539 | 990.3954 | 975.0941 | 960.15 | 946.3214 | 940.473 | 933.0601 | 921.3044 | 16 | 26.6 | 32.3796 | 21.9275 | 14.6815 | 10.8052 | 7.8772 | 5.5827 | 4.1818 | 3.6003 | 3.5926 | 99.29 | 131.51 | 148.34 | 194.58 | 204.95 | 268.24 | 279.86 | 367.49 | 396.85 | 520.52 | 529.27 | 695.94 | 630.24 | 821.07 | 48.5 | 43.8 | 26.1731 | 0.890909 | -1.417 | 6.1092 | -4.7894 | -1.417 | 6109047 | 2 |  |  | 4.1293 | 7.2321 | 8.8736 | 10.0757 | 12.0793 | 17.27 | 4.378 | 8.092 | 10.04 | 11.176 | 13.878 | 19.038 | 24.8832 | 25.0213 | 24.9654 | 25.0045 | 24.9731 | 24.9486 |  | 13189 | 757 | 13 |  | CC008E | 356 | 940 | 8 | 2 | 35 | 36.799999 | 0.890909 | 1307.2285 | 1278.3928 | 1107.0571 | 1082.75 | 1034.1143 | 994.6857 | 897.1786 | 53.1614 | 50.4336 | 55.2071 | 55.72 | 55.7879 | 87.4529 | 84.6971 | 32.3796 | 21.9275 | 14.6815 | 10.8052 | 7.8772 | 5.5827 | 4.1818 | 3.6003 | 0 | 0 | 0 | 0 | 0 | 0.1016 | 0.0254 | 0 | 0 | 0 | 0 | 0 | 0 | 0 | 0.061134 | 0.053743 | 0.047897 | 0.030362 | 0.03388 | 0.03172 | 0.026749 | -6e-06 | 7e-06 | 2.7e-05 | 8.3e-05 | -2e-05 | -0.00546 | -0.002281 | 0.084283 | 0.08066 | 0.078427 | 0.080371 | 0.090779 | 0.107363 | 0.100764 | -0.157921 | -0.155919 | -0.154509 | -0.156396 | -0.162044 | -0.162188 | -0.157944 | -1.375851 | -1.351396 | -1.334455 | -1.356799 | -1.432605 | -1.441952 | -1.387742 | -0.234537 | -0.216814 | -0.207935 | -0.226411 | -0.275921 | -0.3074 | -0.267567 | -0.407255 | -0.379505 | -0.360095 | -0.386427 | -0.460139 | -0.456018 | -0.399376 | 0.431674 | 0.408806 | 0.384318 | 0.36733 | 0.580355 | 0.482746 | 0.435523 | -60 | -60 | -60 | -60 | -55 | 40 | -40 | -1.002781 | -0.99085 | -0.981926 | -0.993145 | -1.024865 | 0 | 0 |  | 1402.08 | 0 |  | 1422.2729 | 0 |  | 742.768 | 0 |  | 742.983 | 0 |  | 1407.16 | 0 |  | 1430.579 | 0 |  | 763.311 | 0 |  | 763.117 | 0 |  | 1417.015 | 0 |  | 1450.746 | 0 |  | 775.231 | 0 |  | 775.43 | 0 |  | 1497.584 | 0 |  | 1502.6639 | 0 |  | 755.066 | 0 |  | 754.89 | 0 |  | 1452.118 | 0 |  | 1453.871 | 0 |  | 704.246 | 0 |  | 704.004 | 0 |  | 1505.356 | 0 |  | 1511.5291 | 0 |  | 741.284 | 0.102 |  | 741.481 | 0.102 |  | 1472.057 | 0 |  | 1479.677 | 0 |  | 778.798 | 0.025 |  | 778.926 | 0.025 | 110.1771 | 103.1152 | 86.82317 | 87.02170025 | 93.87586 | 106.7924 | 90.4033 | 0 | 0 | 0 | 0 | 0 | -16.4783008 | -4.0117776 | -84.10302 | -72.637535 | -63.95242142 | -41.30775 | -48.5080053 | -37.86565952 | -33.95527 | 0 | 0 | 0 | 0 | 0 | 0 | 0 | 60.16686 | 59.451 | 58.91556 | 59.5887 | 56.367575 | 0 | 0 | -12.46832 | -10.93471 | -11.47949 | -12.61562092 | -15.39305 | -26.88302146 | -22.66215 | 73.77266 | 78.99392 | 70.30682 | 92.68703 | 86.34238 | 25.56546 | 29.77411
93 | W87035 | 2017-03-27 18:32 | 59.1493 | 60.6267 | 21 | 50 | 1.4188 | 621.1818 | 16505 | 32 | 239715 | 239897 | 139220 | 139238 | 139378 | 139360 | 220889 | 220897 | 220533 | 220731 | 215392 | 215467 | 215970 | 215988 | 292987 | 292979 | 1293.62 | 49865.9258 | 6 | 92.0982 | 92.0982 | 92.0982 | 92.0982 | 92.0982 | 92.0982 | 92.0982 | 1154.1016 | 1094.4647 | 1046.3334 | 912.9747 | 1040.6998 | 985.7122 | 970.2267 | 955.3442 | 941.621 | 935.8665 | 928.1731 | 916.4216 | 16 | 18.4 | 32.3716 | 21.8911 | 14.7045 | 10.8251 | 7.8512 | 5.547 | 4.1902 | 3.5977 | 3.5953 | 98.97 | 132.81 | 147.96 | 195.94 | 204.29 | 269.48 | 279.59 | 370.17 | 397.39 | 526.59 | 530.65 | 698.37 | 630.13 | 826.83 | 50 | 44.2 | 26.2055 | 2.727273 | 2.4276 | 2.4386 | -0.5903 | 2.4276 | 6109046 | 1 |  |  | 4.055 | 7.2407 | 8.85 | 10.0643 | 11.9757 | 17.6543 | 4.69 | 8.028 | 9.768 | 11.456 | 14.02 | 19.544 | 25.0033 | 24.9479 | 25.0232 | 24.9529 | 25.1121 | 24.7924 |  | 13189 | 757 | 14 |  | CC008E | 356 | 940 | 8 | 2 | 35 | 37.799999 | 2.727273 | 1327.6143 | 1274.15 | 1118.2428 | 1097.1571 | 1045.6072 | 975.3643 | 926.4143 | 63.7636 | 56.2514 | 58.665 | 57.2736 | 51.6836 | 83.7721 | 88.4379 | 32.3716 | 21.8911 | 14.7045 | 10.8251 | 7.8512 | 5.547 | 4.1902 | 3.5977 | 0 | 0 | 0 | 0 | 0 | 0.1016 | 0.0254 | 0 | 0 | 0 | 0 | 0 | 0 | 0 | 0.061212 | 0.053753 | 0.047857 | 0.030489 | 0.034242 | 0.031599 | 0.026625 | -6e-06 | 7e-06 | 2.6e-05 | 8.4e-05 | -1.9e-05 | -0.000376 | 0.001081 | 0.084263 | 0.080647 | 0.078412 | 0.08035 | 0.090756 | 0.107356 | 0.100702 | -0.157672 | -0.155607 | -0.154243 | -0.156161 | -0.161793 | -0.162015 | -0.157986 | -1.376613 | -1.350617 | -1.334914 | -1.357699 | -1.43346 | -1.448582 | -1.397274 | -0.233862 | -0.216292 | -0.207393 | -0.225727 | -0.275111 | -0.30678 | -0.266336 | -0.40813 | -0.379779 | -0.36058 | -0.387431 | -0.461218 | -0.455841 | -0.401684 | 0.431629 | 0.409059 | 0.384685 | 0.367728 | 0.579925 | 0.48186 | 0.435808 | -60 | -60 | -60 | -60 | -55 | 30 | -30 | -1.002678 | -0.990718 | -0.981827 | -0.993045 | -1.024773 | 0 | 0 |  | 1402.08 | 0 |  | 1422.2729 | 0 |  | 742.768 | 0 |  | 742.983 | 0 |  | 1407.16 | 0 |  | 1430.579 | 0 |  | 763.311 | 0 |  | 763.117 | 0 |  | 1417.015 | 0 |  | 1450.746 | 0 |  | 775.231 | 0 |  | 775.43 | 0 |  | 1497.584 | 0 |  | 1502.6639 | 0 |  | 755.066 | 0 |  | 754.89 | 0 |  | 1452.118 | 0 |  | 1453.871 | 0 |  | 704.246 | 0 |  | 704.004 | 0 |  | 1505.356 | 0 |  | 1511.5291 | 0 |  | 741.284 | 0.102 |  | 741.481 | 0.102 |  | 1472.057 | 0 |  | 1479.677 | 0 |  | 778.798 | 0.025 |  | 778.926 | 0.025 | 111.8688 | 102.7564 | 87.68365 | 88.15657 | 94.89513 | 104.7112 | 93.29177 | 0 | 0 | 0 | 0 | 0 | -16.460724 | -4.0128444 | -84.25698 | -72.60916992 | -63.91969 | -41.50893 | -49.05730158 | -45.22908 | -38.71287 | 0 | 0 | 0 | 0 | 0 | 0 | 0 | 60.16068 | 59.44308 | 58.90962 | 59.5827 | 56.362515 | 0 | 0 | -14.91188 | -12.16673 | -12.16671 | -12.9282 | -14.21873 | -25.6996 | -23.5542 | 72.86059 | 77.42356 | 70.50688 | 93.30214 | 87.98161 | 17.32181 | 27.01186
93 | W87036 | 2017-03-27 18:33 | 59.0148 | 60.5474 | 34 | 50 | 1.4188 | 625.1573 | 16612 | 32 | 239715 | 239897 | 139220 | 139238 | 139378 | 139360 | 220889 | 220897 | 220533 | 220731 | 215392 | 215467 | 215970 | 215988 | 292987 | 292979 | 1293.62 | 49882.6328 | 6 | 92.5918 | 92.5918 | 92.5918 | 92.5918 | 92.5918 | 92.5918 | 92.5918 | 1181.0547 | 1107.8521 | 1057 | 912.7911 | 1046.2712 | 990.4971 | 974.6472 | 959.4598 | 945.2255 | 938.9888 | 931.4024 | 918.686 | 16 | 27 | 32.3861 | 21.8719 | 14.6576 | 10.7887 | 7.8615 | 5.5692 | 4.1599 | 3.6037 | 3.5992 | 99.57 | 131.98 | 148.63 | 194.9 | 205.21 | 268.54 | 280.65 | 368.13 | 398.33 | 521.65 | 532.23 | 699.82 | 630.23 | 823.67 | 50.7 | 43.9 | 27.6795 | 1.281818 | 0.9886 | 2.1071 | -0.2564 | 0.9886 | 6109799 | 2 |  |  | 4.1307 | 7.2414 | 8.8743 | 10.0693 | 11.9686 | 17.6157 | 4.564 | 8.3 | 9.858 | 11.088 | 13.542 | 19.4 | 24.8871 | 25.0161 | 24.982 | 25.0585 | 25.0246 | 24.9208 |  | 13189 | 757 | 15 |  | CC008E | 356 | 940 | 8 | 2 | 35 | 30.4 | 1.281818 | 1310.6929 | 1261.5857 | 1100.7928 | 1080.55 | 1029.3928 | 1005.35 | 841.5428 | 58.905 | 56.6479 | 62.7414 | 60.8364 | 56.3186 | 88.3636 | 89.3264 | 32.3861 | 21.8719 | 14.6576 | 10.7887 | 7.8615 | 5.5692 | 4.1599 | 3.6037 | 0 | 0 | 0 | 0 | 0 | 0.1016 | 0.0254 | 0 | 0 | 0 | 0 | 0 | 0 | 0 | 0.061212 | 0.053763 | 0.047922 | 0.03065 | 0.034885 | 0.031385 | 0.026467 | -6e-06 | 7e-06 | 2.6e-05 | 8.4e-05 | -1.8e-05 | 0.002124 | 0.002693 | 0.084262 | 0.080645 | 0.078413 | 0.080355 | 0.090759 | 0.107335 | 0.100794 | -0.157421 | -0.155391 | -0.153986 | -0.155874 | -0.16151 | -0.161949 | -0.157545 | -1.376075 | -1.351189 | -1.334261 | -1.356694 | -1.432582 | -1.453545 | -1.397642 | -0.233639 | -0.216072 | -0.207222 | -0.225615 | -0.274929 | -0.306156 | -0.267197 | -0.407513 | -0.379279 | -0.35989 | -0.386311 | -0.46011 | -0.456475 | -0.397306 | 0.431533 | 0.408789 | 0.384276 | 0.367112 | 0.579033 | 0.481049 | 0.436163 | -60 | -60 | -60 | -60 | -55 | 20 | -20 | -1.002618 | -0.990671 | -0.98176 | -0.992979 | -1.024696 | 0 | 0 |  | 1402.08 | 0 |  | 1422.2729 | 0 |  | 742.768 | 0 |  | 742.983 | 0 |  | 1407.16 | 0 |  | 1430.579 | 0 |  | 763.311 | 0 |  | 763.117 | 0 |  | 1417.015 | 0 |  | 1450.746 | 0 |  | 775.231 | 0 |  | 775.43 | 0 |  | 1497.584 | 0 |  | 1502.6639 | 0 |  | 755.066 | 0 |  | 754.89 | 0 |  | 1452.118 | 0 |  | 1453.871 | 0 |  | 704.246 | 0 |  | 704.004 | 0 |  | 1505.356 | 0 |  | 1511.5291 | 0 |  | 741.284 | 0.102 |  | 741.481 | 0.102 |  | 1472.057 | 0 |  | 1479.677 | 0 |  | 778.798 | 0.025 |  | 778.926 | 0.025 | 110.4416 | 101.7406 | 86.31647 | 86.82759525 | 93.42666 | 107.9092 | 84.82246 | 0 | 0 | 0 | 0 | 0 | -16.4540184 | -4.001643 | -84.22404645 | -72.65343253 | -63.97515 | -41.69663 | -49.94984 | -48.70684 | -40.75524072 | 0 | 0 | 0 | 0 | 0 | 0 | 0 | 60.15708 | 59.44026 | 58.9056 | 59.57874 | 56.35828 | 0 | 0 | -13.76251 | -12.24003 | -13.0014 | -13.7256 | -15.48362 | -27.05305 | -23.86775 | 72.61213 | 76.28738 | 68.24552 | 90.9841 | 84.35149 | 15.69534 | 16.19784
93 | W87037 | 2017-03-27 18:34 | 59.0377 | 60.5643 | 26 | 51 | 1.4188 | 626.63 | 16652 | 32 | 239715 | 239897 | 139220 | 139238 | 139378 | 139360 | 220889 | 220897 | 220533 | 220731 | 215392 | 215467 | 215970 | 215988 | 292987 | 292979 | 1293.62 | 49899.3359 | 6 | 93.0865 | 93.0865 | 93.0865 | 93.0865 | 93.0865 | 93.0865 | 93.0865 | 1155.2734 | 1094.769 | 1048.1666 | 911.5283 | 1048.5698 | 992.3859 | 976.0226 | 960.3524 | 945.6281 | 939.0128 | 930.715 | 918.0294 | 16.2 | 19.4 | 32.3111 | 21.8807 | 14.6965 | 10.8192 | 7.8688 | 5.5616 | 4.1783 | 3.6025 | 3.5996 | 99.3 | 132.97 | 148.27 | 196.06 | 204.66 | 270.19 | 280.05 | 370.53 | 397.61 | 524.79 | 530.22 | 699.49 | 630.18 | 825.89 | 49 | 43.9 | 27.7547 | 1.427273 | 1.2796 | 1.4469 | -0.1551 | 1.2796 | 6110154 | 1 |  |  | 3.9686 | 7.1107 | 8.6536 | 9.9707 | 11.9543 | 17.3693 | 4.704 | 7.642 | 9.458 | 10.958 | 12.864 | 20.502 | 25.0041 | 25.0245 | 25.0021 | 25.0545 | 24.962 | 24.9311 |  | 13189 | 757 | 16 |  | CC008E | 356 | 940 | 8 | 2 | 35 | 34.799999 | 1.427273 | 1322.7786 | 1265.5072 | 1114.5428 | 1091.95 | 1033.05 | 986.9214 | 882.8357 | 58.21 | 49.365 | 51.2093 | 50.9164 | 51.0129 | 84.3307 | 87.6964 | 32.3111 | 21.8807 | 14.6965 | 10.8192 | 7.8688 | 5.5616 | 4.1783 | 3.6025 | 0 | 0 | 0 | 0 | 0 | 0.1016 | 0.0254 | 0 | 0 | 0 | 0 | 0 | 0 | 0 | 0.061258 | 0.053812 | 0.047976 | 0.030869 | 0.035477 | 0.03177 | 0.026768 | -1.1e-05 | -6e-06 | -6e-06 | 6.8e-05 | -5.3e-05 | 0.00296 | 0.003234 | 0.084264 | 0.080646 | 0.078412 | 0.080354 | 0.090758 | 0.107347 | 0.10076 | -0.157275 | -0.155254 | -0.15384 | -0.155746 | -0.161345 | -0.16199 | -0.157733 | -1.370437 | -1.345804 | -1.328129 | -1.351319 | -1.425492 | -1.456242 | -1.401816 | -0.233676 | -0.216093 | -0.207206 | -0.225609 | -0.274902 | -0.30632 | -0.266761 | -0.407374 | -0.379216 | -0.360022 | -0.386393 | -0.460306 | -0.455927 | -0.398832 | 0.431618 | 0.409004 | 0.384561 | 0.367522 | 0.580041 | 0.482883 | 0.436206 | -65 | -65 | -65 | -65 | -60 | 10 | -10 | -1.001467 | -0.989518 | -0.980502 | -0.991698 | -1.023405 | 0 | 0 |  | 1402.08 | 0 |  | 1422.2729 | 0 |  | 742.768 | 0 |  | 742.983 | 0 |  | 1407.16 | 0 |  | 1430.579 | 0 |  | 763.311 | 0 |  | 763.117 | 0 |  | 1417.015 | 0 |  | 1450.746 | 0 |  | 775.231 | 0 |  | 775.43 | 0 |  | 1497.584 | 0 |  | 1502.6639 | 0 |  | 755.066 | 0 |  | 754.89 | 0 |  | 1452.118 | 0 |  | 1453.871 | 0 |  | 704.246 | 0 |  | 704.004 | 0 |  | 1505.356 | 0 |  | 1511.5291 | 0 |  | 741.284 | 0.102 |  | 741.481 | 0.102 |  | 1472.057 | 0 |  | 1479.677 | 0 |  | 778.798 | 0.025 |  | 778.926 | 0.025 | 111.4626 | 102.0581 | 87.39353 | 87.7425503 | 93.7575519 | 105.9431 | 88.95453 | 0 | 0 | 0 | 0 | 0 | -16.458184 | -4.0064182 | -83.93515 | -72.41233 | -63.71034813 | -41.80576 | -50.49663 | -50.57528466 | -42.05728 | 0 | 0 | 0 | 0 | 0 | 0 | 0 | 65.095355 | 64.31867 | 63.73263 | 64.46037 | 61.4043 | 0 | 0 | -13.60227996 | -10.66743 | -10.61087 | -11.4872 | -14.02355 | -25.83218 | -23.39398 | 79.02054 | 83.297 | 76.80494 | 98.90997 | 90.64168 | 13.0774 | 19.49684
93 | W87038 | 2017-03-27 18:36 | 58.9712 | 60.5303 | 30 | 51 | 1.4188 | 625.0304 | 16618 | 32 | 239715 | 239897 | 139220 | 139238 | 139378 | 139360 | 220889 | 220897 | 220533 | 220731 | 215392 | 215467 | 215970 | 215988 | 292987 | 292979 | 1293.62 | 49916.043 | 6 | 93.58 | 93.58 | 93.58 | 93.58 | 93.58 | 93.58 | 93.58 | 1179.8828 | 1105.5077 | 1055.8334 | 914.0633 | 1044.9808 | 989.857 | 974.3132 | 959.4899 | 945.942 | 940.2291 | 932.6951 | 921.0096 | 16 | 25.8 | 32.4846 | 21.9594 | 14.7102 | 10.8034 | 7.8412 | 5.5351 | 4.1868 | 3.6018 | 3.6017 | 99.13 | 131.97 | 147.75 | 195.03 | 203.72 | 269.54 | 279.59 | 370.3 | 397.7 | 526.59 | 530.29 | 697.78 | 629.98 | 822.83 | 50.4 | 43.7 | 27.8125 | 1.663636 | 0.7528 | 2.3317 | 0.438 | 0.7528 | 6109799 | 2 |  |  | 4.1164 | 7.265 | 8.78 | 10.0036 | 12.0643 | 18.7564 | 4.666 | 8.286 | 9.674 | 10.942 | 12.89 | 20.778 | 24.9036 | 24.9531 | 25.0305 | 24.9799 | 24.8684 | 25.078 |  | 13189 | 757 | 17 |  | CC008E | 356 | 940 | 8 | 2 | 35 | 30.799999 | 1.663636 | 1304.3785 | 1263.7928 | 1106.2142 | 1085.4785 | 1034.2357 | 952.6143 | 895.3428 | 51.8364 | 49.8993 | 51.1564 | 50.18 | 54.445 | 84.7436 | 86.6157 | 32.4846 | 21.9594 | 14.7102 | 10.8034 | 7.8412 | 5.5351 | 4.1868 | 3.6018 | 0 | 0 | 0 | 0 | 0 | 0.1016 | 0.0254 | 0 | 0 | 0 | 0 | 0 | 0 | 0 | 0.061246 | 0.053781 | 0.047985 | 0.031015 | 0.035607 | 0.032163 | 0.027147 | -1.1e-05 | -6e-06 | -6e-06 | 6.8e-05 | -5.3e-05 | 0.003175 | 0.003365 | 0.08427 | 0.080652 | 0.078416 | 0.080352 | 0.09076 | 0.10737 | 0.100752 | -0.157333 | -0.155308 | -0.15393 | -0.155855 | -0.161433 | -0.162023 | -0.157866 | -1.370181 | -1.345515 | -1.329024 | -1.351711 | -1.425583 | -1.456209 | -1.403049 | -0.23386 | -0.216272 | -0.207359 | -0.225648 | -0.275031 | -0.306753 | -0.266774 | -0.407079 | -0.3789 | -0.35982 | -0.386832 | -0.460421 | -0.454984 | -0.399298 | 0.431723 | 0.409276 | 0.38499 | 0.36807 | 0.580414 | 0.482735 | 0.436395 | -65 | -65 | -65 | -65 | -60 | 0 | 0 | -1.001612 | -0.989671 | -0.98073 | -0.991933 | -1.023679 | 0 | 0 |  | 1402.08 | 0 |  | 1422.2729 | 0 |  | 742.768 | 0 |  | 742.983 | 0 |  | 1407.16 | 0 |  | 1430.579 | 0 |  | 763.311 | 0 |  | 763.117 | 0 |  | 1417.015 | 0 |  | 1450.746 | 0 |  | 775.231 | 0 |  | 775.43 | 0 |  | 1497.584 | 0 |  | 1502.6639 | 0 |  | 755.066 | 0 |  | 754.89 | 0 |  | 1452.118 | 0 |  | 1453.871 | 0 |  | 704.246 | 0 |  | 704.004 | 0 |  | 1505.356 | 0 |  | 1511.5291 | 0 |  | 741.284 | 0.102 |  | 741.481 | 0.102 |  | 1472.057 | 0 |  | 1479.677 | 0 |  | 778.798 | 0.025 |  | 778.926 | 0.025 | 109.92 | 101.9274 | 86.74489 | 87.22037 | 93.86723 | 102.2822 | 90.20758 | 0 | 0 | 0 | 0 | 0 | -16.4615368 | -4.0097964 | -83.90303 | -72.35507 | -63.76524 | -42.01523 | -50.68518 | -51.45951 | -42.80983 | 0 | 0 | 0 | 0 | 0 | 0 | 0 | 65.10478 | 64.328615 | 63.74745 | 64.475645 | 61.42074 | 0 | 0 | -12.12246 | -10.79182 | -10.60774 | -11.32301664 | -14.97406 | -25.99535 | -23.10682 | 78.99926 | 83.10914 | 76.11936 | 98.35776 | 89.62873 | 8.365793 | 20.28113
93 | W87039 | 2017-03-27 18:37 | 58.9883 | 60.5351 | 27 | 51 | 1.4188 | 626.5267 | 16658 | 32 | 239715 | 239897 | 139220 | 139238 | 139378 | 139360 | 220889 | 220897 | 220533 | 220731 | 215392 | 215467 | 215970 | 215988 | 292987 | 292979 | 1293.62 | 49932.7344 | 6 | 94.0746 | 94.0746 | 94.0746 | 94.0746 | 94.0746 | 94.0746 | 94.0746 | 1166.9922 | 1099.276 | 1051.1666 | 911.6709 | 1042.9598 | 987.3607 | 971.4675 | 956.1295 | 941.7512 | 935.5687 | 927.931 | 915.173 | 16 | 22.6 | 32.4315 | 21.8773 | 14.6533 | 10.7785 | 7.8479 | 5.5416 | 4.1448 | 3.6016 | 3.5962 | 98.95 | 132.88 | 148.29 | 196.47 | 204.82 | 271.09 | 279.78 | 371.69 | 397.54 | 527.44 | 531.65 | 705.56 | 630.18 | 826.85 | 51.2 | 43.7 | 27.4714 | 0 | -2.0692 | 4.5531 | 0.1497 | -2.0692 | 6109799 | 1 |  |  | 4.0736 | 7.1236 | 8.7721 | 10.0236 | 11.9471 | 17.7236 | 4.092 | 7.874 | 9.942 | 11.108 | 12.934 | 20.57 | 24.9691 | 25.0436 | 24.9838 | 24.969 | 24.9719 | 24.8399 |  | 13189 | 757 | 18 |  | CC008E | 356 | 940 | 8 | 2 | 35 | 35.799999 | 0 | 1330.1643 | 1272.7072 | 1116.8715 | 1085.0643 | 1041.9714 | 1009.2928 | 827.0286 | 55.8471 | 48.8164 | 51.4264 | 47.8814 | 48.525 | 79.4364 | 79.8807 | 32.4315 | 21.8773 | 14.6533 | 10.7785 | 7.8479 | 5.5416 | 4.1448 | 3.6016 | 0 | 0 | 0 | 0 | 0 | 0.1016 | 0.0254 | 0 | 0 | 0 | 0 | 0 | 0 | 0 | 0.061612 | 0.054076 | 0.0483 | 0.031476 | 0.035814 | 0.031934 | 0.02701 | -2.1e-05 | -3.7e-05 | -7.8e-05 | 2.6e-05 | -0.000101 | 0.002852 | 0.003156 | 0.084263 | 0.080644 | 0.078411 | 0.080352 | 0.090754 | 0.107324 | 0.100795 | -0.157249 | -0.155234 | -0.153843 | -0.155727 | -0.161342 | -0.16217 | -0.157719 | -1.36487 | -1.340462 | -1.323948 | -1.345901 | -1.420325 | -1.457137 | -1.400462 | -0.233745 | -0.21615 | -0.207277 | -0.225657 | -0.274945 | -0.306191 | -0.267347 | -0.407826 | -0.379674 | -0.360376 | -0.386918 | -0.461016 | -0.457148 | -0.39744 | 0.431625 | 0.408866 | 0.384361 | 0.367439 | 0.579477 | 0.481465 | 0.435865 | -70 | -70 | -70 | -70 | -65 | -10 | 10 | -1.000729 | -0.988808 | -0.979851 | -0.99104 | -1.02282 | 0 | 0 |  | 1402.08 | 0 |  | 1422.2729 | 0 |  | 742.768 | 0 |  | 742.983 | 0 |  | 1407.16 | 0 |  | 1430.579 | 0 |  | 763.311 | 0 |  | 763.117 | 0 |  | 1417.015 | 0 |  | 1450.746 | 0 |  | 775.231 | 0 |  | 775.43 | 0 |  | 1497.584 | 0 |  | 1502.6639 | 0 |  | 755.066 | 0 |  | 754.89 | 0 |  | 1452.118 | 0 |  | 1453.871 | 0 |  | 704.246 | 0 |  | 704.004 | 0 |  | 1505.356 | 0 |  | 1511.5291 | 0 |  | 741.284 | 0.102 |  | 741.481 | 0.102 |  | 1472.057 | 0 |  | 1479.677 | 0 |  | 778.798 | 0.025 |  | 778.926 | 0.025 | 112.0836 | 102.6362 | 87.57501 | 87.18709 | 94.56307 | 108.3213 | 83.36035 | 0 | 0 | 0 | 0 | 0 | -16.476472 | -4.0060626 | -84.06370817 | -72.43723 | -63.84342 | -42.39857 | -50.72407 | -50.68797 | -42.24634 | 0 | 0 | 0 | 0 | 0 | 0 | 0 | 70.05103 | 69.21656 | 68.58957 | 69.3728 | 66.4833 | 0 | 0 | -13.05398 | -10.55166486 | -10.65951 | -10.80477 | -13.34171 | -24.32271 | -21.35587 | 85.01698 | 88.86387 | 81.66165 | 103.3565 | 96.9806 | 16.83419 | 15.75208
93 | W87040 | 2017-03-27 18:38 | 58.9293 | 60.5025 | 31 | 50 | 1.4188 | 622.9278 | 16144 | 32 | 239715 | 239897 | 139220 | 139238 | 139378 | 139360 | 220889 | 220897 | 220533 | 220731 | 215392 | 215467 | 215970 | 215988 | 292987 | 292979 | 1293.62 | 49949.5039 | 6 | 94.5664 | 94.5664 | 94.5664 | 94.5664 | 94.5664 | 94.5664 | 94.5664 | 1183.3984 | 1111.1854 | 1059.5 | 913.8101 | 1045.1129 | 989.6329 | 973.8536 | 958.8956 | 945.049 | 939.2167 | 931.4407 | 919.8694 | 16 | 28.6 | 32.3405 | 21.8431 | 14.6309 | 10.7608 | 7.8254 | 5.5314 | 4.1935 | 3.5997 | 3.5962 | 99.34 | 132.76 | 148.61 | 195.54 | 204.96 | 269.55 | 280.24 | 369.34 | 397.59 | 523.66 | 530.1 | 692.08 | 630.14 | 820.4 | 49.3 | 43.8 | 27.5574 | 2.772727 | 2.1905 | 2.1932 | -0.2811 | 2.1905 | 6109048 | 2 |  |  | 4.125 | 7.2057 | 8.8807 | 10.1 | 12.1136 | 18.4743 | 4.532 | 8.294 | 9.636 | 10.558 | 14.524 | 21.736 | 24.8754 | 24.9821 | 25.0316 | 24.9891 | 24.9363 | 25.24 |  | 13189 | 758 | 1 |  | CC008E | 356 | 940 | 8 | 2 | 35 | 38.599998 | 2.772727 | 1304.4642 | 1251.8214 | 1101.75 | 1080.05 | 1030.7357 | 955.9643 | 912.5071 | 55.4121 | 54.6593 | 52.6707 | 52.1386 | 54.4786 | 84.3943 | 81.315 | 32.3405 | 21.8431 | 14.6309 | 10.7608 | 7.8254 | 5.5314 | 4.1935 | 3.5997 | 0 | 0 | 0 | 0 | 0 | 0.1016 | 0.0254 | 0 | 0 | 0 | 0 | 0 | 0 | 0 | 0.062655 | 0.055122 | 0.049328 | 0.031874 | 0.035753 | 0.032258 | 0.027281 | -2.2e-05 | -3.7e-05 | -7.8e-05 | 2.6e-05 | -0.0001 | 0.001538 | 0.00231 | 0.08427 | 0.080653 | 0.078416 | 0.080353 | 0.090757 | 0.107371 | 0.100719 | -0.157187 | -0.155129 | -0.153798 | -0.155707 | -0.161315 | -0.161934 | -0.157905 | -1.364222 | -1.338472 | -1.323507 | -1.345775 | -1.420115 | -1.452175 | -1.400996 | -0.233872 | -0.216299 | -0.207352 | -0.225669 | -0.274979 | -0.306781 | -0.266375 | -0.407076 | -0.37881 | -0.359906 | -0.386777 | -0.460748 | -0.454936 | -0.400754 | 0.431465 | 0.408802 | 0.384357 | 0.367288 | 0.579814 | 0.482965 | 0.435881 | -70 | -70 | -70 | -70 | -65 | -20 | 20 | -1.00072 | -0.98879 | -0.97986 | -0.991053 | -1.022845 | 0 | 0 |  | 1402.08 | 0 |  | 1422.2729 | 0 |  | 742.768 | 0 |  | 742.983 | 0 |  | 1407.16 | 0 |  | 1430.579 | 0 |  | 763.311 | 0 |  | 763.117 | 0 |  | 1417.015 | 0 |  | 1450.746 | 0 |  | 775.231 | 0 |  | 775.43 | 0 |  | 1497.584 | 0 |  | 1502.6639 | 0 |  | 755.066 | 0 |  | 754.89 | 0 |  | 1452.118 | 0 |  | 1453.871 | 0 |  | 704.246 | 0 |  | 704.004 | 0 |  | 1505.356 | 0 |  | 1511.5291 | 0 |  | 741.284 | 0.102 |  | 741.481 | 0.102 |  | 1472.057 | 0 |  | 1479.677 | 0 |  | 778.798 | 0.025 |  | 778.926 | 0.025 | 109.9272 | 100.9632 | 86.394828 | 86.78525765 | 93.54648 | 102.6428 | 91.9068 | 0 | 0 | 0 | 0 | 0 | -16.4524944 | -4.010787 | -85.44532 | -73.72973012 | -65.18271975 | -42.9302225 | -50.63136 | -49.0777063 | -41.45687 | 0 | 0 | 0 | 0 | 0 | 0 | 0 | 70.0504 | 69.2153 | 68.5902 | 69.37371 | 66.484925 | 0 | 0 | -12.95934 | -11.82275 | -10.92137 | -11.76607 | -14.98047 | -25.89057 | -21.66028 | 81.57294 | 84.62597 | 78.88093 | 101.4627 | 94.41957 | 11.22207 | 24.77886
93 | W87041 | 2017-03-27 18:40 | 59.0691 | 60.5705 | 22 | 50 | 1.4188 | 623.8387 | 16582 | 32 | 239715 | 239897 | 139220 | 139238 | 139378 | 139360 | 220889 | 220897 | 220533 | 220731 | 215392 | 215467 | 215970 | 215988 | 292987 | 292979 | 1293.62 | 49966.1953 | 6 | 95.0589 | 95.0589 | 95.0589 | 95.0589 | 95.0589 | 95.0589 | 95.0589 | 1165.8203 | 1099.5814 | 1051.5 | 910.9557 | 1043.5223 | 987.1174 | 970.9009 | 955.2661 | 940.589 | 933.8469 | 925.9728 | 913.0542 | 16 | 22.6 | 32.2733 | 21.7463 | 14.5485 | 10.7104 | 7.8088 | 5.547 | 4.1676 | 3.6019 | 3.5933 | 99.49 | 133.16 | 149.18 | 197.08 | 206.18 | 271.33 | 281.3 | 371.76 | 398.22 | 525.09 | 531.14 | 700.73 | 630.17 | 826.95 | 49.9 | 44.1 | 27.6907 | 0.527273 | -0.5404 | 2.9884 | -0.4027 | -0.5404 | 6106368 | 1 |  |  | 3.9436 | 7.2457 | 8.8664 | 10.04 | 11.9286 | 17.6993 | 4.128 | 7.928 | 9.716 | 11.328 | 13.98 | 20.45 | 24.9992 | 24.9811 | 24.9959 | 25.012 | 25.0234 | 24.942 |  | 13189 | 758 | 2 |  | CC008E | 356 | 940 | 8 | 2 | 35 | 40.400002 | 0.527273 | 1315.3572 | 1258.8572 | 1098.3357 | 1073.0143 | 1022.1 | 1007.7571 | 853.5428 | 83.7557 | 82.7829 | 85.5871 | 75.7143 | 54.5529 | 80.4593 | 85.44 | 32.2733 | 21.7463 | 14.5485 | 10.7104 | 7.8088 | 5.547 | 4.1676 | 3.6019 | 0 | 0 | 0 | 0 | 0 | 0.1016 | 0.0254 | 0 | 0 | 0 | 0 | 0 | 0 | 0 | 0.063602 | 0.056001 | 0.050142 | 0.032275 | 0.035734 | 0.032687 | 0.027606 | -2.2e-05 | -3.7e-05 | -7.9e-05 | 2.6e-05 | -9.9e-05 | -0.001658 | 0.000231 | 0.084269 | 0.080651 | 0.078417 | 0.080356 | 0.090762 | 0.10733 | 0.100772 | -0.157305 | -0.155252 | -0.1539 | -0.155766 | -0.161398 | -0.162057 | -0.157703 | -1.364561 | -1.338895 | -1.323683 | -1.344564 | -1.419992 | -1.449025 | -1.393695 | -0.233945 | -0.216348 | -0.207447 | -0.225808 | -0.275184 | -0.306401 | -0.267168 | -0.407469 | -0.379276 | -0.360093 | -0.386798 | -0.460592 | -0.457013 | -0.398568 | 0.43145 | 0.40833 | 0.383704 | 0.366191 | 0.578487 | 0.480932 | 0.435638 | -70 | -70 | -70 | -70 | -65 | -30 | 30 | -1.00058 | -0.988683 | -0.97974 | -0.99093 | -1.022712 | 0 | 0 |  | 1402.08 | 0 |  | 1422.2729 | 0 |  | 742.768 | 0 |  | 742.983 | 0 |  | 1407.16 | 0 |  | 1430.579 | 0 |  | 763.311 | 0 |  | 763.117 | 0 |  | 1417.015 | 0 |  | 1450.746 | 0 |  | 775.231 | 0 |  | 775.43 | 0 |  | 1497.584 | 0 |  | 1502.6639 | 0 |  | 755.066 | 0 |  | 754.89 | 0 |  | 1452.118 | 0 |  | 1453.871 | 0 |  | 704.246 | 0 |  | 704.004 | 0 |  | 1505.356 | 0 |  | 1511.5291 | 0 |  | 741.284 | 0.102 |  | 741.481 | 0.102 |  | 1472.057 | 0 |  | 1479.677 | 0 |  | 778.798 | 0.025 |  | 778.926 | 0.025 | 110.8438 | 101.5281 | 86.12819 | 86.22314 | 92.7678402 | 108.1626 | 86.01322 | 0 | 0 | 0 | 0 | 0 | -16.4649912 | -4.0056562 | -86.75878838 | -74.92991978 | -66.26754 | -43.43076 | -50.60141492 | -44.9618 | -38.79629 | 0 | 0 | 0 | 0 | 0 | 0 | 0 | 70.0406 | 69.20781 | 68.5818 | 69.3651 | 66.47628 | 0 | 0 | -19.59423 | -17.90991 | -17.75479 | -17.09689 | -15.01209 | -24.65281 | -22.82683392 | 74.53142 | 77.89607 | 70.68766 | 95.06058 | 93.63062 | 22.08297 | 20.38444
93 | W87042 | 2017-03-27 18:41 | 58.9969 | 60.5454 | 31 | 50 | 1.4188 | 623.303 | 16562 | 33 | 239715 | 239897 | 139220 | 139238 | 139378 | 139360 | 220889 | 220897 | 220533 | 220731 | 215392 | 215467 | 215970 | 215988 | 292987 | 292979 | 1293.62 | 49982.8867 | 6 | 95.551 | 95.551 | 95.551 | 95.551 | 95.551 | 95.551 | 95.551 | 1177.5391 | 1108.3993 | 1061.1666 | 913.39 | 1046.6946 | 990.338 | 974.5435 | 959.2692 | 945.0552 | 938.767 | 930.8607 | 918.4524 | 16 | 28 | 32.2101 | 21.7415 | 14.4981 | 10.6614 | 7.7674 | 5.5294 | 4.1651 | 3.601 | 3.5965 | 99.46 | 132.35 | 149.84 | 196.21 | 207.04 | 271 | 282.63 | 370.82 | 400.54 | 523.79 | 531.38 | 697.12 | 630.14 | 821.97 | 48.5 | 43.8 | 25.5741 | 1.172727 | 1.1055 | 1.5524 | -0.0138 | 1.1055 | 6106368 | 2 |  |  | 4 | 7.1243 | 8.9007 | 10.0864 | 12.115 | 17.2121 | 4.246 | 7.92 | 9.672 | 10.964 | 13.994 | 19.412 | 24.9519 | 25.0235 | 24.9954 | 25.0899 | 24.9177 | 25.0304 |  | 13189 | 758 | 3 |  | CC008E | 356 | 940 | 8 | 2 | 35 | 39.200001 | 1.172727 | 1299.1643 | 1258.3143 | 1098.1072 | 1070.0143 | 1016.9429 | 989.1143 | 859.6714 | 94.7457 | 92.6386 | 95.62 | 96.1629 | 68.0579 | 89.055 | 88.5514 | 32.2101 | 21.7415 | 14.4981 | 10.6614 | 7.7674 | 5.5294 | 4.1651 | 3.601 | 0 | 0 | 0 | 0 | 0 | 0.1016 | 0.0254 | 0 | 0 | 0 | 0 | 0 | 0 | 0 | 0.064289 | 0.056613 | 0.050951 | 0.032594 | 0.035768 | 0.032508 | 0.027489 | -1.2e-05 | -8e-06 | 2.1e-05 | 6.9e-05 | -9.9e-05 | -0.007373 | -0.003568 | 0.084269 | 0.08065 | 0.078415 | 0.080355 | 0.090763 | 0.107348 | 0.100779 | -0.157394 | -0.155349 | -0.154046 | -0.155835 | -0.161265 | -0.161721 | -0.157409 | -1.372512 | -1.346805 | -1.333331 | -1.351497 | -1.419614 | -1.441148 | -1.386527 | -0.23384 | -0.216228 | -0.207326 | -0.225689 | -0.275086 | -0.30646 | -0.267114 | -0.407161 | -0.379108 | -0.359964 | -0.386592 | -0.460111 | -0.456008 | -0.398107 | 0.431359 | 0.408119 | 0.383341 | 0.365261 | 0.577166 | 0.481924 | 0.435895 | -65 | -65 | -60 | -65 | -65 | -40 | 40 | -1.001597 | -0.989739 | -0.981636 | -0.991949 | -1.022752 | 0 | 0 |  | 1402.08 | 0 |  | 1422.2729 | 0 |  | 742.768 | 0 |  | 742.983 | 0 |  | 1407.16 | 0 |  | 1430.579 | 0 |  | 763.311 | 0 |  | 763.117 | 0 |  | 1417.015 | 0 |  | 1450.746 | 0 |  | 775.231 | 0 |  | 775.43 | 0 |  | 1497.584 | 0 |  | 1502.6639 | 0 |  | 755.066 | 0 |  | 754.89 | 0 |  | 1452.118 | 0 |  | 1453.871 | 0 |  | 704.246 | 0 |  | 704.004 | 0 |  | 1505.356 | 0 |  | 1511.5291 | 0 |  | 741.284 | 0.102 |  | 741.481 | 0.102 |  | 1472.057 | 0 |  | 1479.677 | 0 |  | 778.798 | 0.025 |  | 778.926 | 0.025 | 109.4793 | 101.483 | 86.10808 | 85.981 | 92.30079 | 106.1794 | 86.63682 | 0 | 0 | 0 | 0 | 0 | -16.4308536 | -3.9981886 | -88.22095 | -76.2359 | -67.96255 | -44.14395 | -50.63621 | -36.22325498 | -33.16711 | 0 | 0 | 0 | 0 | 0 | 0 | 0 | 65.103805 | 64.333035 | 58.89816 | 64.476685 | 66.47888 | 0 | 0 | -22.15533 | -20.03106 | -19.82451212 | -21.70291 | -18.72178 | -27.2917953 | -23.65332 | 64.20679 | 69.54913 | 57.21918 | 84.61083 | 89.42168 | 26.23354 | 25.8182
93 | W87043 | 2017-03-27 18:42 | 59.086 | 60.6127 | 23 | 50 | 1.4188 | 623.361 | 16556 | 32 | 239715 | 239897 | 139220 | 139238 | 139378 | 139360 | 220889 | 220897 | 220533 | 220731 | 215392 | 215467 | 215970 | 215988 | 292987 | 292979 | 1293.62 | 49999.5938 | 6 | 96.0431 | 96.0431 | 96.0431 | 96.0431 | 96.0431 | 96.0431 | 96.0431 | 1168.1641 | 1100.3037 | 1052.6666 | 914.2152 | 1044.3076 | 988.5708 | 972.8549 | 957.5739 | 943.4602 | 937.222 | 929.0203 | 917.1814 | 16 | 22.6 | 32.3461 | 21.8462 | 14.5504 | 10.694 | 7.7653 | 5.5118 | 4.1986 | 3.5978 | 3.598 | 99.5 | 132.84 | 149.68 | 197.39 | 206.65 | 272.46 | 281.97 | 374.2 | 399.71 | 529.33 | 531.26 | 697.85 | 630.2 | 824.98 | 49.8 | 44 | 27.633 | 2.445455 | 2.0689 | 2.1149 | -0.3243 | 2.0689 | 6106368 | 1 |  |  | 3.9493 | 7.0921 | 8.87 | 10.0236 | 11.9421 | 17.705 | 4.704 | 8.228 | 9.726 | 10.778 | 13.206 | 20.246 | 25.0016 | 24.9912 | 25.0525 | 25.0737 | 24.9525 | 24.8969 |  | 13189 | 758 | 4 |  | CC008E | 356 | 940 | 8 | 2 | 35 | 36.400002 | 2.445455 | 1309.6571 | 1268.3857 | 1102.6357 | 1079.2 | 1021.4786 | 955.4143 | 932.65 | 99.1093 | 96.4593 | 94.5864 | 92.2593 | 71.5736 | 88.4893 | 88.4479 | 32.3461 | 21.8462 | 14.5504 | 10.694 | 7.7653 | 5.5118 | 4.1986 | 3.5978 | 0 | 0 | 0 | 0 | 0 | 0.1016 | 0.0254 | 0 | 0 | 0 | 0 | 0 | 0 | 0 | 0.063668 | 0.056077 | 0.05065 | 0.032967 | 0.035795 | 0.032296 | 0.027319 | -6e-06 | 1.1e-05 | 4.3e-05 | 9.4e-05 | -9.8e-05 | -0.001594 | 0.000294 | 0.084267 | 0.080649 | 0.078414 | 0.080351 | 0.090759 | 0.107369 | 0.100702 | -0.157638 | -0.155586 | -0.154282 | -0.156123 | -0.161315 | -0.161809 | -0.157841 | -1.381926 | -1.355991 | -1.342579 | -1.362246 | -1.421089 | -1.447246 | -1.397099 | -0.233807 | -0.216209 | -0.207318 | -0.225622 | -0.275005 | -0.306732 | -0.266143 | -0.407298 | -0.379179 | -0.359981 | -0.38691 | -0.460484 | -0.455003 | -0.401498 | 0.431459 | 0.40826 | 0.383587 | 0.365809 | 0.578063 | 0.482257 | 0.436047 | -55 | -55 | -50 | -55 | -65 | -30 | 30 | -1.003287 | -0.99141 | -0.983165 | -0.99364 | -1.022726 | 0 | 0 |  | 1402.08 | 0 |  | 1422.2729 | 0 |  | 742.768 | 0 |  | 742.983 | 0 |  | 1407.16 | 0 |  | 1430.579 | 0 |  | 763.311 | 0 |  | 763.117 | 0 |  | 1417.015 | 0 |  | 1450.746 | 0 |  | 775.231 | 0 |  | 775.43 | 0 |  | 1497.584 | 0 |  | 1502.6639 | 0 |  | 755.066 | 0 |  | 754.89 | 0 |  | 1452.118 | 0 |  | 1453.871 | 0 |  | 704.246 | 0 |  | 704.004 | 0 |  | 1505.356 | 0 |  | 1511.5291 | 0 |  | 741.284 | 0.102 |  | 741.481 | 0.102 |  | 1472.057 | 0 |  | 1479.677 | 0 |  | 778.798 | 0.025 |  | 778.926 | 0.025 | 110.3609 | 102.294 | 86.46208 | 86.7147992 | 92.70838 | 102.5819 | 93.9197203 | 0 | 0 | 0 | 0 | 0 | -16.4397944 | -4.0091614 | -87.97617 | -76.05482 | -68.05936 | -45.03722 | -50.72861 | -44.43335 | -38.57809 | 0 | 0 | 0 | 0 | 0 | 0 | 0 | 55.180785 | 54.52755 | 49.15825 | 54.6502 | 66.47719 | 0 | 0 | -23.17245 | -20.85537 | -19.60946 | -20.81573 | -19.6831 | -27.1425 | -23.53979 | 54.39304 | 59.9114 | 47.95151 | 75.51206 | 88.77385 | 14.56624 | 27.79267
93 | W87044 | 2017-03-27 18:44 | 59.0632 | 60.6149 | 29 | 50 | 1.4188 | 624.2423 | 16606 | 32 | 239715 | 239897 | 139220 | 139238 | 139378 | 139360 | 220889 | 220897 | 220533 | 220731 | 215392 | 215467 | 215970 | 215988 | 292987 | 292979 | 1293.62 | 49999.5938 | 6 | 96.5359 | 96.5359 | 96.5359 | 96.5359 | 96.5359 | 96.5359 | 96.5359 | 1171.6797 | 1104.9298 | 1054.8334 | 914.4177 | 1049.053 | 992.5975 | 976.9384 | 961.6537 | 947.3499 | 940.9585 | 933.0468 | 920.5893 | 16 | 25.8 | 32.2912 | 21.7703 | 14.5026 | 10.6329 | 7.7585 | 5.5252 | 4.1896 | 3.5993 | 3.5999 | 99.11 | 132.21 | 150.03 | 196.63 | 207.69 | 272.14 | 283.11 | 371.86 | 400.8 | 524.16 | 533.08 | 694.46 | 629.99 | 821.55 | 50.8 | 43.9 | 27.6042 | 1.3 | 1.3418 | 1.5253 | -0.4986 | 1.3418 | 6109799 | 2 |  |  | 3.9943 | 7.1336 | 8.7671 | 9.9964 | 12.0421 | 17.4479 | 4.304 | 8.004 | 9.626 | 10.482 | 13.434 | 19.438 | 24.9766 | 24.9927 | 25.0149 | 25.0719 | 24.9463 | 24.9341 |  | 13189 | 758 | 5 |  | CC008E | 356 | 940 | 8 | 2 | 35 | 32.400002 | 1.3 | 1317.0643 | 1284.5215 | 1115.0857 | 1072.2142 | 1025.9214 | 978.1857 | 907.6 | 95.9007 | 92.08 | 96.8086 | 95.5221 | 77.6336 | 91.9236 | 91.5314 | 32.2912 | 21.7703 | 14.5026 | 10.6329 | 7.7585 | 5.5252 | 4.1896 | 3.5993 | 0 | 0 | 0 | 0 | 0 | 0.1016 | 0.0254 | 0 | 0 | 0 | 0 | 0 | 0 | 0 | 0.064171 | 0.055673 | 0.051131 | 0.033056 | 0.035996 | 0.032154 | 0.027208 | -6e-06 | 9e-06 | 4e-05 | 9.2e-05 | -0.000103 | 0.001607 | 0.002399 | 0.084279 | 0.080658 | 0.078423 | 0.080365 | 0.090776 | 0.107366 | 0.10076 | -0.158098 | -0.156034 | -0.154729 | -0.156538 | -0.161712 | -0.16239 | -0.158192 | -1.383944 | -1.357276 | -1.343817 | -1.363128 | -1.420939 | -1.45293 | -1.399761 | -0.234429 | -0.216739 | -0.207816 | -0.226267 | -0.275812 | -0.307376 | -0.267458 | -0.407466 | -0.379568 | -0.36041 | -0.386833 | -0.460293 | -0.455787 | -0.399485 | 0.431439 | 0.407991 | 0.383107 | 0.364748 | 0.576247 | 0.480665 | 0.435889 | -55 | -55 | -50 | -55 | -65 | -20 | 20 | -1.004696 | -0.9928 | -0.984513 | -0.995 | -1.024113 | 0 | 0 |  | 1402.08 | 0 |  | 1422.2729 | 0 |  | 742.768 | 0 |  | 742.983 | 0 |  | 1407.16 | 0 |  | 1430.579 | 0 |  | 763.311 | 0 |  | 763.117 | 0 |  | 1417.015 | 0 |  | 1450.746 | 0 |  | 775.231 | 0 |  | 775.43 | 0 |  | 1497.584 | 0 |  | 1502.6639 | 0 |  | 755.066 | 0 |  | 754.89 | 0 |  | 1452.118 | 0 |  | 1453.871 | 0 |  | 704.246 | 0 |  | 704.004 | 0 |  | 1505.356 | 0 |  | 1511.5291 | 0 |  | 741.284 | 0.102 |  | 741.481 | 0.102 |  | 1472.057 | 0 |  | 1479.677 | 0 |  | 778.798 | 0.025 |  | 778.926 | 0.025 | 111.0009 | 103.6069 | 87.44837 | 86.16849 | 93.12904 | 105.0239 | 91.449776 | 0 | 0 | 0 | 0 | 0 | -16.498824 | -4.0180768 | -88.80076676 | -75.57584 | -68.76446 | -45.18497 | -51.00176 | -49.05236973 | -41.44272 | 0 | 0 | 0 | 0 | 0 | 0 | 0 | 55.25828 | 54.604 | 49.22565 | 54.725 | 66.567345 | 0 | 0 | -22.48191 | -19.95732712 | -20.11838 | -21.6135 | -21.41228 | -28.25511 | -24.48081 | 54.97647 | 62.67777 | 47.79118 | 74.09503 | 87.28234 | 11.21758 | 21.50817
93 | W87045 | 2017-03-27 18:45 | 58.5353 | 60.2461 | 56 | 50 | 1.4188 | 586.363 | 15421 | 33 | 239715 | 239897 | 139220 | 139238 | 139378 | 139360 | 220889 | 220897 | 220533 | 220731 | 215392 | 215467 | 215970 | 215988 | 292987 | 292979 | 1293.62 | 50030.6172 | 6 | 96.9675 | 96.9675 | 96.9675 | 96.9675 | 96.9675 | 96.9675 | 96.9675 | 1166.9922 | 1079.5846 | 1027.1666 | 909.3311 | 1021.8818 | 970.3998 | 956.6882 | 942.9848 | 929.9845 | 923.6103 | 915.7097 | 903.5337 | 15.8 | 16.8 | 32.4427 | 22.0682 | 14.7265 | 10.7756 | 7.9122 | 5.7548 | 4.4443 | 3.8566 | 3.8548 | 102.25 | 130.47 | 153.13 | 193.68 | 212.34 | 268.34 | 288.01 | 365.09 | 395.55 | 503.93 | 516.03 | 654.32 | 609.81 | 764.04 | 49.2 | 44 | 22.0464 | 3.27 | 2.3213 | 2.644 | -0.4107 | 2.3213 | 6106284 | 1 |  |  | 4.0414 | 7.1821 | 8.9843 | 10.8593 | 12.6729 | 17.5186 | 4.642 | 7.908 | 10.11 | 11.774 | 14.104 | 19.57 | 25.0174 | 24.9149 | 24.9254 | 25.06 | 25.0404 | 24.866 |  | 13189 | 758 | 6 |  | CC008E | 381 | 868 | 9 | 2 | 35 | 33.799999 | 3.27 | 1217.9572 | 1199.1786 | 1043.3286 | 986.2857 | 901.5928 | 857.1857 | 798.1714 | 74.9486 | 71.8921 | 69.3636 | 72.96 | 71.5743 | 88.5157 | 95.1686 | 32.4427 | 22.0682 | 14.7265 | 10.7756 | 7.9122 | 5.7548 | 4.4443 | 3.8566 | 0 | 0 | 0 | 0 | 0 | 0.1016 | 0.0254 | 0 | 0 | 0 | 0 | 0 | 0 | 0 | 0.047697 | 0.040659 | 0.036455 | 0.022013 | 0.024394 | 0.02365 | 0.019653 | 1.1e-05 | 5.6e-05 | 0.000145 | 0.000148 | 8.4e-05 | 0.003485 | 0.003296 | 0.083144 | 0.079577 | 0.07737 | 0.0793 | 0.089579 | 0.106218 | 0.099672 | -0.133859 | -0.132078 | -0.130982 | -0.132437 | -0.136779 | -0.137474 | -0.133948 | -1.381213 | -1.354118 | -1.340808 | -1.358961 | -1.416082 | -1.451296 | -1.398464 | -0.19564 | -0.180959 | -0.17349 | -0.189095 | -0.230611 | -0.256727 | -0.223293 | -0.404578 | -0.376359 | -0.357475 | -0.382449 | -0.454415 | -0.450844 | -0.395622 | 0.436759 | 0.416256 | 0.393901 | 0.362937 | 0.641415 | 0.544865 | 0.495223 | -55 | -55 | -50 | -55 | -65 | -10 | 10 | -0.865702 | -0.855448 | -0.847927 | -0.856919 | -0.881859 | 0 | 0 |  | 1402.08 | 0 |  | 1422.2729 | 0 |  | 742.768 | 0 |  | 742.983 | 0 |  | 1407.16 | 0 |  | 1430.579 | 0 |  | 763.311 | 0 |  | 763.117 | 0 |  | 1417.015 | 0 |  | 1450.746 | 0 |  | 775.231 | 0 |  | 775.43 | 0 |  | 1497.584 | 0 |  | 1502.6639 | 0 |  | 755.066 | 0 |  | 754.89 | 0 |  | 1452.118 | 0 |  | 1453.871 | 0 |  | 704.246 | 0 |  | 704.004 | 0 |  | 1505.356 | 0 |  | 1511.5291 | 0 |  | 741.284 | 0.102 |  | 741.481 | 0.102 |  | 1472.057 | 0 |  | 1479.677 | 0 |  | 778.798 | 0.025 |  | 778.926 | 0.025 | 101.2658 | 95.42704 | 80.72233 | 78.21245601 | 80.76378 | 91.04855 | 79.55534 | 0 | 0 | 0 | 0 | 0 | -13.9673584 | -3.4022792 | -65.89491 | -55.13291437 | -49.0735728 | -30.11593 | -34.66286 | -39.38091696 | -32.09335 | 0 | 0 | 0 | 0 | 0 | 0 | 0 | 47.61361 | 47.04964 | 42.39635 | 47.130545 | 57.320835 | 0 | 0 | -14.66294 | -13.00952 | -12.03389 | -13.7963712 | -16.50582 | -22.72437 | -21.25048 | 68.32159 | 74.33424 | 62.01122 | 81.4307 | 86.91594 | 14.97591 | 22.80923
93 | W87046 | 2017-03-27 18:47 | 58.3701 | 60.1789 | 34 | 50 | 1.4188 | 584.2035 | 15381 | 33 | 239715 | 239897 | 139220 | 139238 | 139378 | 139360 | 220889 | 220897 | 220533 | 220731 | 215392 | 215467 | 215970 | 215988 | 292987 | 292979 | 1293.62 | 50046.3242 | 6 | 97.3975 | 97.3975 | 97.3975 | 97.3975 | 97.3975 | 97.3975 | 97.3975 | 1178.7109 | 1108.205 | 1056 | 913.9408 | 1044.3844 | 990.6259 | 975.5417 | 960.8047 | 947.2756 | 940.6361 | 932.2094 | 919.5162 | 16 | 27.6 | 32.4084 | 22.2659 | 14.9375 | 11.0256 | 8.0393 | 5.809 | 4.4533 | 3.8548 | 3.8486 | 101.52 | 128.48 | 151.09 | 189.44 | 208.01 | 260.87 | 283.53 | 355.97 | 395.17 | 494.46 | 517.13 | 646.44 | 609.93 | 757.11 | 50.2 | 44.2 | 18.8421 | 1.93 | 1.0962 | 2.1811 | -0.4894 | 1.0962 | 6106283 | 2 |  |  | 3.8679 | 6.9993 | 8.555 | 10.145 | 12.2336 | 17.3579 | 4.422 | 8.07 | 9.474 | 11.126 | 13.13 | 20.014 | 24.9574 | 25.0118 | 25.0074 | 25.1026 | 24.9459 | 24.9926 |  | 13189 | 758 | 7 |  | CC008E | 381 | 868 | 9 | 2 | 35 | 33 | 1.93 | 1173.8286 | 1169.7285 | 1018.0214 | 1003.3286 | 921.1572 | 894.6572 | 804.8643 | 48.8607 | 47.3129 | 59.5179 | 53.6643 | 65.1729 | 92.7807 | 88.1014 | 32.4084 | 22.2659 | 14.9375 | 11.0256 | 8.0393 | 5.809 | 4.4533 | 3.8548 | 0 | 0 | 0 | 0 | 0 | 0.1016 | 0.0254 | 0 | 0 | 0 | 0 | 0 | 0 | 0 | 0.04936 | 0.042317 | 0.03782 | 0.022531 | 0.024968 | 0.024663 | 0.020538 | 1.1e-05 | 5.5e-05 | 0.000144 | 0.000148 | 8.4e-05 | 0.003552 | 0.003337 | 0.083187 | 0.079607 | 0.077404 | 0.079318 | 0.0896 | 0.106249 | 0.099722 | -0.134065 | -0.132347 | -0.131218 | -0.132776 | -0.137125 | -0.137813 | -0.134212 | -1.379374 | -1.353271 | -1.339525 | -1.359102 | -1.416166 | -1.45198 | -1.398023 | -0.196519 | -0.181608 | -0.174188 | -0.189594 | -0.231233 | -0.257532 | -0.224233 | -0.402479 | -0.375437 | -0.356129 | -0.382599 | -0.454513 | -0.450488 | -0.394371 | 0.43708 | 0.416952 | 0.395413 | 0.36424 | 0.639616 | 0.542891 | 0.494656 | -55 | -55 | -50 | -55 | -65 | 0 | 0 | -0.865187 | -0.854922 | -0.847203 | -0.856163 | -0.88101 | 0 | 0 |  | 1402.08 | 0 |  | 1422.2729 | 0 |  | 742.768 | 0 |  | 742.983 | 0 |  | 1407.16 | 0 |  | 1430.579 | 0 |  | 763.311 | 0 |  | 763.117 | 0 |  | 1417.015 | 0 |  | 1450.746 | 0 |  | 775.231 | 0 |  | 775.43 | 0 |  | 1497.584 | 0 |  | 1502.6639 | 0 |  | 755.066 | 0 |  | 754.89 | 0 |  | 1452.118 | 0 |  | 1453.871 | 0 |  | 704.246 | 0 |  | 704.004 | 0 |  | 1505.356 | 0 |  | 1511.5291 | 0 |  | 741.284 | 0.102 |  | 741.481 | 0.102 |  | 1472.057 | 0 |  | 1479.677 | 0 |  | 778.798 | 0.025 |  | 778.926 | 0.025 | 97.64728 | 93.11858 | 78.79893 | 79.58202 | 82.53568512 | 95.05643 | 80.26268 | 0 | 0 | 0 | 0 | 0 | -14.0018008 | -3.4089848 | -68.10107 | -57.3408 | -50.8537271 | -30.82307 | -35.47779 | -40.9676157 | -33.3778 | 0 | 0 | 0 | 0 | 0 | 0 | 0 | 47.585285 | 47.02071 | 42.36015 | 47.088965 | 57.26565 | 0 | 0 | -9.602056 | -8.592401 | -10.3673 | -10.17443 | -15.07013 | -23.894 | -19.75524 | 67.52944 | 74.20609 | 59.93805 | 85.67348 | 89.25342 | 16.19302 | 23.72065
93 | W87047 | 2017-03-27 18:48 | 58.3233 | 60.1448 | 29 | 50 | 1.4188 | 587.7017 | 15456 | 33 | 239715 | 239897 | 139220 | 139238 | 139378 | 139360 | 220889 | 220897 | 220533 | 220731 | 215392 | 215467 | 215970 | 215988 | 292987 | 292979 | 1293.62 | 50062.0313 | 6 | 97.83 | 97.83 | 97.83 | 97.83 | 97.83 | 97.83 | 97.83 | 1171.6797 | 1091.7906 | 1040 | 914.375 | 1037.1848 | 983.6959 | 968.3608 | 953.4131 | 939.5562 | 933.2325 | 924.7071 | 911.8835 | 16 | 16.6 | 32.3856 | 22.2256 | 15.0386 | 11.1115 | 8.1252 | 5.8066 | 4.4192 | 3.855 | 3.8436 | 101.51 | 127.44 | 150.13 | 187.1 | 206.05 | 256.92 | 280.51 | 350.31 | 392.69 | 491.88 | 516.73 | 648.91 | 610 | 755.08 | 48 | 44.1 | 23.1733 | 2.47 | 2.1159 | 2.3834 | -1.951 | 2.1159 | 6106284 | 1 |  |  | 4.0436 | 7.2607 | 8.7657 | 10.1714 | 12.2279 | 18.5443 | 5.076 | 8.14 | 9.662 | 11.33 | 13.654 | 20.91 | 24.9897 | 24.9422 | 24.9714 | 25.0318 | 25.0011 | 24.8514 |  | 13189 | 758 | 8 |  | CC008E | 381 | 868 | 9 | 2 | 35 | 30.6 | 2.47 | 1173.5571 | 1144.8928 | 1008.0571 | 986.7714 | 929.6143 | 875.0286 | 754.4286 | 57.3386 | 53.925 | 54.8671 | 51.9593 | 54.2436 | 76.2586 | 89.7121 | 32.3856 | 22.2256 | 15.0386 | 11.1115 | 8.1252 | 5.8066 | 4.4192 | 3.855 | 0 | 0 | 0 | 0 | 0 | 0.1016 | 0.0254 | 0 | 0 | 0 | 0 | 0 | 0 | 0 | 0.051021 | 0.04394 | 0.039148 | 0.023091 | 0.025607 | 0.024994 | 0.021211 | 1.1e-05 | 5.5e-05 | 0.000142 | 0.000147 | 8.3e-05 | 0.003501 | 0.003314 | 0.083163 | 0.079593 | 0.077386 | 0.079305 | 0.089575 | 0.106221 | 0.099714 | -0.133855 | -0.132088 | -0.130991 | -0.132513 | -0.136935 | -0.137565 | -0.133913 | -1.380023 | -1.353156 | -1.339843 | -1.35895 | -1.418004 | -1.451616 | -1.396684 | -0.195984 | -0.181242 | -0.173765 | -0.18922 | -0.230598 | -0.256859 | -0.223852 | -0.403222 | -0.375317 | -0.356465 | -0.382435 | -0.455379 | -0.450987 | -0.393986 | 0.43704 | 0.417418 | 0.39617 | 0.36547 | 0.641549 | 0.542553 | 0.494194 | -55 | -55 | -50 | -55 | -65 | 10 | -10 | -0.865606 | -0.85527 | -0.847693 | -0.856668 | -0.881573 | 0 | 0 |  | 1402.08 | 0 |  | 1422.2729 | 0 |  | 742.768 | 0 |  | 742.983 | 0 |  | 1407.16 | 0 |  | 1430.579 | 0 |  | 763.311 | 0 |  | 763.117 | 0 |  | 1417.015 | 0 |  | 1450.746 | 0 |  | 775.231 | 0 |  | 775.43 | 0 |  | 1497.584 | 0 |  | 1502.6639 | 0 |  | 755.066 | 0 |  | 754.89 | 0 |  | 1452.118 | 0 |  | 1453.871 | 0 |  | 704.246 | 0 |  | 704.004 | 0 |  | 1505.356 | 0 |  | 1511.5291 | 0 |  | 741.284 | 0.102 |  | 741.481 | 0.102 |  | 1472.057 | 0 |  | 1479.677 | 0 |  | 778.798 | 0.025 |  | 778.926 | 0.025 | 97.59653 | 91.12545 | 78.00951 | 78.25591 | 83.2702 | 92.94641 | 75.22709 | 0 | 0 | 0 | 0 | 0 | -13.976604 | -3.4013902 | -70.42533 | -59.53209822 | -52.64243147 | -31.5792801 | -36.42852276 | -41.36379792 | -34.2536751 | 0 | 0 | 0 | 0 | 0 | 0 | 0 | 47.60833 | 47.03985 | 42.38465 | 47.11674 | 57.302245 | 0 | 0 | -11.23745 | -9.77347485 | -9.533982 | -9.831738746 | -12.50847 | -19.58771 | -20.08223 | 63.54208 | 68.85973 | 58.21774 | 83.96163 | 91.63546 | 18.0183 | 17.4898
93 | W87048 | 2017-03-27 18:50 | 58.0188 | 59.947 | 43 | 50 | 1.4188 | 583.636 | 15349 | 33 | 239715 | 239897 | 139220 | 139238 | 139378 | 139360 | 220889 | 220897 | 220533 | 220731 | 215392 | 215467 | 215970 | 215988 | 292987 | 292979 | 1293.62 | 50077.5664 | 6 | 98.2596 | 98.2596 | 98.2596 | 98.2596 | 98.2596 | 98.2596 | 98.2596 | 1177.5391 | 1097.2738 | 1045.5 | 914.9408 | 1046.4573 | 992.2631 | 976.8095 | 961.9665 | 948.3082 | 941.8696 | 933.5947 | 921.3624 | 16 | 21.6 | 32.2678 | 22.184 | 15.0536 | 11.1833 | 8.1645 | 5.8672 | 4.4737 | 3.8519 | 3.8412 | 101.55 | 127.72 | 149.58 | 186.84 | 205.08 | 255.47 | 279.21 | 348.28 | 391.93 | 487.98 | 516.5 | 642.05 | 609.99 | 757.47 | 50.9 | 43.9 | 20.6533 | 1.88 | 0.4299 | 4.0395 | -1.4959 | 0.4299 | 6106284 | 2 |  |  | 3.9993 | 7.1321 | 8.6557 | 9.9657 | 12.0607 | 17.4907 | 4.344 | 7.95 | 9.89 | 11.624 | 13.852 | 19.858 | 24.988 | 25.0613 | 24.9829 | 24.9804 | 24.9744 | 25.0151 |  | 13189 | 758 | 9 |  | CC008E | 381 | 868 | 9 | 2 | 35 | 34.25 | 1.88 | 1169.5286 | 1133.7928 | 997.1429 | 992.8643 | 927.0786 | 892.1286 | 829.1357 | 51.835 | 48.1243 | 53.7129 | 56.0664 | 56.0479 | 87.8021 | 81.0614 | 32.2678 | 22.184 | 15.0536 | 11.1833 | 8.1645 | 5.8672 | 4.4737 | 3.8519 | 0 | 0 | 0 | 0 | 0 | 0.1016 | 0.0254 | 0 | 0 | 0 | 0 | 0 | 0 | 0 | 0.052643 | 0.045602 | 0.040746 | 0.024005 | 0.026372 | 0.025704 | 0.021779 | 9e-06 | 5e-05 | 0.000132 | 0.00014 | 8.3e-05 | 0.003337 | 0.003228 | 0.083176 | 0.079604 | 0.077397 | 0.079311 | 0.089587 | 0.106242 | 0.09969 | -0.133526 | -0.131817 | -0.130737 | -0.132267 | -0.136908 | -0.137484 | -0.133961 | -1.365679 | -1.341238 | -1.328934 | -1.347193 | -1.417171 | -1.448008 | -1.39494 | -0.196208 | -0.181426 | -0.173956 | -0.189334 | -0.230831 | -0.25715 | -0.223613 | -0.402125 | -0.374442 | -0.355543 | -0.382015 | -0.454323 | -0.450062 | -0.395144 | 0.437076 | 0.417493 | 0.396444 | 0.365766 | 0.641953 | 0.542222 | 0.493986 | -65 | -65 | -60 | -65 | -65 | 20 | -20 | -0.86381 | -0.853489 | -0.845952 | -0.854772 | -0.881114 | 0 | 0 |  | 1402.08 | 0 |  | 1422.2729 | 0 |  | 742.768 | 0 |  | 742.983 | 0 |  | 1407.16 | 0 |  | 1430.579 | 0 |  | 763.311 | 0 |  | 763.117 | 0 |  | 1417.015 | 0 |  | 1450.746 | 0 |  | 775.231 | 0 |  | 775.43 | 0 |  | 1497.584 | 0 |  | 1502.6639 | 0 |  | 755.066 | 0 |  | 754.89 | 0 |  | 1452.118 | 0 |  | 1453.871 | 0 |  | 704.246 | 0 |  | 704.004 | 0 |  | 1505.356 | 0 |  | 1511.5291 | 0 |  | 741.284 | 0.102 |  | 741.481 | 0.102 |  | 1472.057 | 0 |  | 1479.677 | 0 |  | 778.798 | 0.025 |  | 778.926 | 0.025 | 97.27671 | 90.25444 | 77.17587 | 78.74506 | 83.05419 | 94.78153 | 82.65654 | 0 | 0 | 0 | 0 | 0 | -13.9683744 | -3.4026094 | -71.90573 | -61.2302 | -54.32416 | -32.52797 | -37.49126 | -42.0516 | -34.88326458 | 0 | 0 | 0 | 0 | 0 | 0 | 0 | 56.14765 | 55.476785 | 50.75712 | 55.56018 | 57.27241 | 0 | 0 | -10.17044168 | -8.730999 | -9.343681 | -10.61528 | -12.93759 | -22.57831 | -18.12638 | 71.34819 | 75.77003 | 64.26514 | 91.16199 | 89.89775 | 16.18324 | 26.24428
93 | W87049 | 2017-03-27 18:51 | 58.1987 | 60.0602 | 20 | 50 | 1.4188 | 585.8992 | 15439 | 33 | 239715 | 239897 | 139220 | 139238 | 139378 | 139360 | 220889 | 220897 | 220533 | 220731 | 215392 | 215467 | 215970 | 215988 | 292987 | 292979 | 1293.62 | 50093.0977 | 6 | 98.6908 | 98.6908 | 98.6908 | 98.6908 | 98.6908 | 98.6908 | 98.6908 | 1165.8203 | 1095.0906 | 1047.1666 | 915.7351 | 1049.7698 | 995.3954 | 979.4521 | 964.1314 | 949.9611 | 943.0563 | 934.3983 | 921.3015 | 16.2 | 19.4 | 32.4012 | 22.2119 | 15.0185 | 11.1221 | 8.121 | 5.8306 | 4.4294 | 3.8559 | 3.8453 | 101.94 | 126.69 | 150.64 | 186.12 | 206.16 | 255.09 | 280 | 348.39 | 392.71 | 486.47 | 517.71 | 641.92 | 609.93 | 751.04 | 50.3 | 43.9 | 22.466 | -1.2 | -2.4681 | 4.9056 | -0.1139 | -2.4681 | 6106284 | 1 |  |  | 3.9586 | 7.0229 | 8.57 | 9.8764 | 11.945 | 17.2986 | 4.638 | 7.766 | 9.766 | 10.608 | 13.48 | 20.394 | 24.9754 | 24.9569 | 24.9662 | 25.0033 | 24.826 | 25.3217 |  | 13189 | 758 | 10 |  | CC008E | 381 | 868 | 9 | 2 | 35 | 34.599998 | -1.2 | 1169.8643 | 1139.3715 | 1004.1643 | 995.5857 | 931.3071 | 905.95 | 760.1 | 52.5857 | 50.705 | 50.4907 | 48.0429 | 49.9121 | 81.4514 | 78.2729 | 32.4012 | 22.2119 | 15.0185 | 11.1221 | 8.121 | 5.8306 | 4.4294 | 3.8559 | 0 | 0 | 0 | 0 | 0 | 0.1016 | 0.0254 | 0 | 0 | 0 | 0 | 0 | 0 | 0 | 0.053305 | 0.046197 | 0.041488 | 0.024438 | 0.026928 | 0.026578 | 0.02245 | 9e-06 | 4.9e-05 | 0.000131 | 0.00014 | 8.2e-05 | 0.003057 | 0.003075 | 0.08319 | 0.079619 | 0.077408 | 0.079321 | 0.089598 | 0.106241 | 0.099752 | -0.133818 | -0.132093 | -0.131053 | -0.132574 | -0.137228 | -0.137726 | -0.134005 | -1.365994 | -1.341358 | -1.330341 | -1.347755 | -1.417781 | -1.444093 | -1.388229 | -0.196594 | -0.181817 | -0.17428 | -0.189661 | -0.231225 | -0.2575 | -0.224632 | -0.402482 | -0.374569 | -0.35597 | -0.382637 | -0.455089 | -0.451022 | -0.393162 | 0.436802 | 0.417161 | 0.396135 | 0.365599 | 0.641448 | 0.541827 | 0.494441 | -65 | -65 | -60 | -65 | -65 | 30 | -30 | -0.863375 | -0.852996 | -0.845383 | -0.854188 | -0.880482 | 0 | 0 |  | 1402.08 | 0 |  | 1422.2729 | 0 |  | 742.768 | 0 |  | 742.983 | 0 |  | 1407.16 | 0 |  | 1430.579 | 0 |  | 763.311 | 0 |  | 763.117 | 0 |  | 1417.015 | 0 |  | 1450.746 | 0 |  | 775.231 | 0 |  | 775.43 | 0 |  | 1497.584 | 0 |  | 1502.6639 | 0 |  | 755.066 | 0 |  | 754.89 | 0 |  | 1452.118 | 0 |  | 1453.871 | 0 |  | 704.246 | 0 |  | 704.004 | 0 |  | 1505.356 | 0 |  | 1511.5291 | 0 |  | 741.284 | 0.102 |  | 741.481 | 0.102 |  | 1472.057 | 0 |  | 1479.677 | 0 |  | 778.798 | 0.025 |  | 778.926 | 0.025 | 97.32101 | 90.71562 | 77.73035 | 78.97085 | 83.44325 | 96.24903395 | 75.8214952 | 0 | 0 | 0 | 0 | 0 | -13.9929616 | -3.403727 | -72.8266 | -62.03244 | -55.36746 | -33.12512239 | -38.29426481 | -42.7957 | -35.43455 | 0 | 0 | 0 | 0 | 0 | 0 | 0 | 56.119375 | 55.44474 | 50.72298 | 55.52222 | 57.23133 | 0 | 0 | -10.33803 | -9.219030985 | -8.799519196 | -9.111864 | -11.54093 | -20.9737355 | -17.5826 | 70.27575 | 74.90889 | 64.28635 | 92.25609 | 90.83939 | 18.48664 | 19.40062
93 | W87050 | 2017-03-27 18:52 | 58.1185 | 60.025 | 32 | 50 | 1.4188 | 584.6893 | 15394 | 33 | 239715 | 239897 | 139220 | 139238 | 139378 | 139360 | 220889 | 220897 | 220533 | 220731 | 215392 | 215467 | 215970 | 215988 | 292987 | 292979 | 1293.62 | 50108.2813 | 6 | 99.1211 | 99.1211 | 99.1211 | 99.1211 | 99.1211 | 99.1211 | 99.1211 | 1176.3672 | 1108.5032 | 1055.8334 | 915.7616 | 1046.7019 | 992.8781 | 977.8351 | 963.1945 | 949.7376 | 943.5748 | 935.7565 | 923.6672 | 16 | 27.8 | 32.2928 | 22.143 | 14.9436 | 11.1135 | 8.1554 | 5.8655 | 4.4613 | 3.8541 | 3.844 | 101.97 | 125.25 | 150.7 | 183.79 | 206.16 | 251.23 | 279.31 | 341.33 | 391.33 | 477.43 | 516.08 | 629.03 | 609.94 | 740.48 | 50.3 | 43.9 | 21.5177 | 1.66 | 1.4253 | 2.0144 | -0.4411 | 1.4253 | 6106283 | 2 |  |  | 4.0036 | 7.1464 | 8.7629 | 10.0314 | 12.0364 | 17.2814 | 4.28 | 7.946 | 10.036 | 11.546 | 13.944 | 20.356 | 24.8901 | 25.0026 | 24.9829 | 25.0165 | 24.8948 | 25.0848 |  | 13189 | 758 | 11 |  | CC008E | 381 | 868 | 9 | 2 | 35 | 36.400002 | 1.66 | 1174.8 | 1148.5143 | 995.4929 | 986.0643 | 941.8071 | 908.1429 | 812.95 | 51.6757 | 47.9736 | 54.8029 | 56.9164 | 57.6271 | 88.6314 | 83.5164 | 32.2928 | 22.143 | 14.9436 | 11.1135 | 8.1554 | 5.8655 | 4.4613 | 3.8541 | 0 | 0 | 0 | 0 | 0 | 0.1016 | 0.0254 | 0 | 0 | 0 | 0 | 0 | 0 | 0 | 0.054109 | 0.047091 | 0.042413 | 0.025016 | 0.027623 | 0.027591 | 0.022961 | 8e-06 | 4.8e-05 | 0.00013 | 0.00014 | 8.1e-05 | 0.002535 | 0.00277 | 0.083186 | 0.07961 | 0.077406 | 0.079318 | 0.089591 | 0.106237 | 0.099714 | -0.133714 | -0.132018 | -0.130943 | -0.132463 | -0.137134 | -0.137489 | -0.133871 | -1.36582 | -1.341601 | -1.330061 | -1.347479 | -1.417797 | -1.437207 | -1.382886 | -0.196475 | -0.181634 | -0.174193 | -0.189565 | -0.231042 | -0.257333 | -0.224095 | -0.402283 | -0.374835 | -0.355677 | -0.38233 | -0.455112 | -0.450887 | -0.394567 | 0.436878 | 0.417072 | 0.396097 | 0.365868 | 0.642922 | 0.542803 | 0.494247 | -65 | -65 | -60 | -65 | -65 | 40 | -40 | -0.86386 | -0.853492 | -0.845967 | -0.854745 | -0.881087 | 0 | 0 |  | 1402.08 | 0 |  | 1422.2729 | 0 |  | 742.768 | 0 |  | 742.983 | 0 |  | 1407.16 | 0 |  | 1430.579 | 0 |  | 763.311 | 0 |  | 763.117 | 0 |  | 1417.015 | 0 |  | 1450.746 | 0 |  | 775.231 | 0 |  | 775.43 | 0 |  | 1497.584 | 0 |  | 1502.6639 | 0 |  | 755.066 | 0 |  | 754.89 | 0 |  | 1452.118 | 0 |  | 1453.871 | 0 |  | 704.246 | 0 |  | 704.004 | 0 |  | 1505.356 | 0 |  | 1511.5291 | 0 |  | 741.284 | 0.102 |  | 741.481 | 0.102 |  | 1472.057 | 0 |  | 1479.677 | 0 |  | 778.798 | 0.025 |  | 778.926 | 0.025 | 97.7269128 | 91.43322 | 77.05712 | 78.21265 | 84.37744 | 96.47838 | 81.0624963 | 0 | 0 | 0 | 0 | 0 | -13.9688824 | -3.4003234 | -73.91408094 | -63.24173 | -56.58479 | -33.89718 | -39.27865 | -43.2973 | -35.58304 | 0 | 0 | 0 | 0 | 0 | 0 | 0 | 56.1509 | 55.47698 | 50.75802 | 55.558425 | 57.270655 | 0 | 0 | -10.15298 | -8.713637 | -9.546282 | -10.78936 | -13.31428 | -22.80778 | -18.71561 | 69.81075 | 74.95484 | 61.68408 | 89.08453 | 89.05517 | 16.40441 | 23.36353
93 | W87051 | 2017-03-27 18:54 | 58.3459 | 60.149 | 21 | 50 | 1.4188 | 623.4078 | 15002 | 33 | 239715 | 239897 | 139220 | 139238 | 139378 | 139360 | 220889 | 220897 | 220533 | 220731 | 215392 | 215467 | 215970 | 215988 | 292987 | 292979 | 1293.62 | 50123.3867 | 6 | 99.6133 | 99.6133 | 99.6133 | 99.6133 | 99.6133 | 99.6133 | 99.6133 | 1165.8203 | 1099.8204 | 1053 | 912.2405 | 1043.3235 | 986.9598 | 970.9626 | 955.47 | 941.0863 | 934.3616 | 925.9618 | 913.4205 | 16 | 22.4 | 32.1841 | 21.7374 | 14.4925 | 10.631 | 7.7024 | 5.5135 | 4.1962 | 3.5988 | 3.5907 | 99.52 | 132.57 | 150.21 | 197.09 | 208.11 | 272.94 | 284.98 | 376.23 | 401.06 | 528.18 | 530.79 | 696.75 | 629.94 | 825.85 | 50 | 44.1 | 27.7662 | 2.427273 | 1.9026 | 2.483 | -0.2229 | 1.9026 | 6106367 | 1 |  |  | 3.9636 | 7.1393 | 8.7636 | 10.25 | 12.1271 | 17.3371 | 4.634 | 7.926 | 9.938 | 11.34 | 14.316 | 19.936 | 25.0189 | 25.0061 | 24.9794 | 25.0185 | 24.9204 | 24.9275 |  | 13189 | 758 | 12 |  | CC008E | 356 | 849 | 8 | 2 | 35 | 37 | 2.427273 | 1177.1929 | 1152.9642 | 1008.9929 | 987.0143 | 919.8 | 899.8714 | 834.75 | 70.4064 | 68.2257 | 73.0586 | 64.7443 | 49.42 | 77.3921 | 82.7721 | 32.1841 | 21.7374 | 14.4925 | 10.631 | 7.7024 | 5.5135 | 4.1962 | 3.5988 | 0 | 0 | 0 | 0 | 0 | 0.1016 | 0.0254 | 0 | 0 | 0 | 0 | 0 | 0 | 0 | 0.050351 | 0.043529 | 0.038992 | 0.022501 | 0.024943 | 0.025069 | 0.021014 | 1e-05 | 5.2e-05 | 0.000135 | 0.000141 | 9.2e-05 | 0.003095 | 0.003019 | 0.082802 | 0.079244 | 0.077047 | 0.078954 | 0.089183 | 0.105813 | 0.099282 | -0.127827 | -0.126177 | -0.12519 | -0.126624 | -0.131094 | -0.131551 | -0.1282 | -1.365433 | -1.340018 | -1.329856 | -1.346988 | -1.418139 | -1.442758 | -1.390451 | -0.186942 | -0.172836 | -0.165713 | -0.180385 | -0.219912 | -0.244801 | -0.212819 | -0.401954 | -0.374431 | -0.35557 | -0.3819 | -0.454245 | -0.450312 | -0.395571 | 0.43751 | 0.41696 | 0.394836 | 0.362904 | 0.630215 | 0.530268 | 0.480747 | -65 | -65 | -60 | -65 | -65 | 30 | -30 | -0.830183 | -0.820238 | -0.81295 | -0.821447 | -0.846749 | 0 | 0 |  | 1402.08 | 0 |  | 1422.2729 | 0 |  | 742.768 | 0 |  | 742.983 | 0 |  | 1407.16 | 0 |  | 1430.579 | 0 |  | 763.311 | 0 |  | 763.117 | 0 |  | 1417.015 | 0 |  | 1450.746 | 0 |  | 775.231 | 0 |  | 775.43 | 0 |  | 1497.584 | 0 |  | 1502.6639 | 0 |  | 755.066 | 0 |  | 754.89 | 0 |  | 1452.118 | 0 |  | 1453.871 | 0 |  | 704.246 | 0 |  | 704.004 | 0 |  | 1505.356 | 0 |  | 1511.5291 | 0 |  | 741.284 | 0.102 |  | 741.481 | 0.102 |  | 1472.057 | 0 |  | 1479.677 | 0 |  | 778.798 | 0.025 |  | 778.926 | 0.025 | 97.47393 | 91.3655 | 77.73988 | 77.92873 | 82.0305234 | 95.21809 | 82.8756495 | 0 | 0 | 0 | 0 | 0 | -13.3655816 | -3.25628 | -68.76457 | -58.39932 | -52.03328 | -30.4985 | -35.50311 | -40.63384 | -33.41671 | 0 | 0 | 0 | 0 | 0 | 0 | 0 | 53.961895 | 53.31547 | 48.777 | 53.394055 | 55.038685 | 0 | 0 | -13.16191 | -11.79186 | -12.10676 | -11.6789 | -10.86805104 | -18.94566 | -17.61548 | 69.50934 | 74.48978 | 62.37684 | 89.14538 | 90.69805 | 22.27301 | 28.58719
93 | W87052 | 2017-03-27 18:55 | 58.2656 | 60.1128 | 34 | 50 | 1.4188 | 624.3617 | 15030 | 33 | 239715 | 239897 | 139220 | 139238 | 139378 | 139360 | 220889 | 220897 | 220533 | 220731 | 215392 | 215467 | 215970 | 215988 | 292987 | 292979 | 1293.62 | 50138.5 | 6 | 100.1062 | 100.1062 | 100.1062 | 100.1062 | 100.1062 | 100.1062 | 100.1062 | 1174.0234 | 1106.8555 | 1056.6666 | 911.7025 | 1047.6989 | 991.8668 | 976.2552 | 961.0483 | 946.9376 | 940.592 | 932.5146 | 919.7852 | 16 | 26.8 | 32.2952 | 21.7968 | 14.4909 | 10.6366 | 7.7076 | 5.5052 | 4.1437 | 3.6006 | 3.5937 | 100 | 132.64 | 150.34 | 197.5 | 208.33 | 273.39 | 285.28 | 375.8 | 402.45 | 529.45 | 532.36 | 705.25 | 630.13 | 827.04 | 50.2 | 43.7 | 27.7197 | -0.272727 | -0.145 | 3.0201 | -0.447 | -0.145 | 6106366 | 2 |  |  | 4.0114 | 7.2436 | 8.8843 | 10.2671 | 12.2636 | 17.8879 | 4.78 | 8.22 | 10.178 | 10.99 | 15.158 | 21.538 | 24.9129 | 24.999 | 25.0111 | 25.0346 | 24.9304 | 25.1777 |  | 13189 | 758 | 13 |  | CC008E | 356 | 849 | 8 | 2 | 35 | 31.799999 | -0.272727 | 1190.0643 | 1166.7 | 1011.7286 | 990.0571 | 922.1714 | 919.2143 | 739.05 | 70.2979 | 69.1971 | 80.9436 | 72.8421 | 59.8593 | 88.3943 | 82.9357 | 32.2952 | 21.7968 | 14.4909 | 10.6366 | 7.7076 | 5.5052 | 4.1437 | 3.6006 | 0 | 0 | 0 | 0 | 0 | 0.1016 | 0.0254 | 0 | 0 | 0 | 0 | 0 | 0 | 0 | 0.052209 | 0.045286 | 0.040494 | 0.023208 | 0.025779 | 0.025747 | 0.02166 | 1e-05 | 5.1e-05 | 0.000134 | 0.000141 | 9.1e-05 | 0.003279 | 0.00313 | 0.0828 | 0.07924 | 0.077047 | 0.078956 | 0.089188 | 0.10582 | 0.099386 | -0.12778 | -0.126163 | -0.12513 | -0.126554 | -0.131006 | -0.131583 | -0.127947 | -1.365343 | -1.341187 | -1.329575 | -1.346544 | -1.417437 | -1.4477 | -1.390607 | -0.18689 | -0.172764 | -0.165698 | -0.180397 | -0.219974 | -0.24482 | -0.213903 | -0.401852 | -0.374492 | -0.355276 | -0.381407 | -0.453359 | -0.449846 | -0.390819 | 0.437376 | 0.416838 | 0.394737 | 0.362829 | 0.628857 | 0.529412 | 0.481057 | -65 | -65 | -60 | -65 | -65 | 20 | -20 | -0.83021 | -0.820302 | -0.813056 | -0.821559 | -0.84688 | 0 | 0 |  | 1402.08 | 0 |  | 1422.2729 | 0 |  | 742.768 | 0 |  | 742.983 | 0 |  | 1407.16 | 0 |  | 1430.579 | 0 |  | 763.311 | 0 |  | 763.117 | 0 |  | 1417.015 | 0 |  | 1450.746 | 0 |  | 775.231 | 0 |  | 775.43 | 0 |  | 1497.584 | 0 |  | 1502.6639 | 0 |  | 755.066 | 0 |  | 754.89 | 0 |  | 1452.118 | 0 |  | 1453.871 | 0 |  | 704.246 | 0 |  | 704.004 | 0 |  | 1505.356 | 0 |  | 1511.5291 | 0 |  | 741.284 | 0.102 |  | 741.481 | 0.102 |  | 1472.057 | 0 |  | 1479.677 | 0 |  | 778.798 | 0.025 |  | 778.926 | 0.025 | 98.53732404 | 92.449308 | 77.95065 | 78.17095 | 82.24662 | 97.27126 | 73.4512233 | 0 | 0 | 0 | 0 | 0 | -13.3688328 | -3.2498538 | -71.29685 | -60.8054 | -54.0179731 | -31.44046 | -36.66909519 | -42.0209402 | -34.47314753 | 0 | 0 | 0 | 0 | 0 | 0 | 0 | 53.96365 | 53.31963 | 48.78336 | 53.401335 | 55.0472 | 0 | 0 | -13.13797 | -11.95477 | -13.41219 | -13.1405 | -13.16749 | -21.64069 | -17.7402 | 68.06615 | 73.00878 | 59.30385 | 86.99133 | 87.45724 | 20.2407917 | 17.98803
93 | W87053 | 2017-03-27 18:56 | 58.2909 | 60.1158 | 29 | 50 | 1.4188 | 625.2999 | 15045 | 33 | 239715 | 239897 | 139220 | 139238 | 139378 | 139360 | 220889 | 220897 | 220533 | 220731 | 215392 | 215467 | 215970 | 215988 | 292987 | 292979 | 1293.62 | 50153.6016 | 6 | 100.5999 | 100.5999 | 100.5999 | 100.5999 | 100.5999 | 100.5999 | 100.5999 | 1163.4766 | 1101.7596 | 1055.3334 | 913.6519 | 1044.0184 | 987.7693 | 971.6876 | 956.134 | 941.7173 | 935.333 | 927.3964 | 915.1381 | 16 | 23.8 | 32.2098 | 21.8108 | 14.6551 | 10.7772 | 7.8449 | 5.5712 | 4.193 | 3.6016 | 3.5975 | 99.73 | 132.56 | 148.62 | 195.87 | 205.14 | 270.02 | 281.13 | 370.26 | 397.07 | 523.64 | 528.09 | 697.58 | 630.07 | 825.97 | 49.9 | 43.7 | 26.5625 | -9.645454 | -9.3582 | 12.4925 | 9.0664 | -9.3582 | 6106366 | 1 |  |  | 4.0364 | 7.2429 | 8.8793 | 10.1771 | 12.155 | 17.1836 | 4.804 | 7.896 | 9.958 | 11.354 | 13.398 | 20.432 | 25.0309 | 24.998 | 24.9858 | 25.0467 | 24.9994 | 24.928 |  | 13189 | 758 | 14 |  | CC008E | 356 | 849 | 8 | 2 | 35 | 35.799999 | -9.645454 | 1185.9357 | 1147.2858 | 1006.4429 | 983.2357 | 932.0143 | 908.85 | 805.7 | 53.9607 | 47.4486 | 49.09 | 47.9893 | 47.54 | 79.875 | 74.5679 | 32.2098 | 21.8108 | 14.6551 | 10.7772 | 7.8449 | 5.5712 | 4.193 | 3.6016 | 0 | 0 | 0 | 0 | 0 | 0.1016 | 0.0254 | 0 | 0 | 0 | 0 | 0 | 0 | 0 | 0.053516 | 0.04656 | 0.041665 | 0.023839 | 0.026438 | 0.025821 | 0.021729 | 9e-06 | 4.9e-05 | 0.000126 | 0.000137 | 8.6e-05 | 0.003373 | 0.003187 | 0.082796 | 0.079241 | 0.077045 | 0.078955 | 0.089179 | 0.105801 | 0.099307 | -0.127636 | -0.126 | -0.124975 | -0.126396 | -0.130816 | -0.131651 | -0.128191 | -1.359544 | -1.33524 | -1.323409 | -1.340591 | -1.408393 | -1.451181 | -1.396818 | -0.186818 | -0.172755 | -0.165645 | -0.180367 | -0.219798 | -0.244576 | -0.213003 | -0.402011 | -0.374267 | -0.355349 | -0.381308 | -0.454109 | -0.450628 | -0.394241 | 0.437603 | 0.417697 | 0.396163 | 0.364855 | 0.635077 | 0.532841 | 0.481424 | -70 | -70 | -65 | -70 | -70 | 10 | -10 | -0.829402 | -0.819495 | -0.812317 | -0.820749 | -0.846043 | 0 | 0 |  | 1402.08 | 0 |  | 1422.2729 | 0 |  | 742.768 | 0 |  | 742.983 | 0 |  | 1407.16 | 0 |  | 1430.579 | 0 |  | 763.311 | 0 |  | 763.117 | 0 |  | 1417.015 | 0 |  | 1450.746 | 0 |  | 775.231 | 0 |  | 775.43 | 0 |  | 1497.584 | 0 |  | 1502.6639 | 0 |  | 755.066 | 0 |  | 754.89 | 0 |  | 1452.118 | 0 |  | 1453.871 | 0 |  | 704.246 | 0 |  | 704.004 | 0 |  | 1505.356 | 0 |  | 1511.5291 | 0 |  | 741.284 | 0.102 |  | 741.481 | 0.102 |  | 1472.057 | 0 |  | 1479.677 | 0 |  | 778.798 | 0.025 |  | 778.926 | 0.025 | 98.19073 | 90.91207 | 77.54139 | 77.63137 | 83.1161 | 96.15723885 | 80.0116499 | 0 | 0 | 0 | 0 | 0 | -13.3757416 | -3.2560514 | -72.7695926 | -62.23420116 | -55.30659 | -32.14201 | -37.35622 | -42.36578 | -34.80312 | 0 | 0 | 0 | 0 | 0 | 0 | 0 | 58.05814 | 57.36465 | 52.800605 | 57.45243 | 59.22301 | 0 | 0 | -10.08083 | -8.196982893 | -8.13151305 | -8.655686 | -10.44919692 | -19.535508 | -15.88319 | 73.39845 | 77.84554 | 66.9039 | 94.28611 | 94.5337 | 20.88021 | 26.06929
93 | W87054 | 2017-03-27 18:58 | 58.4456 | 60.2172 | 23 | 50 | 1.4188 | 622.9283 | 15001 | 33 | 239715 | 239897 | 139220 | 139238 | 139378 | 139360 | 220889 | 220897 | 220533 | 220731 | 215392 | 215467 | 215970 | 215988 | 292987 | 292979 | 1293.62 | 50168.707 | 6 | 101.0917 | 101.0917 | 101.0917 | 101.0917 | 101.0917 | 101.0917 | 101.0917 | 1161.1328 | 1100.4678 | 1052.3334 | 914.3481 | 1051.8696 | 995.4032 | 979.2312 | 963.6218 | 949.304 | 942.8083 | 934.556 | 922.3843 | 16 | 22.6 | 32.4196 | 21.9294 | 14.6496 | 10.7634 | 7.8032 | 5.5332 | 4.2023 | 3.6024 | 3.5978 | 99.67 | 132.54 | 148.76 | 196.47 | 205.45 | 271.33 | 281.47 | 372.81 | 398.85 | 527.83 | 529.48 | 697.58 | 630.02 | 826.03 | 49.9 | 44 | 27.7197 | 0.836364 | 0.3167 | 1.3167 | -0.663 | 0.3167 | 6106367 | 2 |  |  | 4.1343 | 7.1243 | 8.6679 | 10.0779 | 12.0336 | 17.9814 | 4.708 | 8.206 | 9.408 | 11.17 | 12.77 | 20.878 | 24.8899 | 24.9533 | 25.0454 | 24.9474 | 24.7796 | 25.2404 |  | 13189 | 758 | 15 |  | CC008E | 356 | 849 | 8 | 2 | 35 | 36.200001 | 0.836364 | 1185.2643 | 1154.6929 | 1006.7072 | 988.4357 | 932.7 | 881.0714 | 820.3214 | 52.1921 | 51.6686 | 52.6136 | 51.7371 | 53.7771 | 85.2029 | 83.0486 | 32.4196 | 21.9294 | 14.6496 | 10.7634 | 7.8032 | 5.5332 | 4.2023 | 3.6024 | 0 | 0 | 0 | 0 | 0 | 0.1016 | 0.0254 | 0 | 0 | 0 | 0 | 0 | 0 | 0 | 0.053441 | 0.046474 | 0.04262 | 0.02422 | 0.026884 | 0.026232 | 0.022051 | 9e-06 | 4.8e-05 | 0.000125 | 0.000137 | 8.6e-05 | 0.003383 | 0.003194 | 0.082802 | 0.079245 | 0.077047 | 0.078951 | 0.089179 | 0.10583 | 0.099307 | -0.127597 | -0.125967 | -0.124979 | -0.126412 | -0.130807 | -0.131582 | -0.128204 | -1.359025 | -1.334816 | -1.324276 | -1.340901 | -1.408324 | -1.450759 | -1.397765 | -0.186903 | -0.172818 | -0.165673 | -0.180305 | -0.219803 | -0.244885 | -0.212997 | -0.401413 | -0.373803 | -0.355123 | -0.381656 | -0.454022 | -0.449257 | -0.39423 | 0.437583 | 0.417687 | 0.39611 | 0.364538 | 0.633256 | 0.531702 | 0.481453 | -70 | -70 | -65 | -70 | -70 | 0 | 0 | -0.829292 | -0.81936 | -0.812134 | -0.82056 | -0.845833 | 0 | 0 |  | 1402.08 | 0 |  | 1422.2729 | 0 |  | 742.768 | 0 |  | 742.983 | 0 |  | 1407.16 | 0 |  | 1430.579 | 0 |  | 763.311 | 0 |  | 763.117 | 0 |  | 1417.015 | 0 |  | 1450.746 | 0 |  | 775.231 | 0 |  | 775.43 | 0 |  | 1497.584 | 0 |  | 1502.6639 | 0 |  | 755.066 | 0 |  | 754.89 | 0 |  | 1452.118 | 0 |  | 1453.871 | 0 |  | 704.246 | 0 |  | 704.004 | 0 |  | 1505.356 | 0 |  | 1511.5291 | 0 |  | 741.284 | 0.102 |  | 741.481 | 0.102 |  | 1472.057 | 0 |  | 1479.677 | 0 |  | 778.798 | 0.025 |  | 778.926 | 0.025 | 98.14225 | 91.50364 | 77.56377 | 78.03799 | 83.1772533 | 93.24379 | 81.46366 | 0 | 0 | 0 | 0 | 0 | -13.3687312 | -3.2563816 | -72.63988625 | -62.09831 | -56.60617762 | -32.66033 | -37.98249828 | -42.96423 | -35.28658 | 0 | 0 | 0 | 0 | 0 | 0 | 0 | 58.05044 | 57.3552 | 52.78871 | 57.4392 | 59.20831 | 0 | 0 | -9.75486 | -8.929264 | -8.716653 | -9.328458 | -11.82037 | -20.86491 | -17.6891 | 73.79795 | 77.83126 | 65.02965 | 93.4884 | 92.5827 | 16.04592 | 25.2316
93 | W87055 | 2017-03-27 18:59 | 58.4659 | 60.2267 | 29 | 50 | 1.4188 | 623.9611 | 15008 | 32 | 239715 | 239897 | 139220 | 139238 | 139378 | 139360 | 220889 | 220897 | 220533 | 220731 | 215392 | 215467 | 215970 | 215988 | 292987 | 292979 | 1293.62 | 50183.8203 | 6 | 101.5843 | 101.5843 | 101.5843 | 101.5843 | 101.5843 | 101.5843 | 101.5843 | 1161.1328 | 1098.9969 | 1051.6666 | 912.2152 | 1045.1086 | 989.0471 | 973.0352 | 957.4073 | 942.9068 | 936.548 | 928.7365 | 916.3322 | 16 | 22.6 | 32.2442 | 21.8007 | 14.6137 | 10.7631 | 7.8362 | 5.5571 | 4.1787 | 3.6003 | 3.5935 | 99.63 | 132 | 148.86 | 195.32 | 205.29 | 268.85 | 280.7 | 368.93 | 398.09 | 523.49 | 530.05 | 698.71 | 630.14 | 825.86 | 49.9 | 43.9 | 25.8873 | 0 | 1.8459 | 2.3973 | -0.5764 | 1.8459 | 6106367 | 1 |  |  | 4.06 | 7.35 | 8.8579 | 10.155 | 12.11 | 17.4964 | 4.808 | 7.974 | 9.766 | 11.256 | 14.6 | 19.378 | 25.0091 | 24.9705 | 24.9739 | 25.0464 | 24.9641 | 24.8796 |  | 13189 | 758 | 16 |  | CC008E | 356 | 849 | 8 | 2 | 35 | 35.799999 | 0 | 1194.2214 | 1156.1285 | 1002.7 | 982.0214 | 931.0928 | 913.5714 | 780.1143 | 57.4993 | 50.7457 | 49.5921 | 48.585 | 48.0329 | 78.1014 | 83.2443 | 32.2442 | 21.8007 | 14.6137 | 10.7631 | 7.8362 | 5.5571 | 4.1787 | 3.6003 | 0 | 0 | 0 | 0 | 0 | 0.1016 | 0.0254 | 0 | 0 | 0 | 0 | 0 | 0 | 0 | 0.053544 | 0.046534 | 0.043557 | 0.024512 | 0.027232 | 0.026981 | 0.022699 | 8e-06 | 4.8e-05 | 0.000124 | 0.000137 | 8.6e-05 | 0.003304 | 0.003151 | 0.082788 | 0.079233 | 0.077038 | 0.078948 | 0.08917 | 0.105795 | 0.099319 | -0.127522 | -0.125862 | -0.124882 | -0.12628 | -0.130701 | -0.131522 | -0.128023 | -1.359555 | -1.334038 | -1.324431 | -1.340544 | -1.408423 | -1.450862 | -1.396121 | -0.18663 | -0.172582 | -0.16549 | -0.180195 | -0.219572 | -0.244362 | -0.213006 | -0.402026 | -0.374267 | -0.355289 | -0.381258 | -0.45415 | -0.450487 | -0.393343 | 0.437547 | 0.41748 | 0.395984 | 0.364748 | 0.633282 | 0.530785 | 0.481044 | -70 | -70 | -65 | -70 | -70 | -10 | 10 | -0.829461 | -0.819549 | -0.812402 | -0.820835 | -0.84614 | 0 | 0 |  | 1402.08 | 0 |  | 1422.2729 | 0 |  | 742.768 | 0 |  | 742.983 | 0 |  | 1407.16 | 0 |  | 1430.579 | 0 |  | 763.311 | 0 |  | 763.117 | 0 |  | 1417.015 | 0 |  | 1450.746 | 0 |  | 775.231 | 0 |  | 775.43 | 0 |  | 1497.584 | 0 |  | 1502.6639 | 0 |  | 755.066 | 0 |  | 754.89 | 0 |  | 1452.118 | 0 |  | 1453.871 | 0 |  | 704.246 | 0 |  | 704.004 | 0 |  | 1505.356 | 0 |  | 1511.5291 | 0 |  | 741.284 | 0.102 |  | 741.481 | 0.102 |  | 1472.057 | 0 |  | 1479.677 | 0 |  | 778.798 | 0.025 |  | 778.926 | 0.025 | 98.8672 | 91.60353 | 77.2460026 | 77.52863 | 83.02554 | 96.65129 | 77.48017 | 0 | 0 | 0 | 0 | 0 | -13.3626352 | -3.2517842 | -72.80688936 | -62.14216 | -57.85247 | -33.04307 | -38.4753 | -43.93935567 | -36.08972785 | 0 | 0 | 0 | 0 | 0 | 0 | 0 | 58.06227 | 57.36843 | 52.80613 | 57.45845 | 59.2298 | 0 | 0 | -10.73109 | -8.757794 | -8.206996629 | -8.754774075 | -10.54668 | -19.08501 | -17.73154 | 73.39149 | 78.07201 | 63.99266546 | 93.18923 | 93.23337 | 20.26428 | 20.40712
93 | W87056 | 2017-03-27 19:00 | 58.5985 | 60.31 | 23 | 50 | 1.4188 | 623.9748 | 15017 | 32 | 239715 | 239897 | 139220 | 139238 | 139378 | 139360 | 220889 | 220897 | 220533 | 220731 | 215392 | 215467 | 215970 | 215988 | 292987 | 292979 | 1293.62 | 50198.9336 | 6 | 102.0769 | 102.0769 | 102.0769 | 102.0769 | 102.0769 | 102.0769 | 102.0769 | 1164.6484 | 1099.6317 | 1049.6666 | 911.3291 | 1051.2609 | 994.6418 | 978.4393 | 962.8231 | 948.6204 | 942.2249 | 933.9327 | 921.6193 | 16 | 22.6 | 32.2949 | 21.8294 | 14.6033 | 10.7622 | 7.8103 | 5.5318 | 4.1976 | 3.602 | 3.5946 | 99.7 | 132.49 | 149.05 | 196.37 | 205.61 | 270.93 | 281.35 | 372.32 | 398.38 | 528.34 | 529.68 | 698.79 | 630.05 | 826.06 | 49.9 | 44 | 25.4184 | 2.309091 | 1.9856 | 1.9856 | -0.8363 | 1.9856 | 6106366 | 2 |  |  | 4.1129 | 7.1921 | 8.7629 | 10.0829 | 12.0571 | 17.4707 | 3.942 | 8.07 | 10.204 | 11.056 | 12.994 | 20.564 | 24.897 | 25.0282 | 25.0079 | 25.0019 | 24.9001 | 25.355 |  | 13189 | 758 | 17 |  | CC008E | 356 | 849 | 8 | 2 | 35 | 36 | 2.309091 | 1189.4143 | 1155.4857 | 1000.4643 | 983.9786 | 935.65 | 888.1071 | 813.9143 | 58.3479 | 60.3357 | 62.9336 | 58.5336 | 55.5043 | 86.5071 | 83.0993 | 32.2949 | 21.8294 | 14.6033 | 10.7622 | 7.8103 | 5.5318 | 4.1976 | 3.602 | 0 | 0 | 0 | 0 | 0 | 0.1016 | 0.0254 | 0 | 0 | 0 | 0 | 0 | 0 | 0 | 0.05383 | 0.046729 | 0.044305 | 0.024768 | 0.027536 | 0.027135 | 0.022853 | 8e-06 | 4.8e-05 | 0.000123 | 0.000138 | 8.7e-05 | 0.003043 | 0.002998 | 0.082798 | 0.079241 | 0.077046 | 0.078951 | 0.089175 | 0.105823 | 0.099314 | -0.127543 | -0.125889 | -0.124906 | -0.126338 | -0.13075 | -0.131454 | -0.12805 | -1.359054 | -1.333643 | -1.323987 | -1.34061 | -1.408329 | -1.446851 | -1.393816 | -0.186807 | -0.17273 | -0.16564 | -0.180269 | -0.219695 | -0.244747 | -0.213015 | -0.401447 | -0.373833 | -0.354819 | -0.38133 | -0.454029 | -0.449335 | -0.393725 | 0.437454 | 0.417456 | 0.395995 | 0.36454 | 0.633277 | 0.531417 | 0.48116 | -70 | -70 | -65 | -70 | -70 | -20 | 20 | -0.829264 | -0.81932 | -0.812102 | -0.820528 | -0.845801 | 0 | 0 |  | 1402.08 | 0 |  | 1422.2729 | 0 |  | 742.768 | 0 |  | 742.983 | 0 |  | 1407.16 | 0 |  | 1430.579 | 0 |  | 763.311 | 0 |  | 763.117 | 0 |  | 1417.015 | 0 |  | 1450.746 | 0 |  | 775.231 | 0 |  | 775.43 | 0 |  | 1497.584 | 0 |  | 1502.6639 | 0 |  | 755.066 | 0 |  | 754.89 | 0 |  | 1452.118 | 0 |  | 1453.871 | 0 |  | 704.246 | 0 |  | 704.004 | 0 |  | 1505.356 | 0 |  | 1511.5291 | 0 |  | 741.284 | 0.102 |  | 741.481 | 0.102 |  | 1472.057 | 0 |  | 1479.677 | 0 |  | 778.798 | 0.025 |  | 778.926 | 0.025 | 98.48113 | 91.56184 | 77.08177 | 77.68609 | 83.43658875 | 93.98216 | 80.83308 | 0 | 0 | 0 | 0 | 0 | -13.3557264 | -3.25247 | -73.16875 | -62.38382 | -58.82209 | -33.38923266 | -38.90227 | -43.66307 | -36.03154 | 0 | 0 | 0 | 0 | 0 | 0 | 0 | 58.04848 | 57.3524 | 52.78663 | 57.43696 | 59.20607 | 0 | 0 | -10.8998 | -10.42179 | -10.42432 | -10.55179 | -12.19402 | -21.17235 | -17.7014 | 72.46106 | 76.10864 | 60.62199 | 91.18203 | 91.54637 | 15.79101 | 23.84768
93 | W87057 | 2017-03-27 19:01 | 58.6861 | 60.3556 | 25 | 50 | 1.4188 | 625.0191 | 15034 | 32 | 239715 | 239897 | 139220 | 139238 | 139378 | 139360 | 220889 | 220897 | 220533 | 220731 | 215392 | 215467 | 215970 | 215988 | 292987 | 292979 | 1293.62 | 50214.043 | 6 | 102.5703 | 102.5703 | 102.5703 | 102.5703 | 102.5703 | 102.5703 | 102.5703 | 1169.3359 | 1102.1395 | 1054.6666 | 913.7911 | 1044.6285 | 988.4106 | 972.276 | 956.7203 | 942.3123 | 936.078 | 928.2365 | 915.8542 | 16 | 23.6 | 32.1434 | 21.7721 | 14.6229 | 10.7679 | 7.8409 | 5.5664 | 4.1876 | 3.5983 | 3.5901 | 99.7 | 132.22 | 149.07 | 195.51 | 205.08 | 269.18 | 280.6 | 368.97 | 397.92 | 522.76 | 529.71 | 697.08 | 630.17 | 825.88 | 50 | 43.9 | 28.3629 | 3.790909 | 2.9901 | 3.5093 | 0.0523 | 2.9901 | 6106366 | 1 |  |  | 4.0657 | 7.2371 | 8.8621 | 10.1436 | 12.1279 | 17.495 | 4.866 | 8.11 | 9.87 | 10.912 | 14.394 | 19.948 | 25.0471 | 24.9807 | 24.9895 | 24.9964 | 24.9456 | 24.9674 |  | 13189 | 758 | 18 |  | CC008E | 356 | 849 | 8 | 2 | 35 | 36 | 3.790909 | 1177.0929 | 1145.5857 | 1002.5286 | 975.5428 | 929.8214 | 913.0928 | 793.9286 | 64.7993 | 61.95 | 61.9514 | 58.8036 | 51.6371 | 78.2579 | 84.4536 | 32.1434 | 21.7721 | 14.6229 | 10.7679 | 7.8409 | 5.5664 | 4.1876 | 3.5983 | 0 | 0 | 0 | 0 | 0 | 0.1016 | 0.0254 | 0 | 0 | 0 | 0 | 0 | 0 | 0 | 0.0541 | 0.047017 | 0.045038 | 0.025038 | 0.027841 | 0.027467 | 0.023155 | 8e-06 | 4.8e-05 | 0.000122 | 0.000138 | 8.7e-05 | 0.002506 | 0.002671 | 0.082793 | 0.079238 | 0.077041 | 0.078949 | 0.089171 | 0.105792 | 0.09931 | -0.127579 | -0.125913 | -0.124943 | -0.126355 | -0.130777 | -0.131453 | -0.12798 | -1.359513 | -1.333924 | -1.324479 | -1.340781 | -1.408653 | -1.443226 | -1.389408 | -0.186734 | -0.172691 | -0.165568 | -0.180247 | -0.219639 | -0.244407 | -0.212979 | -0.401976 | -0.374141 | -0.355338 | -0.381522 | -0.454443 | -0.450848 | -0.393916 | 0.437499 | 0.417498 | 0.39601 | 0.36471 | 0.633284 | 0.530771 | 0.480726 | -70 | -70 | -65 | -70 | -70 | -30 | 30 | -0.829395 | -0.819487 | -0.812329 | -0.820759 | -0.846059 | 0 | 0 |  | 1402.08 | 0 |  | 1422.2729 | 0 |  | 742.768 | 0 |  | 742.983 | 0 |  | 1407.16 | 0 |  | 1430.579 | 0 |  | 763.311 | 0 |  | 763.117 | 0 |  | 1417.015 | 0 |  | 1450.746 | 0 |  | 775.231 | 0 |  | 775.43 | 0 |  | 1497.584 | 0 |  | 1502.6639 | 0 |  | 755.066 | 0 |  | 754.89 | 0 |  | 1452.118 | 0 |  | 1453.871 | 0 |  | 704.246 | 0 |  | 704.004 | 0 |  | 1505.356 | 0 |  | 1511.5291 | 0 |  | 741.284 | 0.102 |  | 741.481 | 0.102 |  | 1472.057 | 0 |  | 1479.677 | 0 |  | 778.798 | 0.025 |  | 778.926 | 0.025 | 97.45505 | 90.77392 | 77.23581 | 77.01813 | 82.9131 | 96.59791 | 78.84505 | 0 | 0 | 0 | 0 | 0 | -13.3556248 | -3.250692 | -73.56053 | -62.78113306 | -59.81347164 | -33.7555 | -39.34086 | -43.25781 | -35.88285 | 0 | 0 | 0 | 0 | 0 | 0 | 0 | 58.05765 | 57.36409 | 52.801385 | 57.45313 | 59.22413 | 0 | 0 | -12.10023 | -10.69820745 | -10.25717 | -10.59917 | -11.34152 | -19.12678 | -17.98684 | 69.85194 | 74.65867 | 59.96655 | 90.11658 | 91.45485 | 20.8577 | 21.72466
93 | W87058 | 2017-03-27 19:03 | 58.7468 | 60.4047 | 26 | 50 | 1.4188 | 625.2439 | 15042 | 32 | 239715 | 239897 | 139220 | 139238 | 139378 | 139360 | 220889 | 220897 | 220533 | 220731 | 215392 | 215467 | 215970 | 215988 | 292987 | 292979 | 1293.62 | 50229.1133 | 6 | 103.0639 | 103.0639 | 103.0639 | 103.0639 | 103.0639 | 103.0639 | 103.0639 | 1169.3359 | 1105.035 | 1055.6666 | 914.0253 | 1048.5344 | 992.1362 | 976.1501 | 960.7957 | 946.5405 | 940.2245 | 932.3063 | 920.1174 | 16 | 25.4 | 32.225 | 21.8495 | 14.618 | 10.7534 | 7.8134 | 5.5577 | 4.1987 | 3.5994 | 3.5946 | 99.7 | 131.81 | 149.01 | 195.46 | 205.63 | 269.81 | 281.26 | 370.49 | 398.53 | 524.05 | 529.45 | 695.81 | 630.18 | 826 | 49.9 | 43.8 | 24.6347 | 1.709091 | 1.1594 | 1.9119 | -0.5664 | 1.1594 | 6106366 | 2 |  |  | 4.1 | 7.2136 | 8.8579 | 10.1743 | 12.1157 | 17.2379 | 4.816 | 8.218 | 9.83 | 11.702 | 13.796 | 19.384 | 24.9599 | 25.0231 | 25.0034 | 24.9693 | 24.9534 | 25.0079 |  | 13189 | 759 | 1 |  | CC008E | 356 | 849 | 8 | 2 | 35 | 36.200001 | 1.709091 | 1180.1786 | 1157.0786 | 1006.3071 | 978.3571 | 926.85 | 905.5714 | 810.8071 | 69.3543 | 69.8893 | 72.745 | 66.6979 | 55.1329 | 85.1814 | 83.6071 | 32.225 | 21.8495 | 14.618 | 10.7534 | 7.8134 | 5.5577 | 4.1987 | 3.5994 | 0 | 0 | 0 | 0 | 0 | 0.1016 | 0.0254 | 0 | 0 | 0 | 0 | 0 | 0 | 0 | 0.054394 | 0.047339 | 0.045686 | 0.025312 | 0.028142 | 0.028173 | 0.023782 | 8e-06 | 4.7e-05 | 0.000121 | 0.000138 | 8.7e-05 | 0.000818 | 0.001599 | 0.082796 | 0.079238 | 0.07704 | 0.078948 | 0.089174 | 0.105804 | 0.099306 | -0.127517 | -0.125877 | -0.124908 | -0.126317 | -0.130745 | -0.131252 | -0.127831 | -1.359038 | -1.333821 | -1.32439 | -1.340668 | -1.409502 | -1.435666 | -1.382983 | -0.186769 | -0.172663 | -0.165539 | -0.180219 | -0.219667 | -0.244497 | -0.212901 | -0.401429 | -0.374029 | -0.355245 | -0.381396 | -0.453909 | -0.450175 | -0.394003 | 0.437575 | 0.41748 | 0.39589 | 0.364552 | 0.633144 | 0.531704 | 0.481149 | -70 | -70 | -65 | -70 | -70 | -40 | 40 | -0.829348 | -0.819479 | -0.812296 | -0.820726 | -0.846018 | 0 | 0 |  | 1402.08 | 0 |  | 1422.2729 | 0 |  | 742.768 | 0 |  | 742.983 | 0 |  | 1407.16 | 0 |  | 1430.579 | 0 |  | 763.311 | 0 |  | 763.117 | 0 |  | 1417.015 | 0 |  | 1450.746 | 0 |  | 775.231 | 0 |  | 775.43 | 0 |  | 1497.584 | 0 |  | 1502.6639 | 0 |  | 755.066 | 0 |  | 754.89 | 0 |  | 1452.118 | 0 |  | 1453.871 | 0 |  | 704.246 | 0 |  | 704.004 | 0 |  | 1505.356 | 0 |  | 1511.5291 | 0 |  | 741.284 | 0.102 |  | 741.481 | 0.102 |  | 1472.057 | 0 |  | 1479.677 | 0 |  | 778.798 | 0.025 |  | 778.926 | 0.025 | 97.71407 | 91.68459 | 77.5259 | 77.23934 | 82.6509219 | 95.81308 | 80.51801 | 0 | 0 | 0 | 0 | 0 | -13.3352032 | -3.2469074 | -73.93439 | -63.20444 | -60.66633273 | -34.1200006 | -39.78883 | -41.62139 | -35.10149 | 0 | 0 | 0 | 0 | 0 | 0 | 0 | 58.05436 | 57.36353 | 52.79924 | 57.45082 | 59.22126 | 0 | 0 | -12.95323 | -12.0673 | -12.04213 | -12.02023 | -12.11088 | -20.8266 | -17.80004 | 68.88081 | 73.77639 | 57.61667 | 88.54993 | 89.97247 | 20.02988 | 24.36958
93 | W87059 | 2017-03-27 19:04 | 58.8197 | 60.4458 | 25 | 50 | 1.4188 | 620.9294 | 14937 | 32 | 239715 | 239897 | 139220 | 139238 | 139378 | 139360 | 220889 | 220897 | 220533 | 220731 | 215392 | 215467 | 215970 | 215988 | 292987 | 292979 | 1293.62 | 50244.1836 | 6 | 103.5542 | 103.5542 | 103.5542 | 103.5542 | 103.5542 | 103.5542 | 103.5542 | 1168.1641 | 1104.6095 | 1057 | 913.6646 | 1043.7885 | 987.5604 | 971.8259 | 956.5375 | 942.5449 | 936.6381 | 928.9617 | 916.8214 | 16 | 25.6 | 32.2525 | 21.8406 | 14.6103 | 10.7692 | 7.8191 | 5.547 | 4.1922 | 3.6006 | 3.5962 | 99.58 | 132.08 | 149.1 | 196 | 205.68 | 270.03 | 281.23 | 370.61 | 398.58 | 525.32 | 529.35 | 697.8 | 630.06 | 825.91 | 50.6 | 43.8 | 27.9581 | 1.863636 | 1.4297 | 2.3419 | -0.1628 | 1.4297 | 6109798 | 1 |  |  | 4.0664 | 7.3086 | 8.8914 | 10.2029 | 12.2614 | 17.4479 | 4.214 | 7.968 | 9.852 | 11.566 | 13.172 | 19.224 | 24.9681 | 25.0099 | 24.9886 | 24.9698 | 24.9526 | 24.8733 |  | 13189 | 759 | 2 |  | CC008E | 356 | 849 | 8 | 2 | 35 | 36 | 1.863636 | 1183.5286 | 1163.05 | 1000.9786 | 984.4072 | 937.1071 | 913.1429 | 808.5857 | 74.5414 | 74.5657 | 78.8393 | 69.8264 | 51.7507 | 78.1643 | 83.3357 | 32.2525 | 21.8406 | 14.6103 | 10.7692 | 7.8191 | 5.547 | 4.1922 | 3.6006 | 0 | 0 | 0 | 0 | 0 | 0.1016 | 0.0254 | 0 | 0 | 0 | 0 | 0 | 0 | 0 | 0.054729 | 0.047615 | 0.046224 | 0.025569 | 0.02843 | 0.02794 | 0.023546 | 8e-06 | 4.7e-05 | 0.00012 | 0.000138 | 8.7e-05 | 0.002554 | 0.002715 | 0.082792 | 0.079232 | 0.07704 | 0.078945 | 0.089166 | 0.105788 | 0.099295 | -0.127523 | -0.125891 | -0.124895 | -0.126324 | -0.130771 | -0.131413 | -0.127974 | -1.359295 | -1.334206 | -1.324364 | -1.34094 | -1.410082 | -1.443259 | -1.389946 | -0.186705 | -0.172582 | -0.165527 | -0.180154 | -0.219528 | -0.244309 | -0.212768 | -0.401725 | -0.37445 | -0.355217 | -0.381701 | -0.454646 | -0.450886 | -0.39447 | 0.43756 | 0.417489 | 0.396025 | 0.364691 | 0.63316 | 0.531768 | 0.481331 | -70 | -70 | -65 | -70 | -70 | -30 | 30 | -0.829357 | -0.819492 | -0.812349 | -0.820781 | -0.846089 | 0 | 0 |  | 1402.08 | 0 |  | 1422.2729 | 0 |  | 742.768 | 0 |  | 742.983 | 0 |  | 1407.16 | 0 |  | 1430.579 | 0 |  | 763.311 | 0 |  | 763.117 | 0 |  | 1417.015 | 0 |  | 1450.746 | 0 |  | 775.231 | 0 |  | 775.43 | 0 |  | 1497.584 | 0 |  | 1502.6639 | 0 |  | 755.066 | 0 |  | 754.89 | 0 |  | 1452.118 | 0 |  | 1453.871 | 0 |  | 704.246 | 0 |  | 704.004 | 0 |  | 1505.356 | 0 |  | 1511.5291 | 0 |  | 741.284 | 0.102 |  | 741.481 | 0.102 |  | 1472.057 | 0 |  | 1479.677 | 0 |  | 778.798 | 0.025 |  | 778.926 | 0.025 | 97.9867 | 92.1507776 | 77.11539 | 77.71403 | 83.55809 | 96.59956 | 80.28852 | 0 | 0 | 0 | 0 | 0 | -13.3515608 | -3.2505396 | -74.40373 | -63.59093 | -61.37633 | -34.47154458 | -40.21131 | -44.01074 | -36.50137 | 0 | 0 | 0 | 0 | 0 | 0 | 0 | 58.05499 | 57.36444 | 52.802685 | 57.45467 | 59.22623 | 0 | 0 | -13.91725 | -12.8687 | -13.05003 | -12.57951 | -11.36073 | -19.09624 | -17.73117 | 67.72071 | 73.05559 | 55.49172 | 88.11765 | 91.21229 | 20.14102 | 22.80544
93 | W87060 | 2017-03-27 19:05 | 58.9327 | 60.501 | 23 | 50 | 1.4188 | 620.9706 | 14943 | 32 | 239715 | 239897 | 139220 | 139238 | 139378 | 139360 | 220889 | 220897 | 220533 | 220731 | 215392 | 215467 | 215970 | 215988 | 292987 | 292979 | 1293.62 | 50259.2617 | 6 | 104.0444 | 104.0444 | 104.0444 | 104.0444 | 104.0444 | 104.0444 | 104.0444 | 1171.6797 | 1103.9553 | 1055 | 912.7405 | 1048.8464 | 992.3708 | 976.2857 | 960.7698 | 946.486 | 940.1803 | 931.87 | 919.479 | 16 | 24.6 | 32.2993 | 21.7511 | 14.5541 | 10.701 | 7.7698 | 5.5184 | 4.189 | 3.6004 | 3.5949 | 100.17 | 132.88 | 149.72 | 196.93 | 206.92 | 272.2 | 283.17 | 373.59 | 400.85 | 528.42 | 530.13 | 698.67 | 630.03 | 826.01 | 49.6 | 44.1 | 27.8069 | 0.918182 | 0.4222 | 2.9167 | -0.5667 | 0.4222 | 6109798 | 2 |  |  | 4.1393 | 7.1943 | 8.87 | 10.1757 | 12.3457 | 17.4207 | 4.158 | 7.934 | 9.958 | 11.246 | 14.47 | 20.612 | 24.9106 | 25.0296 | 24.9933 | 24.9531 | 24.8878 | 24.9786 |  | 13189 | 759 | 3 |  | CC008E | 356 | 849 | 8 | 2 | 35 | 34.400002 | 0.918182 | 1188.2643 | 1159.1786 | 1005.0714 | 981.3929 | 936.1357 | 898.0357 | 815.35 | 71.9779 | 72.4714 | 76.8214 | 71.9036 | 59.1071 | 85.9136 | 81.4686 | 32.2993 | 21.7511 | 14.5541 | 10.701 | 7.7698 | 5.5184 | 4.189 | 3.6004 | 0 | 0 | 0 | 0 | 0 | 0.1016 | 0.0254 | 0 | 0 | 0 | 0 | 0 | 0 | 0 | 0.055185 | 0.04798 | 0.046821 | 0.025865 | 0.028764 | 0.028391 | 0.02389 | 8e-06 | 4.7e-05 | 0.000119 | 0.000138 | 8.7e-05 | 0.003123 | 0.003076 | 0.082797 | 0.079237 | 0.077043 | 0.078949 | 0.089173 | 0.105816 | 0.099309 | -0.127549 | -0.125912 | -0.124926 | -0.126348 | -0.130786 | -0.131474 | -0.128065 | -1.35915 | -1.333997 | -1.324294 | -1.34077 | -1.409751 | -1.447153 | -1.394054 | -0.186789 | -0.17267 | -0.16559 | -0.18024 | -0.219663 | -0.244667 | -0.212955 | -0.401558 | -0.37422 | -0.355143 | -0.38151 | -0.454226 | -0.449674 | -0.393969 | 0.437347 | 0.417176 | 0.395409 | 0.363798 | 0.630753 | 0.530944 | 0.481091 | -70 | -70 | -65 | -70 | -70 | -20 | 20 | -0.82964 | -0.819769 | -0.812588 | -0.821024 | -0.846329 | 0 | 0 |  | 1402.08 | 0 |  | 1422.2729 | 0 |  | 742.768 | 0 |  | 742.983 | 0 |  | 1407.16 | 0 |  | 1430.579 | 0 |  | 763.311 | 0 |  | 763.117 | 0 |  | 1417.015 | 0 |  | 1450.746 | 0 |  | 775.231 | 0 |  | 775.43 | 0 |  | 1497.584 | 0 |  | 1502.6639 | 0 |  | 755.066 | 0 |  | 754.89 | 0 |  | 1452.118 | 0 |  | 1453.871 | 0 |  | 704.246 | 0 |  | 704.004 | 0 |  | 1505.356 | 0 |  | 1511.5291 | 0 |  | 741.284 | 0.102 |  | 741.481 | 0.102 |  | 1472.057 | 0 |  | 1479.677 | 0 |  | 778.798 | 0.025 |  | 778.926 | 0.025 | 98.38472 | 91.84983 | 77.43372 | 77.47999 | 83.47803 | 95.02655 | 80.97159315 | 0 | 0 | 0 | 0 | 0 | -13.3577584 | -3.252851 | -75.01556595 | -64.06787 | -62.16236036 | -34.86404231 | -40.67273 | -45.60558 | -37.59206 | 0 | 0 | 0 | 0 | 0 | 0 | 0 | 58.0748 | 57.38383 | 52.81822 | 57.47168 | 59.24303 | 0 | 0 | -13.44468 | -12.51364 | -12.72086 | -12.9599 | -12.98364 | -21.02022 | -17.34915 | 67.99927 | 72.65215 | 55.36872 | 87.12772 | 89.06469 | 15.04298 | 22.77754
93 | W87061 | 2017-03-27 19:06 | 58.8957 | 60.4681 | 30 | 50 | 1.4188 | 622.2821 | 14951 | 32 | 239715 | 239897 | 139220 | 139238 | 139378 | 139360 | 220889 | 220897 | 220533 | 220731 | 215392 | 215467 | 215970 | 215988 | 292987 | 292979 | 1293.62 | 50259.2617 | 6 | 104.5357 | 104.5357 | 104.5357 | 104.5357 | 104.5357 | 104.5357 | 104.5357 | 1177.5391 | 1096.8356 | 1050.1666 | 915.9937 | 1041.2228 | 986.0288 | 970.4315 | 955.372 | 941.3797 | 935.6934 | 927.9177 | 915.9639 | 16 | 18.6 | 32.2716 | 21.7719 | 14.5913 | 10.7239 | 7.7932 | 5.4939 | 4.1608 | 3.6006 | 3.5934 | 100.11 | 132.21 | 149.31 | 195.75 | 206.02 | 270.5 | 282.21 | 371.86 | 399.56 | 530.5 | 530.77 | 703.73 | 630.21 | 826.06 | 50.7 | 44 | 26.1233 | -2.063637 | -2.3705 | 3.0614 | -0.2955 | -2.3705 | 6109798 | 1 |  |  | 4.1964 | 7.3393 | 8.965 | 10.2579 | 12.4314 | 18.6593 | 4.67 | 8 | 9.84 | 11.444 | 14.66 | 21.23 | 24.9703 | 24.9858 | 24.9844 | 25.0931 | 25.0534 | 24.9222 |  | 13189 | 759 | 4 |  | CC008E | 356 | 849 | 8 | 2 | 35 | 32.200001 | -2.063637 | 1181.65 | 1139.4286 | 997.4714 | 969.1429 | 930.2143 | 874.4286 | 767.1429 | 60.7129 | 57.0871 | 58.0214 | 54.6364 | 49.2879 | 73.7314 | 79.135 | 32.2716 | 21.7719 | 14.5913 | 10.7239 | 7.7932 | 5.4939 | 4.1608 | 3.6006 | 0 | 0 | 0 | 0 | 0 | 0.1016 | 0.0254 | 0 | 0 | 0 | 0 | 0 | 0 | 0 | 0.055413 | 0.048263 | 0.047291 | 0.026141 | 0.029064 | 0.028284 | 0.023828 | 8e-06 | 4.7e-05 | 0.000118 | 0.000139 | 8.7e-05 | 0.003399 | 0.003252 | 0.082766 | 0.079215 | 0.07702 | 0.078932 | 0.08915 | 0.105791 | 0.099303 | -0.127246 | -0.125599 | -0.124595 | -0.125981 | -0.130423 | -0.131178 | -0.127721 | -1.359688 | -1.335132 | -1.324318 | -1.340285 | -1.409517 | -1.450079 | -1.395869 | -0.186139 | -0.172168 | -0.165094 | -0.179789 | -0.219059 | -0.243948 | -0.21253 | -0.402185 | -0.374157 | -0.355175 | -0.380974 | -0.453936 | -0.449619 | -0.393092 | 0.437343 | 0.417369 | 0.395676 | 0.364226 | 0.631813 | 0.530569 | 0.480946 | -70 | -70 | -65 | -70 | -70 | -10 | 10 | -0.829834 | -0.819968 | -0.812864 | -0.821308 | -0.846648 | 0 | 0 |  | 1402.08 | 0 |  | 1422.2729 | 0 |  | 742.768 | 0 |  | 742.983 | 0 |  | 1407.16 | 0 |  | 1430.579 | 0 |  | 763.311 | 0 |  | 763.117 | 0 |  | 1417.015 | 0 |  | 1450.746 | 0 |  | 775.231 | 0 |  | 775.43 | 0 |  | 1497.584 | 0 |  | 1502.6639 | 0 |  | 755.066 | 0 |  | 754.89 | 0 |  | 1452.118 | 0 |  | 1453.871 | 0 |  | 704.246 | 0 |  | 704.004 | 0 |  | 1505.356 | 0 |  | 1511.5291 | 0 |  | 741.284 | 0.102 |  | 741.481 | 0.102 |  | 1472.057 | 0 |  | 1479.677 | 0 |  | 778.798 | 0.025 |  | 778.926 | 0.025 | 97.8004439 | 90.25984 | 76.82525 | 76.49639 | 82.9286 | 92.50668 | 76.17959 | 0 | 0 | 0 | 0 | 0 | -13.3276848 | -3.2441134 | -75.35527 | -64.50022692 | -62.78459 | -35.2226898 | -41.08883 | -45.94285 | -37.80013252 | 0 | 0 | 0 | 0 | 0 | 0 | 0 | 58.08838 | 57.39776 | 52.83616 | 57.49156 | 59.26536 | 0 | 0 | -11.30104 | -9.828572 | -9.578985 | -9.823024 | -10.79696 | -17.98663 | -16.81856155 | 69.23252 | 73.3288 | 57.29783 | 88.94223 | 90.30818 | 15.24951 | 18.31678
93 | W87062 | 2017-03-27 19:08 | 58.3777 | 60.1031 | 57 | 50 | 1.4188 | 621.6185 | 14936 | 33 | 239715 | 239897 | 139220 | 139238 | 139378 | 139360 | 220889 | 220897 | 220533 | 220731 | 215392 | 215467 | 215970 | 215988 | 292987 | 292979 | 1293.62 | 50289.4766 | 6 | 105.0264 | 105.0264 | 105.0264 | 105.0264 | 105.0264 | 105.0264 | 105.0264 | 1178.7109 | 1088.7141 | 1039.6666 | 914.1646 | 1033.0049 | 977.9687 | 962.3372 | 947.3147 | 933.5069 | 928.1376 | 920.886 | 909.0207 | 16 | 16.8 | 32.322 | 21.9413 | 14.7285 | 10.8421 | 7.869 | 5.5398 | 4.1793 | 3.5985 | 3.5962 | 99.2 | 130.72 | 147.57 | 192.99 | 203.41 | 266.23 | 279.82 | 366.58 | 398.05 | 523.07 | 529.72 | 696.11 | 630.07 | 825.83 | 50.7 | 43.8 | 27.5862 | 1.827273 | 1.4621 | 2.6164 | -1.8786 | 1.4621 | 6109798 | 2 |  |  | 4.2014 | 7.3586 | 8.9079 | 10.1564 | 12.2736 | 18.5821 | 5.374 | 8.41 | 9.954 | 11.074 | 14.124 | 20.688 | 24.9399 | 24.9965 | 24.9648 | 25.0808 | 24.9174 | 24.9516 |  | 13189 | 759 | 5 |  | CC008E | 356 | 849 | 8 | 2 | 35 | 36 | 1.827273 | 1178.5358 | 1138.8429 | 1003.0214 | 983.3214 | 937.8857 | 887.45 | 794.1071 | 54.92 | 52.2864 | 48.7293 | 48.4286 | 46.0143 | 74.0014 | 81.9086 | 32.322 | 21.9413 | 14.7285 | 10.8421 | 7.869 | 5.5398 | 4.1793 | 3.5985 | 0 | 0 | 0 | 0 | 0 | 0.1016 | 0.0254 | 0 | 0 | 0 | 0 | 0 | 0 | 0 | 0.055016 | 0.04814 | 0.047125 | 0.02645 | 0.029754 | 0.028143 | 0.023732 | 7e-06 | 4.6e-05 | 0.000117 | 0.000139 | 8.7e-05 | 0.003466 | 0.003295 | 0.082767 | 0.079219 | 0.077022 | 0.078931 | 0.089146 | 0.105771 | 0.099275 | -0.127336 | -0.125671 | -0.124681 | -0.126076 | -0.130571 | -0.131333 | -0.127899 | -1.360033 | -1.335208 | -1.324605 | -1.340706 | -1.411568 | -1.452117 | -1.398108 | -0.186189 | -0.172258 | -0.165146 | -0.179823 | -0.219027 | -0.243825 | -0.212297 | -0.402581 | -0.374238 | -0.355476 | -0.381444 | -0.454952 | -0.450783 | -0.394588 | 0.437828 | 0.418186 | 0.396829 | 0.365265 | 0.633821 | 0.531233 | 0.481238 | -70 | -70 | -65 | -70 | -70 | 0 | 0 | -0.829874 | -0.820012 | -0.812955 | -0.8214 | -0.846761 | 0 | 0 |  | 1402.08 | 0 |  | 1422.2729 | 0 |  | 742.768 | 0 |  | 742.983 | 0 |  | 1407.16 | 0 |  | 1430.579 | 0 |  | 763.311 | 0 |  | 763.117 | 0 |  | 1417.015 | 0 |  | 1450.746 | 0 |  | 775.231 | 0 |  | 775.43 | 0 |  | 1497.584 | 0 |  | 1502.6639 | 0 |  | 755.066 | 0 |  | 754.89 | 0 |  | 1452.118 | 0 |  | 1453.871 | 0 |  | 704.246 | 0 |  | 704.004 | 0 |  | 1505.356 | 0 |  | 1511.5291 | 0 |  | 741.284 | 0.102 |  | 741.481 | 0.102 |  | 1472.057 | 0 |  | 1479.677 | 0 |  | 778.798 | 0.025 |  | 778.926 | 0.025 | 97.54387 | 90.218 | 77.25471 | 77.61454 | 83.60876 | 93.86647395 | 78.83498 | 0 | 0 | 0 | 0 | 0 | -13.3434328 | -3.2486346 | -74.8331 | -64.33833 | -62.57698941 | -35.64803 | -42.1226 | -45.89997 | -37.78666 | 0 | 0 | 0 | 0 | 0 | 0 | 0 | 58.09118 | 57.40084 | 52.842075 | 57.498 | 59.27327 | 0 | 0 | -10.22549988 | -9.006751 | -8.047449 | -8.708576 | -10.07837 | -18.04339 | -17.38895 | 70.57646 | 74.27375 | 59.47235 | 90.75593 | 90.68105 | 16.57968 | 20.41073
93 | W87063 | 2017-03-27 19:10 | 58.3344 | 60.101 | 31 | 50 | 1.4188 | 623.9895 | 15027 | 33 | 239715 | 239897 | 139220 | 139238 | 139378 | 139360 | 220889 | 220897 | 220533 | 220731 | 215392 | 215467 | 215970 | 215988 | 292987 | 292979 | 1293.62 | 50304.5898 | 6 | 105.5191 | 105.5191 | 105.5191 | 105.5191 | 105.5191 | 105.5191 | 105.5191 | 1171.6797 | 1105.3826 | 1059 | 913.2089 | 1045.653 | 989.5601 | 973.6262 | 958.1109 | 943.9794 | 937.9451 | 929.8043 | 917.2615 | 16 | 25.6 | 32.5266 | 22.0961 | 14.7141 | 10.7911 | 7.7924 | 5.4985 | 4.153 | 3.6021 | 3.5934 | 99.08 | 131.22 | 148.13 | 195.23 | 204.52 | 270.2 | 281.6 | 372.78 | 399.78 | 530.57 | 531.55 | 704.2 | 630.02 | 825.93 | 50.5 | 43.8 | 26.618 | -2.290909 | -2.4785 | 3.9 | -1.5808 | -2.4785 | 6106366 | 1 |  |  | 3.9557 | 7.1264 | 8.6821 | 10.0729 | 12.1943 | 17.2586 | 4.482 | 8.052 | 9.682 | 11.08 | 13.102 | 19.768 | 24.9535 | 24.9954 | 25.0011 | 25.0618 | 24.9727 | 25.1101 |  | 13189 | 759 | 6 |  | CC008E | 356 | 849 | 8 | 2 | 35 | 35.200001 | -2.290909 | 1182.85 | 1169.8643 | 1015.9643 | 1000.5143 | 935.4143 | 889.4572 | 755.9714 | 53.3707 | 50.6114 | 54.0271 | 50.8371 | 52.8521 | 78.5443 | 77.5686 | 32.5266 | 22.0961 | 14.7141 | 10.7911 | 7.7924 | 5.4985 | 4.153 | 3.6021 | 0 | 0 | 0 | 0 | 0 | 0.1016 | 0.0254 | 0 | 0 | 0 | 0 | 0 | 0 | 0 | 0.054764 | 0.047932 | 0.047038 | 0.026632 | 0.030318 | 0.028548 | 0.024011 | 7e-06 | 4.6e-05 | 0.000116 | 0.000139 | 8.7e-05 | 0.003361 | 0.003245 | 0.082801 | 0.079238 | 0.077045 | 0.078952 | 0.089179 | 0.105815 | 0.099348 | -0.127652 | -0.126056 | -0.12504 | -0.126458 | -0.130911 | -0.131652 | -0.128114 | -1.359323 | -1.335618 | -1.324669 | -1.34105 | -1.411075 | -1.450697 | -1.395162 | -0.186909 | -0.172739 | -0.165662 | -0.180336 | -0.219825 | -0.244769 | -0.213475 | -0.401755 | -0.374679 | -0.355537 | -0.381821 | -0.454316 | -0.450086 | -0.392547 | 0.437875 | 0.417819 | 0.396223 | 0.364298 | 0.631316 | 0.530473 | 0.481066 | -70 | -70 | -65 | -70 | -70 | 10 | -10 | -0.8292 | -0.819332 | -0.812132 | -0.820558 | -0.845843 | 0 | 0 |  | 1402.08 | 0 |  | 1422.2729 | 0 |  | 742.768 | 0 |  | 742.983 | 0 |  | 1407.16 | 0 |  | 1430.579 | 0 |  | 763.311 | 0 |  | 763.117 | 0 |  | 1417.015 | 0 |  | 1450.746 | 0 |  | 775.231 | 0 |  | 775.43 | 0 |  | 1497.584 | 0 |  | 1502.6639 | 0 |  | 755.066 | 0 |  | 754.89 | 0 |  | 1452.118 | 0 |  | 1453.871 | 0 |  | 704.246 | 0 |  | 704.004 | 0 |  | 1505.356 | 0 |  | 1511.5291 | 0 |  | 741.284 | 0.102 |  | 741.481 | 0.102 |  | 1472.057 | 0 |  | 1479.677 | 0 |  | 778.798 | 0.025 |  | 778.926 | 0.025 | 97.94116285 | 92.69771 | 78.27497 | 78.99261 | 83.41931 | 94.11791 | 75.10425 | 0 | 0 | 0 | 0 | 0 | -13.3758432 | -3.2540956 | -74.45148 | -64.08028 | -62.46344 | -35.90124955 | -42.90374 | -46.29029 | -38.02654 | 0 | 0 | 0 | 0 | 0 | 0 | 0 | 58.044 | 57.35324 | 52.78858 | 57.43906 | 59.20901 | 0 | 0 | -9.975464 | -8.742563 | -8.950237 | -9.167759 | -11.61821 | -19.22521 | -16.55896 | 71.55822 | 77.2281 | 59.64987 | 91.36266 | 88.10637 | 15.22657 | 17.26466
93 | W87064 | 2017-03-27 19:11 | 58.4981 | 60.1917 | 22 | 50 | 1.4188 | 623.0664 | 14995 | 33 | 239715 | 239897 | 139220 | 139238 | 139378 | 139360 | 220889 | 220897 | 220533 | 220731 | 215392 | 215467 | 215970 | 215988 | 292987 | 292979 | 1293.62 | 50319.7031 | 6 | 106.011 | 106.011 | 106.011 | 106.011 | 106.011 | 106.011 | 106.011 | 1164.6484 | 1099.874 | 1049 | 913.4493 | 1048.8536 | 992.5792 | 976.5481 | 961.254 | 947.4496 | 941.7709 | 933.9796 | 922.2964 | 16 | 22.6 | 32.3555 | 21.9308 | 14.7009 | 10.8223 | 7.8383 | 5.538 | 4.2036 | 3.597 | 3.5904 | 98.95 | 132.22 | 147.82 | 195.3 | 203.7 | 269.31 | 280.14 | 370.26 | 398.06 | 526.56 | 529.74 | 697.35 | 630.05 | 826 | 49.5 | 43.8 | 24.6862 | -1.063637 | -2.0874 | 3.2978 | -6.8296 | -2.0874 | 6106367 | 2 |  |  | 4.1207 | 7.2336 | 8.6493 | 10.0936 | 12.21 | 18.3493 | 4.68 | 7.956 | 10.076 | 11.456 | 13.27 | 21.006 | 24.9126 | 24.9897 | 24.9826 | 25.0099 | 24.8616 | 24.8927 |  | 13189 | 759 | 7 |  | CC008E | 356 | 849 | 8 | 2 | 35 | 37.200001 | -1.063637 | 1173.6857 | 1150.1929 | 1000.55 | 994.7786 | 942.8857 | 893.7143 | 836.7571 | 52.9357 | 50.1921 | 49.2364 | 50.6464 | 52.7307 | 80.6936 | 78.0279 | 32.3555 | 21.9308 | 14.7009 | 10.8223 | 7.8383 | 5.538 | 4.2036 | 3.597 | 0 | 0 | 0 | 0 | 0 | 0.1016 | 0.0254 | 0 | 0 | 0 | 0 | 0 | 0 | 0 | 0.054994 | 0.048078 | 0.047384 | 0.026816 | 0.030883 | 0.0285 | 0.023982 | 7e-06 | 4.6e-05 | 0.000115 | 0.000139 | 8.6e-05 | 0.002987 | 0.003024 | 0.082805 | 0.079246 | 0.077048 | 0.078951 | 0.089175 | 0.105822 | 0.099292 | -0.127588 | -0.125947 | -0.124979 | -0.12642 | -0.130892 | -0.131543 | -0.128182 | -1.358791 | -1.333584 | -1.324176 | -1.340917 | -1.411244 | -1.447514 | -1.39461 | -0.186955 | -0.172834 | -0.1657 | -0.180313 | -0.219734 | -0.24481 | -0.212844 | -0.401143 | -0.373768 | -0.355018 | -0.381673 | -0.454532 | -0.449639 | -0.394923 | 0.437791 | 0.417978 | 0.396573 | 0.364901 | 0.632939 | 0.530962 | 0.480776 | -70 | -70 | -65 | -70 | -70 | 20 | -20 | -0.829217 | -0.81935 | -0.812157 | -0.820583 | -0.84587 | 0 | 0 |  | 1402.08 | 0 |  | 1422.2729 | 0 |  | 742.768 | 0 |  | 742.983 | 0 |  | 1407.16 | 0 |  | 1430.579 | 0 |  | 763.311 | 0 |  | 763.117 | 0 |  | 1417.015 | 0 |  | 1450.746 | 0 |  | 775.231 | 0 |  | 775.43 | 0 |  | 1497.584 | 0 |  | 1502.6639 | 0 |  | 755.066 | 0 |  | 754.89 | 0 |  | 1452.118 | 0 |  | 1453.871 | 0 |  | 704.246 | 0 |  | 704.004 | 0 |  | 1505.356 | 0 |  | 1511.5291 | 0 |  | 741.284 | 0.102 |  | 741.481 | 0.102 |  | 1472.057 | 0 |  | 1479.677 | 0 |  | 778.798 | 0.025 |  | 778.926 | 0.025 | 97.18704 | 91.14819 | 77.0903764 | 78.53877 | 84.08183 | 94.57463 | 83.08329 | 0 | 0 | 0 | 0 | 0 | -13.3647688 | -3.2558228 | -74.73486 | -64.1774 | -62.89704 | -36.14442 | -43.70482 | -45.57787 | -37.66283766 | 0 | 0 | 0 | 0 | 0 | 0 | 0 | 58.04519 | 57.3545 | 52.790205 | 57.44081 | 59.2109 | 0 | 0 | -9.896594 | -8.674901 | -8.15847148 | -9.132204 | -11.58673 | -19.7546 | -16.60777 | 70.60078 | 75.65039 | 58.82507 | 90.70295 | 88.00119 | 15.87739 | 25.55686
93 | W87065 | 2017-03-27 19:12 | 58.6586 | 60.2746 | 23 | 50 | 1.4188 | 623.5569 | 15006 | 33 | 239715 | 239897 | 139220 | 139238 | 139378 | 139360 | 220889 | 220897 | 220533 | 220731 | 215392 | 215467 | 215970 | 215988 | 292987 | 292979 | 1293.62 | 50334.8164 | 6 | 106.5033 | 106.5033 | 106.5033 | 106.5033 | 106.5033 | 106.5033 | 106.5033 | 1162.3047 | 1098.115 | 1050.1666 | 913.462 | 1047.2178 | 990.796 | 974.5323 | 958.9114 | 944.5258 | 938.3085 | 930.3534 | 917.8237 | 16 | 21.6 | 32.3418 | 21.8044 | 14.6132 | 10.7596 | 7.8106 | 5.537 | 4.1758 | 3.599 | 3.5881 | 99.2 | 132.41 | 149.06 | 195.79 | 205.86 | 269.86 | 281.68 | 370.78 | 399.44 | 525.38 | 531 | 699.46 | 630.17 | 826.89 | 50.9 | 43.8 | 27.9289 | -4.418181 | -5.0058 | 8.8613 | -10.9978 | -5.0058 | 6106367 | 1 |  |  | 4.0743 | 7.2307 | 8.8786 | 10.095 | 12.1514 | 17.5957 | 4.754 | 7.972 | 10.114 | 11.31 | 13.618 | 19.732 | 25.0134 | 24.9722 | 25.0013 | 25.0399 | 25.0021 | 24.9315 |  | 13189 | 759 | 8 |  | CC008E | 356 | 849 | 8 | 2 | 35 | 34.799999 | -4.418181 | 1183.7572 | 1145.4785 | 999.4786 | 981.2 | 933.4929 | 909.5286 | 790.2857 | 57.9307 | 56.9236 | 56.7186 | 53.2064 | 48.4664 | 77.3393 | 70.6571 | 32.3418 | 21.8044 | 14.6132 | 10.7596 | 7.8106 | 5.537 | 4.1758 | 3.599 | 0 | 0 | 0 | 0 | 0 | 0.1016 | 0.0254 | 0 | 0 | 0 | 0 | 0 | 0 | 0 | 0.055345 | 0.048407 | 0.04785 | 0.027014 | 0.031455 | 0.028778 | 0.024177 | 7e-06 | 4.6e-05 | 0.000114 | 0.00014 | 8.6e-05 | 0.001859 | 0.002324 | 0.082798 | 0.079243 | 0.077047 | 0.078952 | 0.089176 | 0.105806 | 0.099318 | -0.12762 | -0.125955 | -0.12498 | -0.126405 | -0.130876 | -0.13149 | -0.128008 | -1.35937 | -1.333799 | -1.324278 | -1.340786 | -1.411097 | -1.44341 | -1.388657 | -0.186842 | -0.172789 | -0.165674 | -0.180326 | -0.219752 | -0.244622 | -0.213119 | -0.401809 | -0.374003 | -0.355125 | -0.381526 | -0.454346 | -0.450388 | -0.393727 | 0.437514 | 0.41737 | 0.395704 | 0.364178 | 0.631226 | 0.529698 | 0.480554 | -70 | -70 | -65 | -70 | -70 | 30 | -30 | -0.82926 | -0.819393 | -0.812217 | -0.820646 | -0.845938 | 0 | 0 |  | 1402.08 | 0 |  | 1422.2729 | 0 |  | 742.768 | 0 |  | 742.983 | 0 |  | 1407.16 | 0 |  | 1430.579 | 0 |  | 763.311 | 0 |  | 763.117 | 0 |  | 1417.015 | 0 |  | 1450.746 | 0 |  | 775.231 | 0 |  | 775.43 | 0 |  | 1497.584 | 0 |  | 1502.6639 | 0 |  | 755.066 | 0 |  | 754.89 | 0 |  | 1452.118 | 0 |  | 1453.871 | 0 |  | 704.246 | 0 |  | 704.004 | 0 |  | 1505.356 | 0 |  | 1511.5291 | 0 |  | 741.284 | 0.102 |  | 741.481 | 0.102 |  | 1472.057 | 0 |  | 1479.677 | 0 |  | 778.798 | 0.025 |  | 778.926 | 0.025 | 98.01273 | 90.77115 | 77.00683 | 77.4677024 | 83.24516 | 96.23358 | 78.4896 | 0 | 0 | 0 | 0 | 0 | -13.359384 | -3.2514032 | -75.24384824 | -64.62656 | -63.51767 | -36.4077 | -44.50741 | -44.22175217 | -36.8008 | 0 | 0 | 0 | 0 | 0 | 0 | 0 | 58.0482 | 57.35751 | 52.794105 | 57.44522 | 59.21566 | 0 | 0 | -10.82389 | -9.835772 | -9.396797 | -9.594497 | -10.65059 | -18.91889 | -15.05837 | 69.99319 | 73.66633 | 56.88647 | 88.91072 | 87.30282 | 19.73355 | 23.37902
93 | W87066 | 2017-03-27 19:13 | 58.7368 | 60.3249 | 25 | 50 | 1.4188 | 624.1446 | 15011 | 33 | 239715 | 239897 | 139220 | 139238 | 139378 | 139360 | 220889 | 220897 | 220533 | 220731 | 215392 | 215467 | 215970 | 215988 | 292987 | 292979 | 1293.62 | 50356.7461 | 6 | 106.996 | 106.996 | 106.996 | 106.996 | 106.996 | 106.996 | 106.996 | 1165.8203 | 1102.0936 | 1051.1666 | 912 | 1043.6394 | 987.5113 | 971.515 | 956.1591 | 941.924 | 935.9436 | 928.0579 | 915.7457 | 16 | 23.6 | 32.3032 | 21.8437 | 14.6208 | 10.761 | 7.8196 | 5.5342 | 4.1779 | 3.5989 | 3.5906 | 99.47 | 132.23 | 148.97 | 195.81 | 205.94 | 270.51 | 281.58 | 371.1 | 399.19 | 527.03 | 530.49 | 699.82 | 630.07 | 826.03 | 50.9 | 43.9 | 27.7372 | -4.445454 | -2.9775 | 5.0746 | -20.9746 | -2.9775 | 6106367 | 2 |  |  | 4.0936 | 7.205 | 8.8679 | 10.1664 | 12.255 | 17.6214 | 4.912 | 8.108 | 10.058 | 11.294 | 14.044 | 20.196 | 24.9666 | 25.0345 | 24.9997 | 25.0137 | 24.9611 | 25.0166 |  | 13189 | 759 | 9 |  | CC008E | 356 | 849 | 8 | 2 | 35 | 37 | -4.445454 | 1182.0857 | 1147.05 | 1004.65 | 977.3143 | 939.1 | 901.4072 | 799.5428 | 58.5557 | 56.6 | 56.5143 | 56.4979 | 51.35 | 81.3471 | 75.4629 | 32.3032 | 21.8437 | 14.6208 | 10.761 | 7.8196 | 5.5342 | 4.1779 | 3.5989 | 0 | 0 | 0 | 0 | 0 | 0.1016 | 0.0254 | 0 | 0 | 0 | 0 | 0 | 0 | 0 | 0.055663 | 0.048703 | 0.048231 | 0.027227 | 0.031991 | 0.029439 | 0.024677 | 7e-06 | 4.5e-05 | 0.000113 | 0.00014 | 8.5e-05 | 5e-05 | 0.001203 | 0.082789 | 0.079235 | 0.077038 | 0.078945 | 0.089166 | 0.1058 | 0.099304 | -0.127511 | -0.125848 | -0.124874 | -0.126293 | -0.130795 | -0.131237 | -0.127783 | -1.359435 | -1.333875 | -1.324362 | -1.340799 | -1.412486 | -1.436522 | -1.382215 | -0.186645 | -0.172604 | -0.165495 | -0.180144 | -0.219502 | -0.244409 | -0.21284 | -0.401887 | -0.374088 | -0.355215 | -0.381544 | -0.454548 | -0.450248 | -0.393998 | 0.437523 | 0.417388 | 0.395727 | 0.364261 | 0.631749 | 0.530343 | 0.480808 | -70 | -70 | -65 | -70 | -70 | 40 | -40 | -0.829283 | -0.819419 | -0.812267 | -0.8207 | -0.846002 | 0 | 0 |  | 1402.08 | 0 |  | 1422.2729 | 0 |  | 742.768 | 0 |  | 742.983 | 0 |  | 1407.16 | 0 |  | 1430.579 | 0 |  | 763.311 | 0 |  | 763.117 | 0 |  | 1417.015 | 0 |  | 1450.746 | 0 |  | 775.231 | 0 |  | 775.43 | 0 |  | 1497.584 | 0 |  | 1502.6639 | 0 |  | 755.066 | 0 |  | 754.89 | 0 |  | 1452.118 | 0 |  | 1453.871 | 0 |  | 704.246 | 0 |  | 704.004 | 0 |  | 1505.356 | 0 |  | 1511.5291 | 0 |  | 741.284 | 0.102 |  | 741.481 | 0.102 |  | 1472.057 | 0 |  | 1479.677 | 0 |  | 778.798 | 0.025 |  | 778.926 | 0.025 | 97.86369 | 90.88650675 | 77.3962267 | 77.15408 | 83.7357906 | 95.36888176 | 79.3978 | 0 | 0 | 0 | 0 | 0 | -13.3336792 | -3.2456882 | -75.67974645 | -65.0237385 | -64.02496 | -36.69365 | -45.3069 | -42.3616 | -35.7717242 | 0 | 0 | 0 | 0 | 0 | 0 | 0 | 58.04981 | 57.35933 | 52.797355 | 57.449 | 59.22014 | 0 | 0 | -10.92913 | -9.7693864 | -9.352834 | -10.17776 | -11.2714277 | -19.88196 | -16.06152 | 69.30463 | 73.45271185 | 56.81579 | 87.73167 | 86.3776 | 19.79164 | 24.31886

## F6top
[6 empty] | 0 | 1 | 2 | 3 | 4 | 5 | 6 | 7 | 8 | 9 | 10 | 11 | 12 | 13 | 14 | 15 | 16 | 17 | 18 | 19 | 20 | 21 | 22 | 23 | 24 | 25 | 26 | 27 | 28 | 29 | 30 | 31 | 32 | 33 | 34 | 35 | 36 | 37 | 38 | 39 | 40 | 41 | 42 | 43 | 44 | 45 | 46 | 47 | 48 | 49 | 50 | 51 | 52 | 53 | 54 | 55 | 56 | 57 | 58 | 59 | 60 | 61 | 62 | 63 | 64
ord_wdt | alpha | alpha/k | WROLL_SHIFT_POS_6 | Width1 | Width2 | -855.04 | -828.32 | -801.6 | -774.88 | -748.16 | -721.44 | -694.72 | -668 | -641.28 | -614.56 | -587.84 | -561.12 | -534.4 | -507.68 | -480.96 | -454.24 | -427.52 | -400.8 | -374.08 | -347.36 | -320.64 | -293.92 | -267.2 | -240.48 | -213.76 | -187.04 | -160.32 | -133.6 | -106.88 | -80.16 | -53.44 | -26.72 | 0 | 26.72 | 53.44 | 80.16 | 106.88 | 133.6 | 160.32 | 187.04 | 213.76 | 240.48 | 267.2 | 293.92 | 320.64 | 347.36 | 374.08 | 400.8 | 427.52 | 454.24 | 480.96 | 507.68 | 534.4 | 561.12 | 587.84 | 614.56 | 641.28 | 668 | 694.72 | 721.44 | 748.16 | 774.88 | 801.6 | 828.32 | 855.04
1100 | 342.2542 | 4.515262e-05 | 0 | 550 | -550 | 0 | 0 | 0 | 0 | 0 | 0 | 0 | 0 | 0 | 0 | 0 | 0 | 4.515262e-05 | 4.515262e-05 | 4.515262e-05 | 4.515262e-05 | 4.515262e-05 | 4.515262e-05 | 4.515262e-05 | 4.515262e-05 | 4.515262e-05 | 4.515262e-05 | 4.515262e-05 | 4.515262e-05 | 4.515262e-05 | 4.515262e-05 | 4.515262e-05 | 4.515262e-05 | 4.515262e-05 | 4.515262e-05 | 4.515262e-05 | 4.515262e-05 | 4.515262e-05 | 4.515262e-05 | 4.515262e-05 | 4.515262e-05 | 4.515262e-05 | 4.515262e-05 | 4.515262e-05 | 4.515262e-05 | 4.515262e-05 | 4.515262e-05 | 4.515262e-05 | 4.515262e-05 | 4.515262e-05 | 4.515262e-05 | 4.515262e-05 | 4.515262e-05 | 4.515262e-05 | 4.515262e-05 | 4.515262e-05 | 4.515262e-05 | 4.515262e-05 | 0 | 0 | 0 | 0 | 0 | 0 | 0 | 0 | 0 | 0 | 0 | 0
1253 | 537.7065 | 7.09381e-05 | 0 | 626.5 | -626.5 | 0 | 0 | 0 | 0 | 0 | 0 | 0 | 0 | 0 | 7.09381e-05 | 7.09381e-05 | 7.09381e-05 | 7.09381e-05 | 7.09381e-05 | 7.09381e-05 | 7.09381e-05 | 7.09381e-05 | 7.09381e-05 | 7.09381e-05 | 7.09381e-05 | 7.09381e-05 | 7.09381e-05 | 7.09381e-05 | 7.09381e-05 | 7.09381e-05 | 7.09381e-05 | 7.09381e-05 | 7.09381e-05 | 7.09381e-05 | 7.09381e-05 | 7.09381e-05 | 7.09381e-05 | 7.09381e-05 | 7.09381e-05 | 7.09381e-05 | 7.09381e-05 | 7.09381e-05 | 7.09381e-05 | 7.09381e-05 | 7.09381e-05 | 7.09381e-05 | 7.09381e-05 | 7.09381e-05 | 7.09381e-05 | 7.09381e-05 | 7.09381e-05 | 7.09381e-05 | 7.09381e-05 | 7.09381e-05 | 7.09381e-05 | 7.09381e-05 | 7.09381e-05 | 7.09381e-05 | 7.09381e-05 | 7.09381e-05 | 7.09381e-05 | 0 | 0 | 0 | 0 | 0 | 0 | 0 | 0 | 0
1280 | 365.0561 | 4.816082e-05 | 0 | 640 | -640 | 0 | 0 | 0 | 0 | 0 | 0 | 0 | 0 | 0 | 4.816082e-05 | 4.816082e-05 | 4.816082e-05 | 4.816082e-05 | 4.816082e-05 | 4.816082e-05 | 4.816082e-05 | 4.816082e-05 | 4.816082e-05 | 4.816082e-05 | 4.816082e-05 | 4.816082e-05 | 4.816082e-05 | 4.816082e-05 | 4.816082e-05 | 4.816082e-05 | 4.816082e-05 | 4.816082e-05 | 4.816082e-05 | 4.816082e-05 | 4.816082e-05 | 4.816082e-05 | 4.816082e-05 | 4.816082e-05 | 4.816082e-05 | 4.816082e-05 | 4.816082e-05 | 4.816082e-05 | 4.816082e-05 | 4.816082e-05 | 4.816082e-05 | 4.816082e-05 | 4.816082e-05 | 4.816082e-05 | 4.816082e-05 | 4.816082e-05 | 4.816082e-05 | 4.816082e-05 | 4.816082e-05 | 4.816082e-05 | 4.816082e-05 | 4.816082e-05 | 4.816082e-05 | 4.816082e-05 | 4.816082e-05 | 4.816082e-05 | 4.816082e-05 | 0 | 0 | 0 | 0 | 0 | 0 | 0 | 0 | 0
1297 | 482.3654 | 6.36371e-05 | 0 | 648.5 | -648.5 | 0 | 0 | 0 | 0 | 0 | 0 | 0 | 0 | 6.36371e-05 | 6.36371e-05 | 6.36371e-05 | 6.36371e-05 | 6.36371e-05 | 6.36371e-05 | 6.36371e-05 | 6.36371e-05 | 6.36371e-05 | 6.36371e-05 | 6.36371e-05 | 6.36371e-05 | 6.36371e-05 | 6.36371e-05 | 6.36371e-05 | 6.36371e-05 | 6.36371e-05 | 6.36371e-05 | 6.36371e-05 | 6.36371e-05 | 6.36371e-05 | 6.36371e-05 | 6.36371e-05 | 6.36371e-05 | 6.36371e-05 | 6.36371e-05 | 6.36371e-05 | 6.36371e-05 | 6.36371e-05 | 6.36371e-05 | 6.36371e-05 | 6.36371e-05 | 6.36371e-05 | 6.36371e-05 | 6.36371e-05 | 6.36371e-05 | 6.36371e-05 | 6.36371e-05 | 6.36371e-05 | 6.36371e-05 | 6.36371e-05 | 6.36371e-05 | 6.36371e-05 | 6.36371e-05 | 6.36371e-05 | 6.36371e-05 | 6.36371e-05 | 6.36371e-05 | 6.36371e-05 | 0 | 0 | 0 | 0 | 0 | 0 | 0 | 0
1297 | 501.1727 | 6.611829e-05 | 0 | 648.5 | -648.5 | 0 | 0 | 0 | 0 | 0 | 0 | 0 | 0 | 6.611829e-05 | 6.611829e-05 | 6.611829e-05 | 6.611829e-05 | 6.611829e-05 | 6.611829e-05 | 6.611829e-05 | 6.611829e-05 | 6.611829e-05 | 6.611829e-05 | 6.611829e-05 | 6.611829e-05 | 6.611829e-05 | 6.611829e-05 | 6.611829e-05 | 6.611829e-05 | 6.611829e-05 | 6.611829e-05 | 6.611829e-05 | 6.611829e-05 | 6.611829e-05 | 6.611829e-05 | 6.611829e-05 | 6.611829e-05 | 6.611829e-05 | 6.611829e-05 | 6.611829e-05 | 6.611829e-05 | 6.611829e-05 | 6.611829e-05 | 6.611829e-05 | 6.611829e-05 | 6.611829e-05 | 6.611829e-05 | 6.611829e-05 | 6.611829e-05 | 6.611829e-05 | 6.611829e-05 | 6.611829e-05 | 6.611829e-05 | 6.611829e-05 | 6.611829e-05 | 6.611829e-05 | 6.611829e-05 | 6.611829e-05 | 6.611829e-05 | 6.611829e-05 | 6.611829e-05 | 6.611829e-05 | 0 | 0 | 0 | 0 | 0 | 0 | 0 | 0
1297 | 496.9716 | 6.556406e-05 | -10 | 638.5 | -658.5 | 0 | 0 | 0 | 0 | 0 | 0 | 0 | 0 | 6.556406e-05 | 6.556406e-05 | 6.556406e-05 | 6.556406e-05 | 6.556406e-05 | 6.556406e-05 | 6.556406e-05 | 6.556406e-05 | 6.556406e-05 | 6.556406e-05 | 6.556406e-05 | 6.556406e-05 | 6.556406e-05 | 6.556406e-05 | 6.556406e-05 | 6.556406e-05 | 6.556406e-05 | 6.556406e-05 | 6.556406e-05 | 6.556406e-05 | 6.556406e-05 | 6.556406e-05 | 6.556406e-05 | 6.556406e-05 | 6.556406e-05 | 6.556406e-05 | 6.556406e-05 | 6.556406e-05 | 6.556406e-05 | 6.556406e-05 | 6.556406e-05 | 6.556406e-05 | 6.556406e-05 | 6.556406e-05 | 6.556406e-05 | 6.556406e-05 | 6.556406e-05 | 6.556406e-05 | 6.556406e-05 | 6.556406e-05 | 6.556406e-05 | 6.556406e-05 | 6.556406e-05 | 6.556406e-05 | 6.556406e-05 | 6.556406e-05 | 6.556406e-05 | 6.556406e-05 | 0 | 0 | 0 | 0 | 0 | 0 | 0 | 0 | 0
1297 | 491.1282 | 6.479315e-05 | -20 | 628.5 | -668.5 | 0 | 0 | 0 | 0 | 0 | 0 | 0 | 6.479315e-05 | 6.479315e-05 | 6.479315e-05 | 6.479315e-05 | 6.479315e-05 | 6.479315e-05 | 6.479315e-05 | 6.479315e-05 | 6.479315e-05 | 6.479315e-05 | 6.479315e-05 | 6.479315e-05 | 6.479315e-05 | 6.479315e-05 | 6.479315e-05 | 6.479315e-05 | 6.479315e-05 | 6.479315e-05 | 6.479315e-05 | 6.479315e-05 | 6.479315e-05 | 6.479315e-05 | 6.479315e-05 | 6.479315e-05 | 6.479315e-05 | 6.479315e-05 | 6.479315e-05 | 6.479315e-05 | 6.479315e-05 | 6.479315e-05 | 6.479315e-05 | 6.479315e-05 | 6.479315e-05 | 6.479315e-05 | 6.479315e-05 | 6.479315e-05 | 6.479315e-05 | 6.479315e-05 | 6.479315e-05 | 6.479315e-05 | 6.479315e-05 | 6.479315e-05 | 6.479315e-05 | 6.479315e-05 | 6.479315e-05 | 6.479315e-05 | 6.479315e-05 | 6.479315e-05 | 6.479315e-05 | 0 | 0 | 0 | 0 | 0 | 0 | 0 | 0 | 0
1297 | 511.3845 | 6.746551e-05 | -30 | 618.5 | -678.5 | 0 | 0 | 0 | 0 | 0 | 0 | 0 | 6.746551e-05 | 6.746551e-05 | 6.746551e-05 | 6.746551e-05 | 6.746551e-05 | 6.746551e-05 | 6.746551e-05 | 6.746551e-05 | 6.746551e-05 | 6.746551e-05 | 6.746551e-05 | 6.746551e-05 | 6.746551e-05 | 6.746551e-05 | 6.746551e-05 | 6.746551e-05 | 6.746551e-05 | 6.746551e-05 | 6.746551e-05 | 6.746551e-05 | 6.746551e-05 | 6.746551e-05 | 6.746551e-05 | 6.746551e-05 | 6.746551e-05 | 6.746551e-05 | 6.746551e-05 | 6.746551e-05 | 6.746551e-05 | 6.746551e-05 | 6.746551e-05 | 6.746551e-05 | 6.746551e-05 | 6.746551e-05 | 6.746551e-05 | 6.746551e-05 | 6.746551e-05 | 6.746551e-05 | 6.746551e-05 | 6.746551e-05 | 6.746551e-05 | 6.746551e-05 | 6.746551e-05 | 6.746551e-05 | 6.746551e-05 | 6.746551e-05 | 6.746551e-05 | 6.746551e-05 | 6.746551e-05 | 0 | 0 | 0 | 0 | 0 | 0 | 0 | 0 | 0
1367 | 479.0654 | 6.320175e-05 | -40 | 643.5 | -723.5 | 0 | 0 | 0 | 0 | 0 | 6.320175e-05 | 6.320175e-05 | 6.320175e-05 | 6.320175e-05 | 6.320175e-05 | 6.320175e-05 | 6.320175e-05 | 6.320175e-05 | 6.320175e-05 | 6.320175e-05 | 6.320175e-05 | 6.320175e-05 | 6.320175e-05 | 6.320175e-05 | 6.320175e-05 | 6.320175e-05 | 6.320175e-05 | 6.320175e-05 | 6.320175e-05 | 6.320175e-05 | 6.320175e-05 | 6.320175e-05 | 6.320175e-05 | 6.320175e-05 | 6.320175e-05 | 6.320175e-05 | 6.320175e-05 | 6.320175e-05 | 6.320175e-05 | 6.320175e-05 | 6.320175e-05 | 6.320175e-05 | 6.320175e-05 | 6.320175e-05 | 6.320175e-05 | 6.320175e-05 | 6.320175e-05 | 6.320175e-05 | 6.320175e-05 | 6.320175e-05 | 6.320175e-05 | 6.320175e-05 | 6.320175e-05 | 6.320175e-05 | 6.320175e-05 | 6.320175e-05 | 6.320175e-05 | 6.320175e-05 | 6.320175e-05 | 6.320175e-05 | 6.320175e-05 | 6.320175e-05 | 0 | 0 | 0 | 0 | 0 | 0 | 0 | 0
1367 | 444.0021 | 5.857594e-05 | -30 | 653.5 | -713.5 | 0 | 0 | 0 | 0 | 0 | 0 | 5.857594e-05 | 5.857594e-05 | 5.857594e-05 | 5.857594e-05 | 5.857594e-05 | 5.857594e-05 | 5.857594e-05 | 5.857594e-05 | 5.857594e-05 | 5.857594e-05 | 5.857594e-05 | 5.857594e-05 | 5.857594e-05 | 5.857594e-05 | 5.857594e-05 | 5.857594e-05 | 5.857594e-05 | 5.857594e-05 | 5.857594e-05 | 5.857594e-05 | 5.857594e-05 | 5.857594e-05 | 5.857594e-05 | 5.857594e-05 | 5.857594e-05 | 5.857594e-05 | 5.857594e-05 | 5.857594e-05 | 5.857594e-05 | 5.857594e-05 | 5.857594e-05 | 5.857594e-05 | 5.857594e-05 | 5.857594e-05 | 5.857594e-05 | 5.857594e-05 | 5.857594e-05 | 5.857594e-05 | 5.857594e-05 | 5.857594e-05 | 5.857594e-05 | 5.857594e-05 | 5.857594e-05 | 5.857594e-05 | 5.857594e-05 | 5.857594e-05 | 5.857594e-05 | 5.857594e-05 | 5.857594e-05 | 5.857594e-05 | 5.857594e-05 | 0 | 0 | 0 | 0 | 0 | 0 | 0 | 0
1367 | 465.1188 | 6.136181e-05 | -20 | 663.5 | -703.5 | 0 | 0 | 0 | 0 | 0 | 0 | 6.136181e-05 | 6.136181e-05 | 6.136181e-05 | 6.136181e-05 | 6.136181e-05 | 6.136181e-05 | 6.136181e-05 | 6.136181e-05 | 6.136181e-05 | 6.136181e-05 | 6.136181e-05 | 6.136181e-05 | 6.136181e-05 | 6.136181e-05 | 6.136181e-05 | 6.136181e-05 | 6.136181e-05 | 6.136181e-05 | 6.136181e-05 | 6.136181e-05 | 6.136181e-05 | 6.136181e-05 | 6.136181e-05 | 6.136181e-05 | 6.136181e-05 | 6.136181e-05 | 6.136181e-05 | 6.136181e-05 | 6.136181e-05 | 6.136181e-05 | 6.136181e-05 | 6.136181e-05 | 6.136181e-05 | 6.136181e-05 | 6.136181e-05 | 6.136181e-05 | 6.136181e-05 | 6.136181e-05 | 6.136181e-05 | 6.136181e-05 | 6.136181e-05 | 6.136181e-05 | 6.136181e-05 | 6.136181e-05 | 6.136181e-05 | 6.136181e-05 | 6.136181e-05 | 6.136181e-05 | 6.136181e-05 | 6.136181e-05 | 6.136181e-05 | 0 | 0 | 0 | 0 | 0 | 0 | 0 | 0
1367 | 472.8632 | 6.238351e-05 | -10 | 673.5 | -693.5 | 0 | 0 | 0 | 0 | 0 | 0 | 0 | 6.238351e-05 | 6.238351e-05 | 6.238351e-05 | 6.238351e-05 | 6.238351e-05 | 6.238351e-05 | 6.238351e-05 | 6.238351e-05 | 6.238351e-05 | 6.238351e-05 | 6.238351e-05 | 6.238351e-05 | 6.238351e-05 | 6.238351e-05 | 6.238351e-05 | 6.238351e-05 | 6.238351e-05 | 6.238351e-05 | 6.238351e-05 | 6.238351e-05 | 6.238351e-05 | 6.238351e-05 | 6.238351e-05 | 6.238351e-05 | 6.238351e-05 | 6.238351e-05 | 6.238351e-05 | 6.238351e-05 | 6.238351e-05 | 6.238351e-05 | 6.238351e-05 | 6.238351e-05 | 6.238351e-05 | 6.238351e-05 | 6.238351e-05 | 6.238351e-05 | 6.238351e-05 | 6.238351e-05 | 6.238351e-05 | 6.238351e-05 | 6.238351e-05 | 6.238351e-05 | 6.238351e-05 | 6.238351e-05 | 6.238351e-05 | 6.238351e-05 | 6.238351e-05 | 6.238351e-05 | 6.238351e-05 | 6.238351e-05 | 6.238351e-05 | 0 | 0 | 0 | 0 | 0 | 0 | 0
1429 | 515.1312 | 6.79598e-05 | 0 | 714.5 | -714.5 | 0 | 0 | 0 | 0 | 0 | 0 | 6.79598e-05 | 6.79598e-05 | 6.79598e-05 | 6.79598e-05 | 6.79598e-05 | 6.79598e-05 | 6.79598e-05 | 6.79598e-05 | 6.79598e-05 | 6.79598e-05 | 6.79598e-05 | 6.79598e-05 | 6.79598e-05 | 6.79598e-05 | 6.79598e-05 | 6.79598e-05 | 6.79598e-05 | 6.79598e-05 | 6.79598e-05 | 6.79598e-05 | 6.79598e-05 | 6.79598e-05 | 6.79598e-05 | 6.79598e-05 | 6.79598e-05 | 6.79598e-05 | 6.79598e-05 | 6.79598e-05 | 6.79598e-05 | 6.79598e-05 | 6.79598e-05 | 6.79598e-05 | 6.79598e-05 | 6.79598e-05 | 6.79598e-05 | 6.79598e-05 | 6.79598e-05 | 6.79598e-05 | 6.79598e-05 | 6.79598e-05 | 6.79598e-05 | 6.79598e-05 | 6.79598e-05 | 6.79598e-05 | 6.79598e-05 | 6.79598e-05 | 6.79598e-05 | 6.79598e-05 | 6.79598e-05 | 6.79598e-05 | 6.79598e-05 | 6.79598e-05 | 6.79598e-05 | 0 | 0 | 0 | 0 | 0 | 0
1470 | 329.1722 | 4.342676e-05 | 10 | 745 | -725 | 0 | 0 | 0 | 0 | 0 | 4.342676e-05 | 4.342676e-05 | 4.342676e-05 | 4.342676e-05 | 4.342676e-05 | 4.342676e-05 | 4.342676e-05 | 4.342676e-05 | 4.342676e-05 | 4.342676e-05 | 4.342676e-05 | 4.342676e-05 | 4.342676e-05 | 4.342676e-05 | 4.342676e-05 | 4.342676e-05 | 4.342676e-05 | 4.342676e-05 | 4.342676e-05 | 4.342676e-05 | 4.342676e-05 | 4.342676e-05 | 4.342676e-05 | 4.342676e-05 | 4.342676e-05 | 4.342676e-05 | 4.342676e-05 | 4.342676e-05 | 4.342676e-05 | 4.342676e-05 | 4.342676e-05 | 4.342676e-05 | 4.342676e-05 | 4.342676e-05 | 4.342676e-05 | 4.342676e-05 | 4.342676e-05 | 4.342676e-05 | 4.342676e-05 | 4.342676e-05 | 4.342676e-05 | 4.342676e-05 | 4.342676e-05 | 4.342676e-05 | 4.342676e-05 | 4.342676e-05 | 4.342676e-05 | 4.342676e-05 | 4.342676e-05 | 4.342676e-05 | 4.342676e-05 | 4.342676e-05 | 4.342676e-05 | 4.342676e-05 | 4.342676e-05 | 0 | 0 | 0 | 0 | 0
1548 | 433.2393 | 5.715604e-05 | 20 | 794 | -754 | 0 | 0 | 0 | 0 | 5.715604e-05 | 5.715604e-05 | 5.715604e-05 | 5.715604e-05 | 5.715604e-05 | 5.715604e-05 | 5.715604e-05 | 5.715604e-05 | 5.715604e-05 | 5.715604e-05 | 5.715604e-05 | 5.715604e-05 | 5.715604e-05 | 5.715604e-05 | 5.715604e-05 | 5.715604e-05 | 5.715604e-05 | 5.715604e-05 | 5.715604e-05 | 5.715604e-05 | 5.715604e-05 | 5.715604e-05 | 5.715604e-05 | 5.715604e-05 | 5.715604e-05 | 5.715604e-05 | 5.715604e-05 | 5.715604e-05 | 5.715604e-05 | 5.715604e-05 | 5.715604e-05 | 5.715604e-05 | 5.715604e-05 | 5.715604e-05 | 5.715604e-05 | 5.715604e-05 | 5.715604e-05 | 5.715604e-05 | 5.715604e-05 | 5.715604e-05 | 5.715604e-05 | 5.715604e-05 | 5.715604e-05 | 5.715604e-05 | 5.715604e-05 | 5.715604e-05 | 5.715604e-05 | 5.715604e-05 | 5.715604e-05 | 5.715604e-05 | 5.715604e-05 | 5.715604e-05 | 5.715604e-05 | 5.715604e-05 | 5.715604e-05 | 5.715604e-05 | 5.715604e-05 | 5.715604e-05 | 0 | 0 | 0
1600 | 491.2639 | 6.481105e-05 | 30 | 830 | -770 | 0 | 0 | 0 | 0 | 6.481105e-05 | 6.481105e-05 | 6.481105e-05 | 6.481105e-05 | 6.481105e-05 | 6.481105e-05 | 6.481105e-05 | 6.481105e-05 | 6.481105e-05 | 6.481105e-05 | 6.481105e-05 | 6.481105e-05 | 6.481105e-05 | 6.481105e-05 | 6.481105e-05 | 6.481105e-05 | 6.481105e-05 | 6.481105e-05 | 6.481105e-05 | 6.481105e-05 | 6.481105e-05 | 6.481105e-05 | 6.481105e-05 | 6.481105e-05 | 6.481105e-05 | 6.481105e-05 | 6.481105e-05 | 6.481105e-05 | 6.481105e-05 | 6.481105e-05 | 6.481105e-05 | 6.481105e-05 | 6.481105e-05 | 6.481105e-05 | 6.481105e-05 | 6.481105e-05 | 6.481105e-05 | 6.481105e-05 | 6.481105e-05 | 6.481105e-05 | 6.481105e-05 | 6.481105e-05 | 6.481105e-05 | 6.481105e-05 | 6.481105e-05 | 6.481105e-05 | 6.481105e-05 | 6.481105e-05 | 6.481105e-05 | 6.481105e-05 | 6.481105e-05 | 6.481105e-05 | 6.481105e-05 | 6.481105e-05 | 6.481105e-05 | 6.481105e-05 | 6.481105e-05 | 6.481105e-05 | 6.481105e-05 | 6.481105e-05 | 0
1600 | 479.4392 | 6.325106e-05 | 40 | 840 | -760 | 0 | 0 | 0 | 0 | 6.325106e-05 | 6.325106e-05 | 6.325106e-05 | 6.325106e-05 | 6.325106e-05 | 6.325106e-05 | 6.325106e-05 | 6.325106e-05 | 6.325106e-05 | 6.325106e-05 | 6.325106e-05 | 6.325106e-05 | 6.325106e-05 | 6.325106e-05 | 6.325106e-05 | 6.325106e-05 | 6.325106e-05 | 6.325106e-05 | 6.325106e-05 | 6.325106e-05 | 6.325106e-05 | 6.325106e-05 | 6.325106e-05 | 6.325106e-05 | 6.325106e-05 | 6.325106e-05 | 6.325106e-05 | 6.325106e-05 | 6.325106e-05 | 6.325106e-05 | 6.325106e-05 | 6.325106e-05 | 6.325106e-05 | 6.325106e-05 | 6.325106e-05 | 6.325106e-05 | 6.325106e-05 | 6.325106e-05 | 6.325106e-05 | 6.325106e-05 | 6.325106e-05 | 6.325106e-05 | 6.325106e-05 | 6.325106e-05 | 6.325106e-05 | 6.325106e-05 | 6.325106e-05 | 6.325106e-05 | 6.325106e-05 | 6.325106e-05 | 6.325106e-05 | 6.325106e-05 | 6.325106e-05 | 6.325106e-05 | 6.325106e-05 | 6.325106e-05 | 6.325106e-05 | 6.325106e-05 | 6.325106e-05 | 6.325106e-05 | 0
1600 | 491.998 | 6.49079e-05 | 30 | 830 | -770 | 0 | 0 | 0 | 0 | 6.49079e-05 | 6.49079e-05 | 6.49079e-05 | 6.49079e-05 | 6.49079e-05 | 6.49079e-05 | 6.49079e-05 | 6.49079e-05 | 6.49079e-05 | 6.49079e-05 | 6.49079e-05 | 6.49079e-05 | 6.49079e-05 | 6.49079e-05 | 6.49079e-05 | 6.49079e-05 | 6.49079e-05 | 6.49079e-05 | 6.49079e-05 | 6.49079e-05 | 6.49079e-05 | 6.49079e-05 | 6.49079e-05 | 6.49079e-05 | 6.49079e-05 | 6.49079e-05 | 6.49079e-05 | 6.49079e-05 | 6.49079e-05 | 6.49079e-05 | 6.49079e-05 | 6.49079e-05 | 6.49079e-05 | 6.49079e-05 | 6.49079e-05 | 6.49079e-05 | 6.49079e-05 | 6.49079e-05 | 6.49079e-05 | 6.49079e-05 | 6.49079e-05 | 6.49079e-05 | 6.49079e-05 | 6.49079e-05 | 6.49079e-05 | 6.49079e-05 | 6.49079e-05 | 6.49079e-05 | 6.49079e-05 | 6.49079e-05 | 6.49079e-05 | 6.49079e-05 | 6.49079e-05 | 6.49079e-05 | 6.49079e-05 | 6.49079e-05 | 6.49079e-05 | 6.49079e-05 | 6.49079e-05 | 6.49079e-05 | 0
1600 | 454.5469 | 5.996709e-05 | 20 | 820 | -780 | 0 | 0 | 0 | 5.996709e-05 | 5.996709e-05 | 5.996709e-05 | 5.996709e-05 | 5.996709e-05 | 5.996709e-05 | 5.996709e-05 | 5.996709e-05 | 5.996709e-05 | 5.996709e-05 | 5.996709e-05 | 5.996709e-05 | 5.996709e-05 | 5.996709e-05 | 5.996709e-05 | 5.996709e-05 | 5.996709e-05 | 5.996709e-05 | 5.996709e-05 | 5.996709e-05 | 5.996709e-05 | 5.996709e-05 | 5.996709e-05 | 5.996709e-05 | 5.996709e-05 | 5.996709e-05 | 5.996709e-05 | 5.996709e-05 | 5.996709e-05 | 5.996709e-05 | 5.996709e-05 | 5.996709e-05 | 5.996709e-05 | 5.996709e-05 | 5.996709e-05 | 5.996709e-05 | 5.996709e-05 | 5.996709e-05 | 5.996709e-05 | 5.996709e-05 | 5.996709e-05 | 5.996709e-05 | 5.996709e-05 | 5.996709e-05 | 5.996709e-05 | 5.996709e-05 | 5.996709e-05 | 5.996709e-05 | 5.996709e-05 | 5.996709e-05 | 5.996709e-05 | 5.996709e-05 | 5.996709e-05 | 5.996709e-05 | 5.996709e-05 | 5.996709e-05 | 5.996709e-05 | 5.996709e-05 | 5.996709e-05 | 5.996709e-05 | 0 | 0
1600 | 480.7986 | 6.34304e-05 | 10 | 810 | -790 | 0 | 0 | 0 | 6.34304e-05 | 6.34304e-05 | 6.34304e-05 | 6.34304e-05 | 6.34304e-05 | 6.34304e-05 | 6.34304e-05 | 6.34304e-05 | 6.34304e-05 | 6.34304e-05 | 6.34304e-05 | 6.34304e-05 | 6.34304e-05 | 6.34304e-05 | 6.34304e-05 | 6.34304e-05 | 6.34304e-05 | 6.34304e-05 | 6.34304e-05 | 6.34304e-05 | 6.34304e-05 | 6.34304e-05 | 6.34304e-05 | 6.34304e-05 | 6.34304e-05 | 6.34304e-05 | 6.34304e-05 | 6.34304e-05 | 6.34304e-05 | 6.34304e-05 | 6.34304e-05 | 6.34304e-05 | 6.34304e-05 | 6.34304e-05 | 6.34304e-05 | 6.34304e-05 | 6.34304e-05 | 6.34304e-05 | 6.34304e-05 | 6.34304e-05 | 6.34304e-05 | 6.34304e-05 | 6.34304e-05 | 6.34304e-05 | 6.34304e-05 | 6.34304e-05 | 6.34304e-05 | 6.34304e-05 | 6.34304e-05 | 6.34304e-05 | 6.34304e-05 | 6.34304e-05 | 6.34304e-05 | 6.34304e-05 | 6.34304e-05 | 6.34304e-05 | 6.34304e-05 | 6.34304e-05 | 6.34304e-05 | 6.34304e-05 | 0 | 0
1600 | 481.9738 | 6.358544e-05 | 0 | 800 | -800 | 0 | 0 | 0 | 6.358544e-05 | 6.358544e-05 | 6.358544e-05 | 6.358544e-05 | 6.358544e-05 | 6.358544e-05 | 6.358544e-05 | 6.358544e-05 | 6.358544e-05 | 6.358544e-05 | 6.358544e-05 | 6.358544e-05 | 6.358544e-05 | 6.358544e-05 | 6.358544e-05 | 6.358544e-05 | 6.358544e-05 | 6.358544e-05 | 6.358544e-05 | 6.358544e-05 | 6.358544e-05 | 6.358544e-05 | 6.358544e-05 | 6.358544e-05 | 6.358544e-05 | 6.358544e-05 | 6.358544e-05 | 6.358544e-05 | 6.358544e-05 | 6.358544e-05 | 6.358544e-05 | 6.358544e-05 | 6.358544e-05 | 6.358544e-05 | 6.358544e-05 | 6.358544e-05 | 6.358544e-05 | 6.358544e-05 | 6.358544e-05 | 6.358544e-05 | 6.358544e-05 | 6.358544e-05 | 6.358544e-05 | 6.358544e-05 | 6.358544e-05 | 6.358544e-05 | 6.358544e-05 | 6.358544e-05 | 6.358544e-05 | 6.358544e-05 | 6.358544e-05 | 6.358544e-05 | 6.358544e-05 | 6.358544e-05 | 6.358544e-05 | 6.358544e-05 | 6.358544e-05 | 6.358544e-05 | 6.358544e-05 | 0 | 0 | 0
1600 | 482.302 | 6.362874e-05 | -10 | 790 | -810 | 0 | 0 | 6.362874e-05 | 6.362874e-05 | 6.362874e-05 | 6.362874e-05 | 6.362874e-05 | 6.362874e-05 | 6.362874e-05 | 6.362874e-05 | 6.362874e-05 | 6.362874e-05 | 6.362874e-05 | 6.362874e-05 | 6.362874e-05 | 6.362874e-05 | 6.362874e-05 | 6.362874e-05 | 6.362874e-05 | 6.362874e-05 | 6.362874e-05 | 6.362874e-05 | 6.362874e-05 | 6.362874e-05 | 6.362874e-05 | 6.362874e-05 | 6.362874e-05 | 6.362874e-05 | 6.362874e-05 | 6.362874e-05 | 6.362874e-05 | 6.362874e-05 | 6.362874e-05 | 6.362874e-05 | 6.362874e-05 | 6.362874e-05 | 6.362874e-05 | 6.362874e-05 | 6.362874e-05 | 6.362874e-05 | 6.362874e-05 | 6.362874e-05 | 6.362874e-05 | 6.362874e-05 | 6.362874e-05 | 6.362874e-05 | 6.362874e-05 | 6.362874e-05 | 6.362874e-05 | 6.362874e-05 | 6.362874e-05 | 6.362874e-05 | 6.362874e-05 | 6.362874e-05 | 6.362874e-05 | 6.362874e-05 | 6.362874e-05 | 6.362874e-05 | 6.362874e-05 | 6.362874e-05 | 6.362874e-05 | 6.362874e-05 | 0 | 0 | 0
1600 | 460.7066 | 6.077972e-05 | -20 | 780 | -820 | 0 | 0 | 6.077972e-05 | 6.077972e-05 | 6.077972e-05 | 6.077972e-05 | 6.077972e-05 | 6.077972e-05 | 6.077972e-05 | 6.077972e-05 | 6.077972e-05 | 6.077972e-05 | 6.077972e-05 | 6.077972e-05 | 6.077972e-05 | 6.077972e-05 | 6.077972e-05 | 6.077972e-05 | 6.077972e-05 | 6.077972e-05 | 6.077972e-05 | 6.077972e-05 | 6.077972e-05 | 6.077972e-05 | 6.077972e-05 | 6.077972e-05 | 6.077972e-05 | 6.077972e-05 | 6.077972e-05 | 6.077972e-05 | 6.077972e-05 | 6.077972e-05 | 6.077972e-05 | 6.077972e-05 | 6.077972e-05 | 6.077972e-05 | 6.077972e-05 | 6.077972e-05 | 6.077972e-05 | 6.077972e-05 | 6.077972e-05 | 6.077972e-05 | 6.077972e-05 | 6.077972e-05 | 6.077972e-05 | 6.077972e-05 | 6.077972e-05 | 6.077972e-05 | 6.077972e-05 | 6.077972e-05 | 6.077972e-05 | 6.077972e-05 | 6.077972e-05 | 6.077972e-05 | 6.077972e-05 | 6.077972e-05 | 6.077972e-05 | 6.077972e-05 | 6.077972e-05 | 6.077972e-05 | 6.077972e-05 | 6.077972e-05 | 0 | 0 | 0
1600 | 483.6631 | 6.38083e-05 | -30 | 770 | -830 | 0 | 6.38083e-05 | 6.38083e-05 | 6.38083e-05 | 6.38083e-05 | 6.38083e-05 | 6.38083e-05 | 6.38083e-05 | 6.38083e-05 | 6.38083e-05 | 6.38083e-05 | 6.38083e-05 | 6.38083e-05 | 6.38083e-05 | 6.38083e-05 | 6.38083e-05 | 6.38083e-05 | 6.38083e-05 | 6.38083e-05 | 6.38083e-05 | 6.38083e-05 | 6.38083e-05 | 6.38083e-05 | 6.38083e-05 | 6.38083e-05 | 6.38083e-05 | 6.38083e-05 | 6.38083e-05 | 6.38083e-05 | 6.38083e-05 | 6.38083e-05 | 6.38083e-05 | 6.38083e-05 | 6.38083e-05 | 6.38083e-05 | 6.38083e-05 | 6.38083e-05 | 6.38083e-05 | 6.38083e-05 | 6.38083e-05 | 6.38083e-05 | 6.38083e-05 | 6.38083e-05 | 6.38083e-05 | 6.38083e-05 | 6.38083e-05 | 6.38083e-05 | 6.38083e-05 | 6.38083e-05 | 6.38083e-05 | 6.38083e-05 | 6.38083e-05 | 6.38083e-05 | 6.38083e-05 | 6.38083e-05 | 6.38083e-05 | 6.38083e-05 | 6.38083e-05 | 6.38083e-05 | 6.38083e-05 | 6.38083e-05 | 0 | 0 | 0 | 0
1587 | 458.5612 | 6.049668e-05 | -40 | 753.5 | -833.5 | 0 | 6.049668e-05 | 6.049668e-05 | 6.049668e-05 | 6.049668e-05 | 6.049668e-05 | 6.049668e-05 | 6.049668e-05 | 6.049668e-05 | 6.049668e-05 | 6.049668e-05 | 6.049668e-05 | 6.049668e-05 | 6.049668e-05 | 6.049668e-05 | 6.049668e-05 | 6.049668e-05 | 6.049668e-05 | 6.049668e-05 | 6.049668e-05 | 6.049668e-05 | 6.049668e-05 | 6.049668e-05 | 6.049668e-05 | 6.049668e-05 | 6.049668e-05 | 6.049668e-05 | 6.049668e-05 | 6.049668e-05 | 6.049668e-05 | 6.049668e-05 | 6.049668e-05 | 6.049668e-05 | 6.049668e-05 | 6.049668e-05 | 6.049668e-05 | 6.049668e-05 | 6.049668e-05 | 6.049668e-05 | 6.049668e-05 | 6.049668e-05 | 6.049668e-05 | 6.049668e-05 | 6.049668e-05 | 6.049668e-05 | 6.049668e-05 | 6.049668e-05 | 6.049668e-05 | 6.049668e-05 | 6.049668e-05 | 6.049668e-05 | 6.049668e-05 | 6.049668e-05 | 6.049668e-05 | 6.049668e-05 | 6.049668e-05 | 6.049668e-05 | 6.049668e-05 | 6.049668e-05 | 6.049668e-05 | 6.049668e-05 | 0 | 0 | 0 | 0
1600 | 496.8535 | 6.554848e-05 | -30 | 770 | -830 | 0 | 6.554848e-05 | 6.554848e-05 | 6.554848e-05 | 6.554848e-05 | 6.554848e-05 | 6.554848e-05 | 6.554848e-05 | 6.554848e-05 | 6.554848e-05 | 6.554848e-05 | 6.554848e-05 | 6.554848e-05 | 6.554848e-05 | 6.554848e-05 | 6.554848e-05 | 6.554848e-05 | 6.554848e-05 | 6.554848e-05 | 6.554848e-05 | 6.554848e-05 | 6.554848e-05 | 6.554848e-05 | 6.554848e-05 | 6.554848e-05 | 6.554848e-05 | 6.554848e-05 | 6.554848e-05 | 6.554848e-05 | 6.554848e-05 | 6.554848e-05 | 6.554848e-05 | 6.554848e-05 | 6.554848e-05 | 6.554848e-05 | 6.554848e-05 | 6.554848e-05 | 6.554848e-05 | 6.554848e-05 | 6.554848e-05 | 6.554848e-05 | 6.554848e-05 | 6.554848e-05 | 6.554848e-05 | 6.554848e-05 | 6.554848e-05 | 6.554848e-05 | 6.554848e-05 | 6.554848e-05 | 6.554848e-05 | 6.554848e-05 | 6.554848e-05 | 6.554848e-05 | 6.554848e-05 | 6.554848e-05 | 6.554848e-05 | 6.554848e-05 | 6.554848e-05 | 6.554848e-05 | 6.554848e-05 | 6.554848e-05 | 0 | 0 | 0 | 0
1600 | 477.6501 | 6.301503e-05 | -20 | 780 | -820 | 0 | 0 | 6.301503e-05 | 6.301503e-05 | 6.301503e-05 | 6.301503e-05 | 6.301503e-05 | 6.301503e-05 | 6.301503e-05 | 6.301503e-05 | 6.301503e-05 | 6.301503e-05 | 6.301503e-05 | 6.301503e-05 | 6.301503e-05 | 6.301503e-05 | 6.301503e-05 | 6.301503e-05 | 6.301503e-05 | 6.301503e-05 | 6.301503e-05 | 6.301503e-05 | 6.301503e-05 | 6.301503e-05 | 6.301503e-05 | 6.301503e-05 | 6.301503e-05 | 6.301503e-05 | 6.301503e-05 | 6.301503e-05 | 6.301503e-05 | 6.301503e-05 | 6.301503e-05 | 6.301503e-05 | 6.301503e-05 | 6.301503e-05 | 6.301503e-05 | 6.301503e-05 | 6.301503e-05 | 6.301503e-05 | 6.301503e-05 | 6.301503e-05 | 6.301503e-05 | 6.301503e-05 | 6.301503e-05 | 6.301503e-05 | 6.301503e-05 | 6.301503e-05 | 6.301503e-05 | 6.301503e-05 | 6.301503e-05 | 6.301503e-05 | 6.301503e-05 | 6.301503e-05 | 6.301503e-05 | 6.301503e-05 | 6.301503e-05 | 6.301503e-05 | 6.301503e-05 | 6.301503e-05 | 6.301503e-05 | 6.301503e-05 | 0 | 0 | 0
1600 | 474.4227 | 6.258925e-05 | -10 | 790 | -810 | 0 | 0 | 6.258925e-05 | 6.258925e-05 | 6.258925e-05 | 6.258925e-05 | 6.258925e-05 | 6.258925e-05 | 6.258925e-05 | 6.258925e-05 | 6.258925e-05 | 6.258925e-05 | 6.258925e-05 | 6.258925e-05 | 6.258925e-05 | 6.258925e-05 | 6.258925e-05 | 6.258925e-05 | 6.258925e-05 | 6.258925e-05 | 6.258925e-05 | 6.258925e-05 | 6.258925e-05 | 6.258925e-05 | 6.258925e-05 | 6.258925e-05 | 6.258925e-05 | 6.258925e-05 | 6.258925e-05 | 6.258925e-05 | 6.258925e-05 | 6.258925e-05 | 6.258925e-05 | 6.258925e-05 | 6.258925e-05 | 6.258925e-05 | 6.258925e-05 | 6.258925e-05 | 6.258925e-05 | 6.258925e-05 | 6.258925e-05 | 6.258925e-05 | 6.258925e-05 | 6.258925e-05 | 6.258925e-05 | 6.258925e-05 | 6.258925e-05 | 6.258925e-05 | 6.258925e-05 | 6.258925e-05 | 6.258925e-05 | 6.258925e-05 | 6.258925e-05 | 6.258925e-05 | 6.258925e-05 | 6.258925e-05 | 6.258925e-05 | 6.258925e-05 | 6.258925e-05 | 6.258925e-05 | 6.258925e-05 | 6.258925e-05 | 0 | 0 | 0
1564 | 458.7481 | 6.052134e-05 | 0 | 782 | -782 | 0 | 0 | 0 | 6.052134e-05 | 6.052134e-05 | 6.052134e-05 | 6.052134e-05 | 6.052134e-05 | 6.052134e-05 | 6.052134e-05 | 6.052134e-05 | 6.052134e-05 | 6.052134e-05 | 6.052134e-05 | 6.052134e-05 | 6.052134e-05 | 6.052134e-05 | 6.052134e-05 | 6.052134e-05 | 6.052134e-05 | 6.052134e-05 | 6.052134e-05 | 6.052134e-05 | 6.052134e-05 | 6.052134e-05 | 6.052134e-05 | 6.052134e-05 | 6.052134e-05 | 6.052134e-05 | 6.052134e-05 | 6.052134e-05 | 6.052134e-05 | 6.052134e-05 | 6.052134e-05 | 6.052134e-05 | 6.052134e-05 | 6.052134e-05 | 6.052134e-05 | 6.052134e-05 | 6.052134e-05 | 6.052134e-05 | 6.052134e-05 | 6.052134e-05 | 6.052134e-05 | 6.052134e-05 | 6.052134e-05 | 6.052134e-05 | 6.052134e-05 | 6.052134e-05 | 6.052134e-05 | 6.052134e-05 | 6.052134e-05 | 6.052134e-05 | 6.052134e-05 | 6.052134e-05 | 6.052134e-05 | 6.052134e-05 | 6.052134e-05 | 6.052134e-05 | 6.052134e-05 | 6.052134e-05 | 6.052134e-05 | 0 | 0 | 0
1547 | 445.6156 | 5.878881e-05 | 10 | 783.5 | -763.5 | 0 | 0 | 0 | 0 | 5.878881e-05 | 5.878881e-05 | 5.878881e-05 | 5.878881e-05 | 5.878881e-05 | 5.878881e-05 | 5.878881e-05 | 5.878881e-05 | 5.878881e-05 | 5.878881e-05 | 5.878881e-05 | 5.878881e-05 | 5.878881e-05 | 5.878881e-05 | 5.878881e-05 | 5.878881e-05 | 5.878881e-05 | 5.878881e-05 | 5.878881e-05 | 5.878881e-05 | 5.878881e-05 | 5.878881e-05 | 5.878881e-05 | 5.878881e-05 | 5.878881e-05 | 5.878881e-05 | 5.878881e-05 | 5.878881e-05 | 5.878881e-05 | 5.878881e-05 | 5.878881e-05 | 5.878881e-05 | 5.878881e-05 | 5.878881e-05 | 5.878881e-05 | 5.878881e-05 | 5.878881e-05 | 5.878881e-05 | 5.878881e-05 | 5.878881e-05 | 5.878881e-05 | 5.878881e-05 | 5.878881e-05 | 5.878881e-05 | 5.878881e-05 | 5.878881e-05 | 5.878881e-05 | 5.878881e-05 | 5.878881e-05 | 5.878881e-05 | 5.878881e-05 | 5.878881e-05 | 5.878881e-05 | 5.878881e-05 | 5.878881e-05 | 5.878881e-05 | 5.878881e-05 | 5.878881e-05 | 0 | 0 | 0
1547 | 411.3797 | 5.427217e-05 | 20 | 793.5 | -753.5 | 0 | 0 | 0 | 0 | 5.427217e-05 | 5.427217e-05 | 5.427217e-05 | 5.427217e-05 | 5.427217e-05 | 5.427217e-05 | 5.427217e-05 | 5.427217e-05 | 5.427217e-05 | 5.427217e-05 | 5.427217e-05 | 5.427217e-05 | 5.427217e-05 | 5.427217e-05 | 5.427217e-05 | 5.427217e-05 | 5.427217e-05 | 5.427217e-05 | 5.427217e-05 | 5.427217e-05 | 5.427217e-05 | 5.427217e-05 | 5.427217e-05 | 5.427217e-05 | 5.427217e-05 | 5.427217e-05 | 5.427217e-05 | 5.427217e-05 | 5.427217e-05 | 5.427217e-05 | 5.427217e-05 | 5.427217e-05 | 5.427217e-05 | 5.427217e-05 | 5.427217e-05 | 5.427217e-05 | 5.427217e-05 | 5.427217e-05 | 5.427217e-05 | 5.427217e-05 | 5.427217e-05 | 5.427217e-05 | 5.427217e-05 | 5.427217e-05 | 5.427217e-05 | 5.427217e-05 | 5.427217e-05 | 5.427217e-05 | 5.427217e-05 | 5.427217e-05 | 5.427217e-05 | 5.427217e-05 | 5.427217e-05 | 5.427217e-05 | 5.427217e-05 | 5.427217e-05 | 5.427217e-05 | 5.427217e-05 | 0 | 0 | 0
1547 | 466.3067 | 6.151852e-05 | 30 | 803.5 | -743.5 | 0 | 0 | 0 | 0 | 0 | 6.151852e-05 | 6.151852e-05 | 6.151852e-05 | 6.151852e-05 | 6.151852e-05 | 6.151852e-05 | 6.151852e-05 | 6.151852e-05 | 6.151852e-05 | 6.151852e-05 | 6.151852e-05 | 6.151852e-05 | 6.151852e-05 | 6.151852e-05 | 6.151852e-05 | 6.151852e-05 | 6.151852e-05 | 6.151852e-05 | 6.151852e-05 | 6.151852e-05 | 6.151852e-05 | 6.151852e-05 | 6.151852e-05 | 6.151852e-05 | 6.151852e-05 | 6.151852e-05 | 6.151852e-05 | 6.151852e-05 | 6.151852e-05 | 6.151852e-05 | 6.151852e-05 | 6.151852e-05 | 6.151852e-05 | 6.151852e-05 | 6.151852e-05 | 6.151852e-05 | 6.151852e-05 | 6.151852e-05 | 6.151852e-05 | 6.151852e-05 | 6.151852e-05 | 6.151852e-05 | 6.151852e-05 | 6.151852e-05 | 6.151852e-05 | 6.151852e-05 | 6.151852e-05 | 6.151852e-05 | 6.151852e-05 | 6.151852e-05 | 6.151852e-05 | 6.151852e-05 | 6.151852e-05 | 6.151852e-05 | 6.151852e-05 | 6.151852e-05 | 6.151852e-05 | 6.151852e-05 | 0 | 0
1539 | 529.718 | 6.988419e-05 | 40 | 809.5 | -729.5 | 0 | 0 | 0 | 0 | 0 | 6.988419e-05 | 6.988419e-05 | 6.988419e-05 | 6.988419e-05 | 6.988419e-05 | 6.988419e-05 | 6.988419e-05 | 6.988419e-05 | 6.988419e-05 | 6.988419e-05 | 6.988419e-05 | 6.988419e-05 | 6.988419e-05 | 6.988419e-05 | 6.988419e-05 | 6.988419e-05 | 6.988419e-05 | 6.988419e-05 | 6.988419e-05 | 6.988419e-05 | 6.988419e-05 | 6.988419e-05 | 6.988419e-05 | 6.988419e-05 | 6.988419e-05 | 6.988419e-05 | 6.988419e-05 | 6.988419e-05 | 6.988419e-05 | 6.988419e-05 | 6.988419e-05 | 6.988419e-05 | 6.988419e-05 | 6.988419e-05 | 6.988419e-05 | 6.988419e-05 | 6.988419e-05 | 6.988419e-05 | 6.988419e-05 | 6.988419e-05 | 6.988419e-05 | 6.988419e-05 | 6.988419e-05 | 6.988419e-05 | 6.988419e-05 | 6.988419e-05 | 6.988419e-05 | 6.988419e-05 | 6.988419e-05 | 6.988419e-05 | 6.988419e-05 | 6.988419e-05 | 6.988419e-05 | 6.988419e-05 | 6.988419e-05 | 6.988419e-05 | 6.988419e-05 | 6.988419e-05 | 0 | 0
1547 | 489.1385 | 6.453066e-05 | 30 | 803.5 | -743.5 | 0 | 0 | 0 | 0 | 0 | 6.453066e-05 | 6.453066e-05 | 6.453066e-05 | 6.453066e-05 | 6.453066e-05 | 6.453066e-05 | 6.453066e-05 | 6.453066e-05 | 6.453066e-05 | 6.453066e-05 | 6.453066e-05 | 6.453066e-05 | 6.453066e-05 | 6.453066e-05 | 6.453066e-05 | 6.453066e-05 | 6.453066e-05 | 6.453066e-05 | 6.453066e-05 | 6.453066e-05 | 6.453066e-05 | 6.453066e-05 | 6.453066e-05 | 6.453066e-05 | 6.453066e-05 | 6.453066e-05 | 6.453066e-05 | 6.453066e-05 | 6.453066e-05 | 6.453066e-05 | 6.453066e-05 | 6.453066e-05 | 6.453066e-05 | 6.453066e-05 | 6.453066e-05 | 6.453066e-05 | 6.453066e-05 | 6.453066e-05 | 6.453066e-05 | 6.453066e-05 | 6.453066e-05 | 6.453066e-05 | 6.453066e-05 | 6.453066e-05 | 6.453066e-05 | 6.453066e-05 | 6.453066e-05 | 6.453066e-05 | 6.453066e-05 | 6.453066e-05 | 6.453066e-05 | 6.453066e-05 | 6.453066e-05 | 6.453066e-05 | 6.453066e-05 | 6.453066e-05 | 6.453066e-05 | 6.453066e-05 | 0 | 0
1547 | 462.9487 | 6.107552e-05 | 20 | 793.5 | -753.5 | 0 | 0 | 0 | 0 | 6.107552e-05 | 6.107552e-05 | 6.107552e-05 | 6.107552e-05 | 6.107552e-05 | 6.107552e-05 | 6.107552e-05 | 6.107552e-05 | 6.107552e-05 | 6.107552e-05 | 6.107552e-05 | 6.107552e-05 | 6.107552e-05 | 6.107552e-05 | 6.107552e-05 | 6.107552e-05 | 6.107552e-05 | 6.107552e-05 | 6.107552e-05 | 6.107552e-05 | 6.107552e-05 | 6.107552e-05 | 6.107552e-05 | 6.107552e-05 | 6.107552e-05 | 6.107552e-05 | 6.107552e-05 | 6.107552e-05 | 6.107552e-05 | 6.107552e-05 | 6.107552e-05 | 6.107552e-05 | 6.107552e-05 | 6.107552e-05 | 6.107552e-05 | 6.107552e-05 | 6.107552e-05 | 6.107552e-05 | 6.107552e-05 | 6.107552e-05 | 6.107552e-05 | 6.107552e-05 | 6.107552e-05 | 6.107552e-05 | 6.107552e-05 | 6.107552e-05 | 6.107552e-05 | 6.107552e-05 | 6.107552e-05 | 6.107552e-05 | 6.107552e-05 | 6.107552e-05 | 6.107552e-05 | 6.107552e-05 | 6.107552e-05 | 6.107552e-05 | 6.107552e-05 | 6.107552e-05 | 0 | 0 | 0
1503 | 548.4835 | 7.235988e-05 | 10 | 761.5 | -741.5 | 0 | 0 | 0 | 0 | 0 | 7.235988e-05 | 7.235988e-05 | 7.235988e-05 | 7.235988e-05 | 7.235988e-05 | 7.235988e-05 | 7.235988e-05 | 7.235988e-05 | 7.235988e-05 | 7.235988e-05 | 7.235988e-05 | 7.235988e-05 | 7.235988e-05 | 7.235988e-05 | 7.235988e-05 | 7.235988e-05 | 7.235988e-05 | 7.235988e-05 | 7.235988e-05 | 7.235988e-05 | 7.235988e-05 | 7.235988e-05 | 7.235988e-05 | 7.235988e-05 | 7.235988e-05 | 7.235988e-05 | 7.235988e-05 | 7.235988e-05 | 7.235988e-05 | 7.235988e-05 | 7.235988e-05 | 7.235988e-05 | 7.235988e-05 | 7.235988e-05 | 7.235988e-05 | 7.235988e-05 | 7.235988e-05 | 7.235988e-05 | 7.235988e-05 | 7.235988e-05 | 7.235988e-05 | 7.235988e-05 | 7.235988e-05 | 7.235988e-05 | 7.235988e-05 | 7.235988e-05 | 7.235988e-05 | 7.235988e-05 | 7.235988e-05 | 7.235988e-05 | 7.235988e-05 | 7.235988e-05 | 7.235988e-05 | 7.235988e-05 | 7.235988e-05 | 7.235988e-05 | 0 | 0 | 0 | 0
1503 | 542.8784 | 7.162041e-05 | 0 | 751.5 | -751.5 | 0 | 0 | 0 | 0 | 7.162041e-05 | 7.162041e-05 | 7.162041e-05 | 7.162041e-05 | 7.162041e-05 | 7.162041e-05 | 7.162041e-05 | 7.162041e-05 | 7.162041e-05 | 7.162041e-05 | 7.162041e-05 | 7.162041e-05 | 7.162041e-05 | 7.162041e-05 | 7.162041e-05 | 7.162041e-05 | 7.162041e-05 | 7.162041e-05 | 7.162041e-05 | 7.162041e-05 | 7.162041e-05 | 7.162041e-05 | 7.162041e-05 | 7.162041e-05 | 7.162041e-05 | 7.162041e-05 | 7.162041e-05 | 7.162041e-05 | 7.162041e-05 | 7.162041e-05 | 7.162041e-05 | 7.162041e-05 | 7.162041e-05 | 7.162041e-05 | 7.162041e-05 | 7.162041e-05 | 7.162041e-05 | 7.162041e-05 | 7.162041e-05 | 7.162041e-05 | 7.162041e-05 | 7.162041e-05 | 7.162041e-05 | 7.162041e-05 | 7.162041e-05 | 7.162041e-05 | 7.162041e-05 | 7.162041e-05 | 7.162041e-05 | 7.162041e-05 | 7.162041e-05 | 7.162041e-05 | 7.162041e-05 | 7.162041e-05 | 7.162041e-05 | 7.162041e-05 | 7.162041e-05 | 0 | 0 | 0 | 0
1491 | 536.0581 | 7.072064e-05 | -10 | 735.5 | -755.5 | 0 | 0 | 0 | 0 | 7.072064e-05 | 7.072064e-05 | 7.072064e-05 | 7.072064e-05 | 7.072064e-05 | 7.072064e-05 | 7.072064e-05 | 7.072064e-05 | 7.072064e-05 | 7.072064e-05 | 7.072064e-05 | 7.072064e-05 | 7.072064e-05 | 7.072064e-05 | 7.072064e-05 | 7.072064e-05 | 7.072064e-05 | 7.072064e-05 | 7.072064e-05 | 7.072064e-05 | 7.072064e-05 | 7.072064e-05 | 7.072064e-05 | 7.072064e-05 | 7.072064e-05 | 7.072064e-05 | 7.072064e-05 | 7.072064e-05 | 7.072064e-05 | 7.072064e-05 | 7.072064e-05 | 7.072064e-05 | 7.072064e-05 | 7.072064e-05 | 7.072064e-05 | 7.072064e-05 | 7.072064e-05 | 7.072064e-05 | 7.072064e-05 | 7.072064e-05 | 7.072064e-05 | 7.072064e-05 | 7.072064e-05 | 7.072064e-05 | 7.072064e-05 | 7.072064e-05 | 7.072064e-05 | 7.072064e-05 | 7.072064e-05 | 7.072064e-05 | 7.072064e-05 | 7.072064e-05 | 7.072064e-05 | 7.072064e-05 | 7.072064e-05 | 7.072064e-05 | 0 | 0 | 0 | 0 | 0
1491 | 528.2408 | 6.968931e-05 | -20 | 725.5 | -765.5 | 0 | 0 | 0 | 0 | 6.968931e-05 | 6.968931e-05 | 6.968931e-05 | 6.968931e-05 | 6.968931e-05 | 6.968931e-05 | 6.968931e-05 | 6.968931e-05 | 6.968931e-05 | 6.968931e-05 | 6.968931e-05 | 6.968931e-05 | 6.968931e-05 | 6.968931e-05 | 6.968931e-05 | 6.968931e-05 | 6.968931e-05 | 6.968931e-05 | 6.968931e-05 | 6.968931e-05 | 6.968931e-05 | 6.968931e-05 | 6.968931e-05 | 6.968931e-05 | 6.968931e-05 | 6.968931e-05 | 6.968931e-05 | 6.968931e-05 | 6.968931e-05 | 6.968931e-05 | 6.968931e-05 | 6.968931e-05 | 6.968931e-05 | 6.968931e-05 | 6.968931e-05 | 6.968931e-05 | 6.968931e-05 | 6.968931e-05 | 6.968931e-05 | 6.968931e-05 | 6.968931e-05 | 6.968931e-05 | 6.968931e-05 | 6.968931e-05 | 6.968931e-05 | 6.968931e-05 | 6.968931e-05 | 6.968931e-05 | 6.968931e-05 | 6.968931e-05 | 6.968931e-05 | 6.968931e-05 | 6.968931e-05 | 6.968931e-05 | 6.968931e-05 | 6.968931e-05 | 0 | 0 | 0 | 0 | 0
1467 | 489.4177 | 6.45675e-05 | -30 | 703.5 | -763.5 | 0 | 0 | 0 | 0 | 6.45675e-05 | 6.45675e-05 | 6.45675e-05 | 6.45675e-05 | 6.45675e-05 | 6.45675e-05 | 6.45675e-05 | 6.45675e-05 | 6.45675e-05 | 6.45675e-05 | 6.45675e-05 | 6.45675e-05 | 6.45675e-05 | 6.45675e-05 | 6.45675e-05 | 6.45675e-05 | 6.45675e-05 | 6.45675e-05 | 6.45675e-05 | 6.45675e-05 | 6.45675e-05 | 6.45675e-05 | 6.45675e-05 | 6.45675e-05 | 6.45675e-05 | 6.45675e-05 | 6.45675e-05 | 6.45675e-05 | 6.45675e-05 | 6.45675e-05 | 6.45675e-05 | 6.45675e-05 | 6.45675e-05 | 6.45675e-05 | 6.45675e-05 | 6.45675e-05 | 6.45675e-05 | 6.45675e-05 | 6.45675e-05 | 6.45675e-05 | 6.45675e-05 | 6.45675e-05 | 6.45675e-05 | 6.45675e-05 | 6.45675e-05 | 6.45675e-05 | 6.45675e-05 | 6.45675e-05 | 6.45675e-05 | 6.45675e-05 | 6.45675e-05 | 6.45675e-05 | 6.45675e-05 | 6.45675e-05 | 6.45675e-05 | 0 | 0 | 0 | 0 | 0 | 0
1473 | 385.8489 | 5.090396e-05 | -40 | 696.5 | -776.5 | 0 | 0 | 0 | 5.090396e-05 | 5.090396e-05 | 5.090396e-05 | 5.090396e-05 | 5.090396e-05 | 5.090396e-05 | 5.090396e-05 | 5.090396e-05 | 5.090396e-05 | 5.090396e-05 | 5.090396e-05 | 5.090396e-05 | 5.090396e-05 | 5.090396e-05 | 5.090396e-05 | 5.090396e-05 | 5.090396e-05 | 5.090396e-05 | 5.090396e-05 | 5.090396e-05 | 5.090396e-05 | 5.090396e-05 | 5.090396e-05 | 5.090396e-05 | 5.090396e-05 | 5.090396e-05 | 5.090396e-05 | 5.090396e-05 | 5.090396e-05 | 5.090396e-05 | 5.090396e-05 | 5.090396e-05 | 5.090396e-05 | 5.090396e-05 | 5.090396e-05 | 5.090396e-05 | 5.090396e-05 | 5.090396e-05 | 5.090396e-05 | 5.090396e-05 | 5.090396e-05 | 5.090396e-05 | 5.090396e-05 | 5.090396e-05 | 5.090396e-05 | 5.090396e-05 | 5.090396e-05 | 5.090396e-05 | 5.090396e-05 | 5.090396e-05 | 5.090396e-05 | 5.090396e-05 | 5.090396e-05 | 5.090396e-05 | 5.090396e-05 | 5.090396e-05 | 0 | 0 | 0 | 0 | 0 | 0
1444 | 493.205 | 6.506714e-05 | -30 | 692 | -752 | 0 | 0 | 0 | 0 | 6.506714e-05 | 6.506714e-05 | 6.506714e-05 | 6.506714e-05 | 6.506714e-05 | 6.506714e-05 | 6.506714e-05 | 6.506714e-05 | 6.506714e-05 | 6.506714e-05 | 6.506714e-05 | 6.506714e-05 | 6.506714e-05 | 6.506714e-05 | 6.506714e-05 | 6.506714e-05 | 6.506714e-05 | 6.506714e-05 | 6.506714e-05 | 6.506714e-05 | 6.506714e-05 | 6.506714e-05 | 6.506714e-05 | 6.506714e-05 | 6.506714e-05 | 6.506714e-05 | 6.506714e-05 | 6.506714e-05 | 6.506714e-05 | 6.506714e-05 | 6.506714e-05 | 6.506714e-05 | 6.506714e-05 | 6.506714e-05 | 6.506714e-05 | 6.506714e-05 | 6.506714e-05 | 6.506714e-05 | 6.506714e-05 | 6.506714e-05 | 6.506714e-05 | 6.506714e-05 | 6.506714e-05 | 6.506714e-05 | 6.506714e-05 | 6.506714e-05 | 6.506714e-05 | 6.506714e-05 | 6.506714e-05 | 6.506714e-05 | 6.506714e-05 | 6.506714e-05 | 6.506714e-05 | 6.506714e-05 | 0 | 0 | 0 | 0 | 0 | 0 | 0
1444 | 515.7517 | 6.804166e-05 | -20 | 702 | -742 | 0 | 0 | 0 | 0 | 0 | 6.804166e-05 | 6.804166e-05 | 6.804166e-05 | 6.804166e-05 | 6.804166e-05 | 6.804166e-05 | 6.804166e-05 | 6.804166e-05 | 6.804166e-05 | 6.804166e-05 | 6.804166e-05 | 6.804166e-05 | 6.804166e-05 | 6.804166e-05 | 6.804166e-05 | 6.804166e-05 | 6.804166e-05 | 6.804166e-05 | 6.804166e-05 | 6.804166e-05 | 6.804166e-05 | 6.804166e-05 | 6.804166e-05 | 6.804166e-05 | 6.804166e-05 | 6.804166e-05 | 6.804166e-05 | 6.804166e-05 | 6.804166e-05 | 6.804166e-05 | 6.804166e-05 | 6.804166e-05 | 6.804166e-05 | 6.804166e-05 | 6.804166e-05 | 6.804166e-05 | 6.804166e-05 | 6.804166e-05 | 6.804166e-05 | 6.804166e-05 | 6.804166e-05 | 6.804166e-05 | 6.804166e-05 | 6.804166e-05 | 6.804166e-05 | 6.804166e-05 | 6.804166e-05 | 6.804166e-05 | 6.804166e-05 | 6.804166e-05 | 6.804166e-05 | 6.804166e-05 | 6.804166e-05 | 6.804166e-05 | 0 | 0 | 0 | 0 | 0 | 0
1444 | 498.7684 | 6.58011e-05 | -10 | 712 | -732 | 0 | 0 | 0 | 0 | 0 | 6.58011e-05 | 6.58011e-05 | 6.58011e-05 | 6.58011e-05 | 6.58011e-05 | 6.58011e-05 | 6.58011e-05 | 6.58011e-05 | 6.58011e-05 | 6.58011e-05 | 6.58011e-05 | 6.58011e-05 | 6.58011e-05 | 6.58011e-05 | 6.58011e-05 | 6.58011e-05 | 6.58011e-05 | 6.58011e-05 | 6.58011e-05 | 6.58011e-05 | 6.58011e-05 | 6.58011e-05 | 6.58011e-05 | 6.58011e-05 | 6.58011e-05 | 6.58011e-05 | 6.58011e-05 | 6.58011e-05 | 6.58011e-05 | 6.58011e-05 | 6.58011e-05 | 6.58011e-05 | 6.58011e-05 | 6.58011e-05 | 6.58011e-05 | 6.58011e-05 | 6.58011e-05 | 6.58011e-05 | 6.58011e-05 | 6.58011e-05 | 6.58011e-05 | 6.58011e-05 | 6.58011e-05 | 6.58011e-05 | 6.58011e-05 | 6.58011e-05 | 6.58011e-05 | 6.58011e-05 | 6.58011e-05 | 6.58011e-05 | 6.58011e-05 | 6.58011e-05 | 6.58011e-05 | 6.58011e-05 | 0 | 0 | 0 | 0 | 0 | 0
1444 | 524.1428 | 6.914868e-05 | 0 | 722 | -722 | 0 | 0 | 0 | 0 | 0 | 6.914868e-05 | 6.914868e-05 | 6.914868e-05 | 6.914868e-05 | 6.914868e-05 | 6.914868e-05 | 6.914868e-05 | 6.914868e-05 | 6.914868e-05 | 6.914868e-05 | 6.914868e-05 | 6.914868e-05 | 6.914868e-05 | 6.914868e-05 | 6.914868e-05 | 6.914868e-05 | 6.914868e-05 | 6.914868e-05 | 6.914868e-05 | 6.914868e-05 | 6.914868e-05 | 6.914868e-05 | 6.914868e-05 | 6.914868e-05 | 6.914868e-05 | 6.914868e-05 | 6.914868e-05 | 6.914868e-05 | 6.914868e-05 | 6.914868e-05 | 6.914868e-05 | 6.914868e-05 | 6.914868e-05 | 6.914868e-05 | 6.914868e-05 | 6.914868e-05 | 6.914868e-05 | 6.914868e-05 | 6.914868e-05 | 6.914868e-05 | 6.914868e-05 | 6.914868e-05 | 6.914868e-05 | 6.914868e-05 | 6.914868e-05 | 6.914868e-05 | 6.914868e-05 | 6.914868e-05 | 6.914868e-05 | 6.914868e-05 | 6.914868e-05 | 6.914868e-05 | 6.914868e-05 | 6.914868e-05 | 6.914868e-05 | 0 | 0 | 0 | 0 | 0
1444 | 506.3554 | 6.680203e-05 | 10 | 732 | -712 | 0 | 0 | 0 | 0 | 0 | 0 | 6.680203e-05 | 6.680203e-05 | 6.680203e-05 | 6.680203e-05 | 6.680203e-05 | 6.680203e-05 | 6.680203e-05 | 6.680203e-05 | 6.680203e-05 | 6.680203e-05 | 6.680203e-05 | 6.680203e-05 | 6.680203e-05 | 6.680203e-05 | 6.680203e-05 | 6.680203e-05 | 6.680203e-05 | 6.680203e-05 | 6.680203e-05 | 6.680203e-05 | 6.680203e-05 | 6.680203e-05 | 6.680203e-05 | 6.680203e-05 | 6.680203e-05 | 6.680203e-05 | 6.680203e-05 | 6.680203e-05 | 6.680203e-05 | 6.680203e-05 | 6.680203e-05 | 6.680203e-05 | 6.680203e-05 | 6.680203e-05 | 6.680203e-05 | 6.680203e-05 | 6.680203e-05 | 6.680203e-05 | 6.680203e-05 | 6.680203e-05 | 6.680203e-05 | 6.680203e-05 | 6.680203e-05 | 6.680203e-05 | 6.680203e-05 | 6.680203e-05 | 6.680203e-05 | 6.680203e-05 | 6.680203e-05 | 6.680203e-05 | 6.680203e-05 | 6.680203e-05 | 6.680203e-05 | 6.680203e-05 | 0 | 0 | 0 | 0 | 0
1444 | 498.048 | 6.570607e-05 | 20 | 742 | -702 | 0 | 0 | 0 | 0 | 0 | 0 | 6.570607e-05 | 6.570607e-05 | 6.570607e-05 | 6.570607e-05 | 6.570607e-05 | 6.570607e-05 | 6.570607e-05 | 6.570607e-05 | 6.570607e-05 | 6.570607e-05 | 6.570607e-05 | 6.570607e-05 | 6.570607e-05 | 6.570607e-05 | 6.570607e-05 | 6.570607e-05 | 6.570607e-05 | 6.570607e-05 | 6.570607e-05 | 6.570607e-05 | 6.570607e-05 | 6.570607e-05 | 6.570607e-05 | 6.570607e-05 | 6.570607e-05 | 6.570607e-05 | 6.570607e-05 | 6.570607e-05 | 6.570607e-05 | 6.570607e-05 | 6.570607e-05 | 6.570607e-05 | 6.570607e-05 | 6.570607e-05 | 6.570607e-05 | 6.570607e-05 | 6.570607e-05 | 6.570607e-05 | 6.570607e-05 | 6.570607e-05 | 6.570607e-05 | 6.570607e-05 | 6.570607e-05 | 6.570607e-05 | 6.570607e-05 | 6.570607e-05 | 6.570607e-05 | 6.570607e-05 | 6.570607e-05 | 6.570607e-05 | 6.570607e-05 | 6.570607e-05 | 6.570607e-05 | 6.570607e-05 | 0 | 0 | 0 | 0 | 0
1444 | 520.3259 | 6.864512e-05 | 30 | 752 | -692 | 0 | 0 | 0 | 0 | 0 | 0 | 0 | 6.864512e-05 | 6.864512e-05 | 6.864512e-05 | 6.864512e-05 | 6.864512e-05 | 6.864512e-05 | 6.864512e-05 | 6.864512e-05 | 6.864512e-05 | 6.864512e-05 | 6.864512e-05 | 6.864512e-05 | 6.864512e-05 | 6.864512e-05 | 6.864512e-05 | 6.864512e-05 | 6.864512e-05 | 6.864512e-05 | 6.864512e-05 | 6.864512e-05 | 6.864512e-05 | 6.864512e-05 | 6.864512e-05 | 6.864512e-05 | 6.864512e-05 | 6.864512e-05 | 6.864512e-05 | 6.864512e-05 | 6.864512e-05 | 6.864512e-05 | 6.864512e-05 | 6.864512e-05 | 6.864512e-05 | 6.864512e-05 | 6.864512e-05 | 6.864512e-05 | 6.864512e-05 | 6.864512e-05 | 6.864512e-05 | 6.864512e-05 | 6.864512e-05 | 6.864512e-05 | 6.864512e-05 | 6.864512e-05 | 6.864512e-05 | 6.864512e-05 | 6.864512e-05 | 6.864512e-05 | 6.864512e-05 | 6.864512e-05 | 6.864512e-05 | 6.864512e-05 | 6.864512e-05 | 6.864512e-05 | 0 | 0 | 0 | 0
1444 | 503.7492 | 6.645821e-05 | 40 | 762 | -682 | 0 | 0 | 0 | 0 | 0 | 0 | 0 | 6.645821e-05 | 6.645821e-05 | 6.645821e-05 | 6.645821e-05 | 6.645821e-05 | 6.645821e-05 | 6.645821e-05 | 6.645821e-05 | 6.645821e-05 | 6.645821e-05 | 6.645821e-05 | 6.645821e-05 | 6.645821e-05 | 6.645821e-05 | 6.645821e-05 | 6.645821e-05 | 6.645821e-05 | 6.645821e-05 | 6.645821e-05 | 6.645821e-05 | 6.645821e-05 | 6.645821e-05 | 6.645821e-05 | 6.645821e-05 | 6.645821e-05 | 6.645821e-05 | 6.645821e-05 | 6.645821e-05 | 6.645821e-05 | 6.645821e-05 | 6.645821e-05 | 6.645821e-05 | 6.645821e-05 | 6.645821e-05 | 6.645821e-05 | 6.645821e-05 | 6.645821e-05 | 6.645821e-05 | 6.645821e-05 | 6.645821e-05 | 6.645821e-05 | 6.645821e-05 | 6.645821e-05 | 6.645821e-05 | 6.645821e-05 | 6.645821e-05 | 6.645821e-05 | 6.645821e-05 | 6.645821e-05 | 6.645821e-05 | 6.645821e-05 | 6.645821e-05 | 6.645821e-05 | 6.645821e-05 | 0 | 0 | 0 | 0
1444 | 511.6768 | 6.750408e-05 | 30 | 752 | -692 | 0 | 0 | 0 | 0 | 0 | 0 | 0 | 6.750408e-05 | 6.750408e-05 | 6.750408e-05 | 6.750408e-05 | 6.750408e-05 | 6.750408e-05 | 6.750408e-05 | 6.750408e-05 | 6.750408e-05 | 6.750408e-05 | 6.750408e-05 | 6.750408e-05 | 6.750408e-05 | 6.750408e-05 | 6.750408e-05 | 6.750408e-05 | 6.750408e-05 | 6.750408e-05 | 6.750408e-05 | 6.750408e-05 | 6.750408e-05 | 6.750408e-05 | 6.750408e-05 | 6.750408e-05 | 6.750408e-05 | 6.750408e-05 | 6.750408e-05 | 6.750408e-05 | 6.750408e-05 | 6.750408e-05 | 6.750408e-05 | 6.750408e-05 | 6.750408e-05 | 6.750408e-05 | 6.750408e-05 | 6.750408e-05 | 6.750408e-05 | 6.750408e-05 | 6.750408e-05 | 6.750408e-05 | 6.750408e-05 | 6.750408e-05 | 6.750408e-05 | 6.750408e-05 | 6.750408e-05 | 6.750408e-05 | 6.750408e-05 | 6.750408e-05 | 6.750408e-05 | 6.750408e-05 | 6.750408e-05 | 6.750408e-05 | 6.750408e-05 | 6.750408e-05 | 0 | 0 | 0 | 0
1444 | 517.6666 | 6.829429e-05 | 20 | 742 | -702 | 0 | 0 | 0 | 0 | 0 | 0 | 6.829429e-05 | 6.829429e-05 | 6.829429e-05 | 6.829429e-05 | 6.829429e-05 | 6.829429e-05 | 6.829429e-05 | 6.829429e-05 | 6.829429e-05 | 6.829429e-05 | 6.829429e-05 | 6.829429e-05 | 6.829429e-05 | 6.829429e-05 | 6.829429e-05 | 6.829429e-05 | 6.829429e-05 | 6.829429e-05 | 6.829429e-05 | 6.829429e-05 | 6.829429e-05 | 6.829429e-05 | 6.829429e-05 | 6.829429e-05 | 6.829429e-05 | 6.829429e-05 | 6.829429e-05 | 6.829429e-05 | 6.829429e-05 | 6.829429e-05 | 6.829429e-05 | 6.829429e-05 | 6.829429e-05 | 6.829429e-05 | 6.829429e-05 | 6.829429e-05 | 6.829429e-05 | 6.829429e-05 | 6.829429e-05 | 6.829429e-05 | 6.829429e-05 | 6.829429e-05 | 6.829429e-05 | 6.829429e-05 | 6.829429e-05 | 6.829429e-05 | 6.829429e-05 | 6.829429e-05 | 6.829429e-05 | 6.829429e-05 | 6.829429e-05 | 6.829429e-05 | 6.829429e-05 | 6.829429e-05 | 0 | 0 | 0 | 0 | 0
1444 | 520.3226 | 6.864469e-05 | 10 | 732 | -712 | 0 | 0 | 0 | 0 | 0 | 0 | 6.864469e-05 | 6.864469e-05 | 6.864469e-05 | 6.864469e-05 | 6.864469e-05 | 6.864469e-05 | 6.864469e-05 | 6.864469e-05 | 6.864469e-05 | 6.864469e-05 | 6.864469e-05 | 6.864469e-05 | 6.864469e-05 | 6.864469e-05 | 6.864469e-05 | 6.864469e-05 | 6.864469e-05 | 6.864469e-05 | 6.864469e-05 | 6.864469e-05 | 6.864469e-05 | 6.864469e-05 | 6.864469e-05 | 6.864469e-05 | 6.864469e-05 | 6.864469e-05 | 6.864469e-05 | 6.864469e-05 | 6.864469e-05 | 6.864469e-05 | 6.864469e-05 | 6.864469e-05 | 6.864469e-05 | 6.864469e-05 | 6.864469e-05 | 6.864469e-05 | 6.864469e-05 | 6.864469e-05 | 6.864469e-05 | 6.864469e-05 | 6.864469e-05 | 6.864469e-05 | 6.864469e-05 | 6.864469e-05 | 6.864469e-05 | 6.864469e-05 | 6.864469e-05 | 6.864469e-05 | 6.864469e-05 | 6.864469e-05 | 6.864469e-05 | 6.864469e-05 | 6.864469e-05 | 6.864469e-05 | 0 | 0 | 0 | 0 | 0
1444 | 509.5499 | 6.722348e-05 | 0 | 722 | -722 | 0 | 0 | 0 | 0 | 0 | 6.722348e-05 | 6.722348e-05 | 6.722348e-05 | 6.722348e-05 | 6.722348e-05 | 6.722348e-05 | 6.722348e-05 | 6.722348e-05 | 6.722348e-05 | 6.722348e-05 | 6.722348e-05 | 6.722348e-05 | 6.722348e-05 | 6.722348e-05 | 6.722348e-05 | 6.722348e-05 | 6.722348e-05 | 6.722348e-05 | 6.722348e-05 | 6.722348e-05 | 6.722348e-05 | 6.722348e-05 | 6.722348e-05 | 6.722348e-05 | 6.722348e-05 | 6.722348e-05 | 6.722348e-05 | 6.722348e-05 | 6.722348e-05 | 6.722348e-05 | 6.722348e-05 | 6.722348e-05 | 6.722348e-05 | 6.722348e-05 | 6.722348e-05 | 6.722348e-05 | 6.722348e-05 | 6.722348e-05 | 6.722348e-05 | 6.722348e-05 | 6.722348e-05 | 6.722348e-05 | 6.722348e-05 | 6.722348e-05 | 6.722348e-05 | 6.722348e-05 | 6.722348e-05 | 6.722348e-05 | 6.722348e-05 | 6.722348e-05 | 6.722348e-05 | 6.722348e-05 | 6.722348e-05 | 6.722348e-05 | 6.722348e-05 | 0 | 0 | 0 | 0 | 0
1444 | 511.6729 | 6.750355e-05 | -10 | 712 | -732 | 0 | 0 | 0 | 0 | 0 | 6.750355e-05 | 6.750355e-05 | 6.750355e-05 | 6.750355e-05 | 6.750355e-05 | 6.750355e-05 | 6.750355e-05 | 6.750355e-05 | 6.750355e-05 | 6.750355e-05 | 6.750355e-05 | 6.750355e-05 | 6.750355e-05 | 6.750355e-05 | 6.750355e-05 | 6.750355e-05 | 6.750355e-05 | 6.750355e-05 | 6.750355e-05 | 6.750355e-05 | 6.750355e-05 | 6.750355e-05 | 6.750355e-05 | 6.750355e-05 | 6.750355e-05 | 6.750355e-05 | 6.750355e-05 | 6.750355e-05 | 6.750355e-05 | 6.750355e-05 | 6.750355e-05 | 6.750355e-05 | 6.750355e-05 | 6.750355e-05 | 6.750355e-05 | 6.750355e-05 | 6.750355e-05 | 6.750355e-05 | 6.750355e-05 | 6.750355e-05 | 6.750355e-05 | 6.750355e-05 | 6.750355e-05 | 6.750355e-05 | 6.750355e-05 | 6.750355e-05 | 6.750355e-05 | 6.750355e-05 | 6.750355e-05 | 6.750355e-05 | 6.750355e-05 | 6.750355e-05 | 6.750355e-05 | 6.750355e-05 | 0 | 0 | 0 | 0 | 0 | 0
1444 | 499.5878 | 6.590921e-05 | -20 | 702 | -742 | 0 | 0 | 0 | 0 | 0 | 6.590921e-05 | 6.590921e-05 | 6.590921e-05 | 6.590921e-05 | 6.590921e-05 | 6.590921e-05 | 6.590921e-05 | 6.590921e-05 | 6.590921e-05 | 6.590921e-05 | 6.590921e-05 | 6.590921e-05 | 6.590921e-05 | 6.590921e-05 | 6.590921e-05 | 6.590921e-05 | 6.590921e-05 | 6.590921e-05 | 6.590921e-05 | 6.590921e-05 | 6.590921e-05 | 6.590921e-05 | 6.590921e-05 | 6.590921e-05 | 6.590921e-05 | 6.590921e-05 | 6.590921e-05 | 6.590921e-05 | 6.590921e-05 | 6.590921e-05 | 6.590921e-05 | 6.590921e-05 | 6.590921e-05 | 6.590921e-05 | 6.590921e-05 | 6.590921e-05 | 6.590921e-05 | 6.590921e-05 | 6.590921e-05 | 6.590921e-05 | 6.590921e-05 | 6.590921e-05 | 6.590921e-05 | 6.590921e-05 | 6.590921e-05 | 6.590921e-05 | 6.590921e-05 | 6.590921e-05 | 6.590921e-05 | 6.590921e-05 | 6.590921e-05 | 6.590921e-05 | 6.590921e-05 | 6.590921e-05 | 0 | 0 | 0 | 0 | 0 | 0
1444 | 512.0952 | 6.755927e-05 | -30 | 692 | -752 | 0 | 0 | 0 | 0 | 6.755927e-05 | 6.755927e-05 | 6.755927e-05 | 6.755927e-05 | 6.755927e-05 | 6.755927e-05 | 6.755927e-05 | 6.755927e-05 | 6.755927e-05 | 6.755927e-05 | 6.755927e-05 | 6.755927e-05 | 6.755927e-05 | 6.755927e-05 | 6.755927e-05 | 6.755927e-05 | 6.755927e-05 | 6.755927e-05 | 6.755927e-05 | 6.755927e-05 | 6.755927e-05 | 6.755927e-05 | 6.755927e-05 | 6.755927e-05 | 6.755927e-05 | 6.755927e-05 | 6.755927e-05 | 6.755927e-05 | 6.755927e-05 | 6.755927e-05 | 6.755927e-05 | 6.755927e-05 | 6.755927e-05 | 6.755927e-05 | 6.755927e-05 | 6.755927e-05 | 6.755927e-05 | 6.755927e-05 | 6.755927e-05 | 6.755927e-05 | 6.755927e-05 | 6.755927e-05 | 6.755927e-05 | 6.755927e-05 | 6.755927e-05 | 6.755927e-05 | 6.755927e-05 | 6.755927e-05 | 6.755927e-05 | 6.755927e-05 | 6.755927e-05 | 6.755927e-05 | 6.755927e-05 | 6.755927e-05 | 0 | 0 | 0 | 0 | 0 | 0 | 0
1444 | 484.6895 | 6.394372e-05 | -40 | 682 | -762 | 0 | 0 | 0 | 0 | 6.394372e-05 | 6.394372e-05 | 6.394372e-05 | 6.394372e-05 | 6.394372e-05 | 6.394372e-05 | 6.394372e-05 | 6.394372e-05 | 6.394372e-05 | 6.394372e-05 | 6.394372e-05 | 6.394372e-05 | 6.394372e-05 | 6.394372e-05 | 6.394372e-05 | 6.394372e-05 | 6.394372e-05 | 6.394372e-05 | 6.394372e-05 | 6.394372e-05 | 6.394372e-05 | 6.394372e-05 | 6.394372e-05 | 6.394372e-05 | 6.394372e-05 | 6.394372e-05 | 6.394372e-05 | 6.394372e-05 | 6.394372e-05 | 6.394372e-05 | 6.394372e-05 | 6.394372e-05 | 6.394372e-05 | 6.394372e-05 | 6.394372e-05 | 6.394372e-05 | 6.394372e-05 | 6.394372e-05 | 6.394372e-05 | 6.394372e-05 | 6.394372e-05 | 6.394372e-05 | 6.394372e-05 | 6.394372e-05 | 6.394372e-05 | 6.394372e-05 | 6.394372e-05 | 6.394372e-05 | 6.394372e-05 | 6.394372e-05 | 6.394372e-05 | 6.394372e-05 | 6.394372e-05 | 6.394372e-05 | 0 | 0 | 0 | 0 | 0 | 0 | 0
1444 | 512.1136 | 6.75617e-05 | -30 | 692 | -752 | 0 | 0 | 0 | 0 | 6.75617e-05 | 6.75617e-05 | 6.75617e-05 | 6.75617e-05 | 6.75617e-05 | 6.75617e-05 | 6.75617e-05 | 6.75617e-05 | 6.75617e-05 | 6.75617e-05 | 6.75617e-05 | 6.75617e-05 | 6.75617e-05 | 6.75617e-05 | 6.75617e-05 | 6.75617e-05 | 6.75617e-05 | 6.75617e-05 | 6.75617e-05 | 6.75617e-05 | 6.75617e-05 | 6.75617e-05 | 6.75617e-05 | 6.75617e-05 | 6.75617e-05 | 6.75617e-05 | 6.75617e-05 | 6.75617e-05 | 6.75617e-05 | 6.75617e-05 | 6.75617e-05 | 6.75617e-05 | 6.75617e-05 | 6.75617e-05 | 6.75617e-05 | 6.75617e-05 | 6.75617e-05 | 6.75617e-05 | 6.75617e-05 | 6.75617e-05 | 6.75617e-05 | 6.75617e-05 | 6.75617e-05 | 6.75617e-05 | 6.75617e-05 | 6.75617e-05 | 6.75617e-05 | 6.75617e-05 | 6.75617e-05 | 6.75617e-05 | 6.75617e-05 | 6.75617e-05 | 6.75617e-05 | 6.75617e-05 | 0 | 0 | 0 | 0 | 0 | 0 | 0
1420 | 406.1564 | 5.358306e-05 | -20 | 690 | -730 | 0 | 0 | 0 | 0 | 0 | 5.358306e-05 | 5.358306e-05 | 5.358306e-05 | 5.358306e-05 | 5.358306e-05 | 5.358306e-05 | 5.358306e-05 | 5.358306e-05 | 5.358306e-05 | 5.358306e-05 | 5.358306e-05 | 5.358306e-05 | 5.358306e-05 | 5.358306e-05 | 5.358306e-05 | 5.358306e-05 | 5.358306e-05 | 5.358306e-05 | 5.358306e-05 | 5.358306e-05 | 5.358306e-05 | 5.358306e-05 | 5.358306e-05 | 5.358306e-05 | 5.358306e-05 | 5.358306e-05 | 5.358306e-05 | 5.358306e-05 | 5.358306e-05 | 5.358306e-05 | 5.358306e-05 | 5.358306e-05 | 5.358306e-05 | 5.358306e-05 | 5.358306e-05 | 5.358306e-05 | 5.358306e-05 | 5.358306e-05 | 5.358306e-05 | 5.358306e-05 | 5.358306e-05 | 5.358306e-05 | 5.358306e-05 | 5.358306e-05 | 5.358306e-05 | 5.358306e-05 | 5.358306e-05 | 5.358306e-05 | 5.358306e-05 | 5.358306e-05 | 5.358306e-05 | 5.358306e-05 | 5.358306e-05 | 0 | 0 | 0 | 0 | 0 | 0 | 0
1409 | 529.9708 | 6.991755e-05 | -10 | 694.5 | -714.5 | 0 | 0 | 0 | 0 | 0 | 0 | 6.991755e-05 | 6.991755e-05 | 6.991755e-05 | 6.991755e-05 | 6.991755e-05 | 6.991755e-05 | 6.991755e-05 | 6.991755e-05 | 6.991755e-05 | 6.991755e-05 | 6.991755e-05 | 6.991755e-05 | 6.991755e-05 | 6.991755e-05 | 6.991755e-05 | 6.991755e-05 | 6.991755e-05 | 6.991755e-05 | 6.991755e-05 | 6.991755e-05 | 6.991755e-05 | 6.991755e-05 | 6.991755e-05 | 6.991755e-05 | 6.991755e-05 | 6.991755e-05 | 6.991755e-05 | 6.991755e-05 | 6.991755e-05 | 6.991755e-05 | 6.991755e-05 | 6.991755e-05 | 6.991755e-05 | 6.991755e-05 | 6.991755e-05 | 6.991755e-05 | 6.991755e-05 | 6.991755e-05 | 6.991755e-05 | 6.991755e-05 | 6.991755e-05 | 6.991755e-05 | 6.991755e-05 | 6.991755e-05 | 6.991755e-05 | 6.991755e-05 | 6.991755e-05 | 6.991755e-05 | 6.991755e-05 | 6.991755e-05 | 6.991755e-05 | 6.991755e-05 | 0 | 0 | 0 | 0 | 0 | 0 | 0
1409 | 511.3614 | 6.746246e-05 | 0 | 704.5 | -704.5 | 0 | 0 | 0 | 0 | 0 | 0 | 6.746246e-05 | 6.746246e-05 | 6.746246e-05 | 6.746246e-05 | 6.746246e-05 | 6.746246e-05 | 6.746246e-05 | 6.746246e-05 | 6.746246e-05 | 6.746246e-05 | 6.746246e-05 | 6.746246e-05 | 6.746246e-05 | 6.746246e-05 | 6.746246e-05 | 6.746246e-05 | 6.746246e-05 | 6.746246e-05 | 6.746246e-05 | 6.746246e-05 | 6.746246e-05 | 6.746246e-05 | 6.746246e-05 | 6.746246e-05 | 6.746246e-05 | 6.746246e-05 | 6.746246e-05 | 6.746246e-05 | 6.746246e-05 | 6.746246e-05 | 6.746246e-05 | 6.746246e-05 | 6.746246e-05 | 6.746246e-05 | 6.746246e-05 | 6.746246e-05 | 6.746246e-05 | 6.746246e-05 | 6.746246e-05 | 6.746246e-05 | 6.746246e-05 | 6.746246e-05 | 6.746246e-05 | 6.746246e-05 | 6.746246e-05 | 6.746246e-05 | 6.746246e-05 | 6.746246e-05 | 6.746246e-05 | 6.746246e-05 | 6.746246e-05 | 6.746246e-05 | 6.746246e-05 | 0 | 0 | 0 | 0 | 0 | 0
1420 | 444.1258 | 5.859226e-05 | 10 | 720 | -700 | 0 | 0 | 0 | 0 | 0 | 0 | 5.859226e-05 | 5.859226e-05 | 5.859226e-05 | 5.859226e-05 | 5.859226e-05 | 5.859226e-05 | 5.859226e-05 | 5.859226e-05 | 5.859226e-05 | 5.859226e-05 | 5.859226e-05 | 5.859226e-05 | 5.859226e-05 | 5.859226e-05 | 5.859226e-05 | 5.859226e-05 | 5.859226e-05 | 5.859226e-05 | 5.859226e-05 | 5.859226e-05 | 5.859226e-05 | 5.859226e-05 | 5.859226e-05 | 5.859226e-05 | 5.859226e-05 | 5.859226e-05 | 5.859226e-05 | 5.859226e-05 | 5.859226e-05 | 5.859226e-05 | 5.859226e-05 | 5.859226e-05 | 5.859226e-05 | 5.859226e-05 | 5.859226e-05 | 5.859226e-05 | 5.859226e-05 | 5.859226e-05 | 5.859226e-05 | 5.859226e-05 | 5.859226e-05 | 5.859226e-05 | 5.859226e-05 | 5.859226e-05 | 5.859226e-05 | 5.859226e-05 | 5.859226e-05 | 5.859226e-05 | 5.859226e-05 | 5.859226e-05 | 5.859226e-05 | 5.859226e-05 | 5.859226e-05 | 0 | 0 | 0 | 0 | 0 | 0
1420 | 447.3776 | 5.902126e-05 | 20 | 730 | -690 | 0 | 0 | 0 | 0 | 0 | 0 | 0 | 5.902126e-05 | 5.902126e-05 | 5.902126e-05 | 5.902126e-05 | 5.902126e-05 | 5.902126e-05 | 5.902126e-05 | 5.902126e-05 | 5.902126e-05 | 5.902126e-05 | 5.902126e-05 | 5.902126e-05 | 5.902126e-05 | 5.902126e-05 | 5.902126e-05 | 5.902126e-05 | 5.902126e-05 | 5.902126e-05 | 5.902126e-05 | 5.902126e-05 | 5.902126e-05 | 5.902126e-05 | 5.902126e-05 | 5.902126e-05 | 5.902126e-05 | 5.902126e-05 | 5.902126e-05 | 5.902126e-05 | 5.902126e-05 | 5.902126e-05 | 5.902126e-05 | 5.902126e-05 | 5.902126e-05 | 5.902126e-05 | 5.902126e-05 | 5.902126e-05 | 5.902126e-05 | 5.902126e-05 | 5.902126e-05 | 5.902126e-05 | 5.902126e-05 | 5.902126e-05 | 5.902126e-05 | 5.902126e-05 | 5.902126e-05 | 5.902126e-05 | 5.902126e-05 | 5.902126e-05 | 5.902126e-05 | 5.902126e-05 | 5.902126e-05 | 5.902126e-05 | 5.902126e-05 | 0 | 0 | 0 | 0 | 0
1420 | 448.79 | 5.920759e-05 | 30 | 740 | -680 | 0 | 0 | 0 | 0 | 0 | 0 | 0 | 5.920759e-05 | 5.920759e-05 | 5.920759e-05 | 5.920759e-05 | 5.920759e-05 | 5.920759e-05 | 5.920759e-05 | 5.920759e-05 | 5.920759e-05 | 5.920759e-05 | 5.920759e-05 | 5.920759e-05 | 5.920759e-05 | 5.920759e-05 | 5.920759e-05 | 5.920759e-05 | 5.920759e-05 | 5.920759e-05 | 5.920759e-05 | 5.920759e-05 | 5.920759e-05 | 5.920759e-05 | 5.920759e-05 | 5.920759e-05 | 5.920759e-05 | 5.920759e-05 | 5.920759e-05 | 5.920759e-05 | 5.920759e-05 | 5.920759e-05 | 5.920759e-05 | 5.920759e-05 | 5.920759e-05 | 5.920759e-05 | 5.920759e-05 | 5.920759e-05 | 5.920759e-05 | 5.920759e-05 | 5.920759e-05 | 5.920759e-05 | 5.920759e-05 | 5.920759e-05 | 5.920759e-05 | 5.920759e-05 | 5.920759e-05 | 5.920759e-05 | 5.920759e-05 | 5.920759e-05 | 5.920759e-05 | 5.920759e-05 | 5.920759e-05 | 5.920759e-05 | 5.920759e-05 | 0 | 0 | 0 | 0 | 0
1397 | 458.0778 | 6.043291e-05 | 40 | 738.5 | -658.5 | 0 | 0 | 0 | 0 | 0 | 0 | 0 | 0 | 6.043291e-05 | 6.043291e-05 | 6.043291e-05 | 6.043291e-05 | 6.043291e-05 | 6.043291e-05 | 6.043291e-05 | 6.043291e-05 | 6.043291e-05 | 6.043291e-05 | 6.043291e-05 | 6.043291e-05 | 6.043291e-05 | 6.043291e-05 | 6.043291e-05 | 6.043291e-05 | 6.043291e-05 | 6.043291e-05 | 6.043291e-05 | 6.043291e-05 | 6.043291e-05 | 6.043291e-05 | 6.043291e-05 | 6.043291e-05 | 6.043291e-05 | 6.043291e-05 | 6.043291e-05 | 6.043291e-05 | 6.043291e-05 | 6.043291e-05 | 6.043291e-05 | 6.043291e-05 | 6.043291e-05 | 6.043291e-05 | 6.043291e-05 | 6.043291e-05 | 6.043291e-05 | 6.043291e-05 | 6.043291e-05 | 6.043291e-05 | 6.043291e-05 | 6.043291e-05 | 6.043291e-05 | 6.043291e-05 | 6.043291e-05 | 6.043291e-05 | 6.043291e-05 | 6.043291e-05 | 6.043291e-05 | 6.043291e-05 | 6.043291e-05 | 6.043291e-05 | 0 | 0 | 0 | 0 | 0
1371 | 455.9411 | 6.015102e-05 | 30 | 715.5 | -655.5 | 0 | 0 | 0 | 0 | 0 | 0 | 0 | 0 | 6.015102e-05 | 6.015102e-05 | 6.015102e-05 | 6.015102e-05 | 6.015102e-05 | 6.015102e-05 | 6.015102e-05 | 6.015102e-05 | 6.015102e-05 | 6.015102e-05 | 6.015102e-05 | 6.015102e-05 | 6.015102e-05 | 6.015102e-05 | 6.015102e-05 | 6.015102e-05 | 6.015102e-05 | 6.015102e-05 | 6.015102e-05 | 6.015102e-05 | 6.015102e-05 | 6.015102e-05 | 6.015102e-05 | 6.015102e-05 | 6.015102e-05 | 6.015102e-05 | 6.015102e-05 | 6.015102e-05 | 6.015102e-05 | 6.015102e-05 | 6.015102e-05 | 6.015102e-05 | 6.015102e-05 | 6.015102e-05 | 6.015102e-05 | 6.015102e-05 | 6.015102e-05 | 6.015102e-05 | 6.015102e-05 | 6.015102e-05 | 6.015102e-05 | 6.015102e-05 | 6.015102e-05 | 6.015102e-05 | 6.015102e-05 | 6.015102e-05 | 6.015102e-05 | 6.015102e-05 | 6.015102e-05 | 6.015102e-05 | 6.015102e-05 | 0 | 0 | 0 | 0 | 0 | 0
1368 | 484.5848 | 6.39299e-05 | 20 | 704 | -664 | 0 | 0 | 0 | 0 | 0 | 0 | 0 | 0 | 6.39299e-05 | 6.39299e-05 | 6.39299e-05 | 6.39299e-05 | 6.39299e-05 | 6.39299e-05 | 6.39299e-05 | 6.39299e-05 | 6.39299e-05 | 6.39299e-05 | 6.39299e-05 | 6.39299e-05 | 6.39299e-05 | 6.39299e-05 | 6.39299e-05 | 6.39299e-05 | 6.39299e-05 | 6.39299e-05 | 6.39299e-05 | 6.39299e-05 | 6.39299e-05 | 6.39299e-05 | 6.39299e-05 | 6.39299e-05 | 6.39299e-05 | 6.39299e-05 | 6.39299e-05 | 6.39299e-05 | 6.39299e-05 | 6.39299e-05 | 6.39299e-05 | 6.39299e-05 | 6.39299e-05 | 6.39299e-05 | 6.39299e-05 | 6.39299e-05 | 6.39299e-05 | 6.39299e-05 | 6.39299e-05 | 6.39299e-05 | 6.39299e-05 | 6.39299e-05 | 6.39299e-05 | 6.39299e-05 | 6.39299e-05 | 6.39299e-05 | 6.39299e-05 | 6.39299e-05 | 6.39299e-05 | 6.39299e-05 | 6.39299e-05 | 0 | 0 | 0 | 0 | 0 | 0
1357 | 492.7851 | 6.501175e-05 | 10 | 688.5 | -668.5 | 0 | 0 | 0 | 0 | 0 | 0 | 0 | 6.501175e-05 | 6.501175e-05 | 6.501175e-05 | 6.501175e-05 | 6.501175e-05 | 6.501175e-05 | 6.501175e-05 | 6.501175e-05 | 6.501175e-05 | 6.501175e-05 | 6.501175e-05 | 6.501175e-05 | 6.501175e-05 | 6.501175e-05 | 6.501175e-05 | 6.501175e-05 | 6.501175e-05 | 6.501175e-05 | 6.501175e-05 | 6.501175e-05 | 6.501175e-05 | 6.501175e-05 | 6.501175e-05 | 6.501175e-05 | 6.501175e-05 | 6.501175e-05 | 6.501175e-05 | 6.501175e-05 | 6.501175e-05 | 6.501175e-05 | 6.501175e-05 | 6.501175e-05 | 6.501175e-05 | 6.501175e-05 | 6.501175e-05 | 6.501175e-05 | 6.501175e-05 | 6.501175e-05 | 6.501175e-05 | 6.501175e-05 | 6.501175e-05 | 6.501175e-05 | 6.501175e-05 | 6.501175e-05 | 6.501175e-05 | 6.501175e-05 | 6.501175e-05 | 6.501175e-05 | 6.501175e-05 | 6.501175e-05 | 6.501175e-05 | 0 | 0 | 0 | 0 | 0 | 0 | 0
1344 | 597.9022 | 7.887955e-05 | 0 | 672 | -672 | 0 | 0 | 0 | 0 | 0 | 0 | 0 | 7.887955e-05 | 7.887955e-05 | 7.887955e-05 | 7.887955e-05 | 7.887955e-05 | 7.887955e-05 | 7.887955e-05 | 7.887955e-05 | 7.887955e-05 | 7.887955e-05 | 7.887955e-05 | 7.887955e-05 | 7.887955e-05 | 7.887955e-05 | 7.887955e-05 | 7.887955e-05 | 7.887955e-05 | 7.887955e-05 | 7.887955e-05 | 7.887955e-05 | 7.887955e-05 | 7.887955e-05 | 7.887955e-05 | 7.887955e-05 | 7.887955e-05 | 7.887955e-05 | 7.887955e-05 | 7.887955e-05 | 7.887955e-05 | 7.887955e-05 | 7.887955e-05 | 7.887955e-05 | 7.887955e-05 | 7.887955e-05 | 7.887955e-05 | 7.887955e-05 | 7.887955e-05 | 7.887955e-05 | 7.887955e-05 | 7.887955e-05 | 7.887955e-05 | 7.887955e-05 | 7.887955e-05 | 7.887955e-05 | 7.887955e-05 | 7.887955e-05 | 7.887955e-05 | 7.887955e-05 | 7.887955e-05 | 7.887955e-05 | 7.887955e-05 | 0 | 0 | 0 | 0 | 0 | 0 | 0
1344 | 585.1586 | 7.719832e-05 | -10 | 662 | -682 | 0 | 0 | 0 | 0 | 0 | 0 | 0 | 7.719832e-05 | 7.719832e-05 | 7.719832e-05 | 7.719832e-05 | 7.719832e-05 | 7.719832e-05 | 7.719832e-05 | 7.719832e-05 | 7.719832e-05 | 7.719832e-05 | 7.719832e-05 | 7.719832e-05 | 7.719832e-05 | 7.719832e-05 | 7.719832e-05 | 7.719832e-05 | 7.719832e-05 | 7.719832e-05 | 7.719832e-05 | 7.719832e-05 | 7.719832e-05 | 7.719832e-05 | 7.719832e-05 | 7.719832e-05 | 7.719832e-05 | 7.719832e-05 | 7.719832e-05 | 7.719832e-05 | 7.719832e-05 | 7.719832e-05 | 7.719832e-05 | 7.719832e-05 | 7.719832e-05 | 7.719832e-05 | 7.719832e-05 | 7.719832e-05 | 7.719832e-05 | 7.719832e-05 | 7.719832e-05 | 7.719832e-05 | 7.719832e-05 | 7.719832e-05 | 7.719832e-05 | 7.719832e-05 | 7.719832e-05 | 7.719832e-05 | 7.719832e-05 | 7.719832e-05 | 7.719832e-05 | 7.719832e-05 | 0 | 0 | 0 | 0 | 0 | 0 | 0 | 0
1344 | 588.393 | 7.762502e-05 | -20 | 652 | -692 | 0 | 0 | 0 | 0 | 0 | 0 | 0 | 7.762502e-05 | 7.762502e-05 | 7.762502e-05 | 7.762502e-05 | 7.762502e-05 | 7.762502e-05 | 7.762502e-05 | 7.762502e-05 | 7.762502e-05 | 7.762502e-05 | 7.762502e-05 | 7.762502e-05 | 7.762502e-05 | 7.762502e-05 | 7.762502e-05 | 7.762502e-05 | 7.762502e-05 | 7.762502e-05 | 7.762502e-05 | 7.762502e-05 | 7.762502e-05 | 7.762502e-05 | 7.762502e-05 | 7.762502e-05 | 7.762502e-05 | 7.762502e-05 | 7.762502e-05 | 7.762502e-05 | 7.762502e-05 | 7.762502e-05 | 7.762502e-05 | 7.762502e-05 | 7.762502e-05 | 7.762502e-05 | 7.762502e-05 | 7.762502e-05 | 7.762502e-05 | 7.762502e-05 | 7.762502e-05 | 7.762502e-05 | 7.762502e-05 | 7.762502e-05 | 7.762502e-05 | 7.762502e-05 | 7.762502e-05 | 7.762502e-05 | 7.762502e-05 | 7.762502e-05 | 7.762502e-05 | 7.762502e-05 | 0 | 0 | 0 | 0 | 0 | 0 | 0 | 0
1344 | 549.9919 | 7.255888e-05 | -30 | 642 | -702 | 0 | 0 | 0 | 0 | 0 | 0 | 7.255888e-05 | 7.255888e-05 | 7.255888e-05 | 7.255888e-05 | 7.255888e-05 | 7.255888e-05 | 7.255888e-05 | 7.255888e-05 | 7.255888e-05 | 7.255888e-05 | 7.255888e-05 | 7.255888e-05 | 7.255888e-05 | 7.255888e-05 | 7.255888e-05 | 7.255888e-05 | 7.255888e-05 | 7.255888e-05 | 7.255888e-05 | 7.255888e-05 | 7.255888e-05 | 7.255888e-05 | 7.255888e-05 | 7.255888e-05 | 7.255888e-05 | 7.255888e-05 | 7.255888e-05 | 7.255888e-05 | 7.255888e-05 | 7.255888e-05 | 7.255888e-05 | 7.255888e-05 | 7.255888e-05 | 7.255888e-05 | 7.255888e-05 | 7.255888e-05 | 7.255888e-05 | 7.255888e-05 | 7.255888e-05 | 7.255888e-05 | 7.255888e-05 | 7.255888e-05 | 7.255888e-05 | 7.255888e-05 | 7.255888e-05 | 7.255888e-05 | 7.255888e-05 | 7.255888e-05 | 7.255888e-05 | 7.255888e-05 | 7.255888e-05 | 0 | 0 | 0 | 0 | 0 | 0 | 0 | 0
1344 | 586.1781 | 7.733282e-05 | -40 | 632 | -712 | 0 | 0 | 0 | 0 | 0 | 0 | 7.733282e-05 | 7.733282e-05 | 7.733282e-05 | 7.733282e-05 | 7.733282e-05 | 7.733282e-05 | 7.733282e-05 | 7.733282e-05 | 7.733282e-05 | 7.733282e-05 | 7.733282e-05 | 7.733282e-05 | 7.733282e-05 | 7.733282e-05 | 7.733282e-05 | 7.733282e-05 | 7.733282e-05 | 7.733282e-05 | 7.733282e-05 | 7.733282e-05 | 7.733282e-05 | 7.733282e-05 | 7.733282e-05 | 7.733282e-05 | 7.733282e-05 | 7.733282e-05 | 7.733282e-05 | 7.733282e-05 | 7.733282e-05 | 7.733282e-05 | 7.733282e-05 | 7.733282e-05 | 7.733282e-05 | 7.733282e-05 | 7.733282e-05 | 7.733282e-05 | 7.733282e-05 | 7.733282e-05 | 7.733282e-05 | 7.733282e-05 | 7.733282e-05 | 7.733282e-05 | 7.733282e-05 | 7.733282e-05 | 7.733282e-05 | 7.733282e-05 | 7.733282e-05 | 7.733282e-05 | 7.733282e-05 | 7.733282e-05 | 0 | 0 | 0 | 0 | 0 | 0 | 0 | 0 | 0
1344 | 574.8909 | 7.584374e-05 | -30 | 642 | -702 | 0 | 0 | 0 | 0 | 0 | 0 | 7.584374e-05 | 7.584374e-05 | 7.584374e-05 | 7.584374e-05 | 7.584374e-05 | 7.584374e-05 | 7.584374e-05 | 7.584374e-05 | 7.584374e-05 | 7.584374e-05 | 7.584374e-05 | 7.584374e-05 | 7.584374e-05 | 7.584374e-05 | 7.584374e-05 | 7.584374e-05 | 7.584374e-05 | 7.584374e-05 | 7.584374e-05 | 7.584374e-05 | 7.584374e-05 | 7.584374e-05 | 7.584374e-05 | 7.584374e-05 | 7.584374e-05 | 7.584374e-05 | 7.584374e-05 | 7.584374e-05 | 7.584374e-05 | 7.584374e-05 | 7.584374e-05 | 7.584374e-05 | 7.584374e-05 | 7.584374e-05 | 7.584374e-05 | 7.584374e-05 | 7.584374e-05 | 7.584374e-05 | 7.584374e-05 | 7.584374e-05 | 7.584374e-05 | 7.584374e-05 | 7.584374e-05 | 7.584374e-05 | 7.584374e-05 | 7.584374e-05 | 7.584374e-05 | 7.584374e-05 | 7.584374e-05 | 7.584374e-05 | 7.584374e-05 | 0 | 0 | 0 | 0 | 0 | 0 | 0 | 0
1200 | 507.9442 | 6.701164e-05 | -20 | 580 | -620 | 0 | 0 | 0 | 0 | 0 | 0 | 0 | 0 | 0 | 6.701164e-05 | 6.701164e-05 | 6.701164e-05 | 6.701164e-05 | 6.701164e-05 | 6.701164e-05 | 6.701164e-05 | 6.701164e-05 | 6.701164e-05 | 6.701164e-05 | 6.701164e-05 | 6.701164e-05 | 6.701164e-05 | 6.701164e-05 | 6.701164e-05 | 6.701164e-05 | 6.701164e-05 | 6.701164e-05 | 6.701164e-05 | 6.701164e-05 | 6.701164e-05 | 6.701164e-05 | 6.701164e-05 | 6.701164e-05 | 6.701164e-05 | 6.701164e-05 | 6.701164e-05 | 6.701164e-05 | 6.701164e-05 | 6.701164e-05 | 6.701164e-05 | 6.701164e-05 | 6.701164e-05 | 6.701164e-05 | 6.701164e-05 | 6.701164e-05 | 6.701164e-05 | 6.701164e-05 | 6.701164e-05 | 6.701164e-05 | 6.701164e-05 | 6.701164e-05 | 6.701164e-05 | 6.701164e-05 | 6.701164e-05 | 0 | 0 | 0 | 0 | 0 | 0 | 0 | 0 | 0 | 0 | 0
1200 | 559.4236 | 7.380317e-05 | -10 | 590 | -610 | 0 | 0 | 0 | 0 | 0 | 0 | 0 | 0 | 0 | 0 | 7.380317e-05 | 7.380317e-05 | 7.380317e-05 | 7.380317e-05 | 7.380317e-05 | 7.380317e-05 | 7.380317e-05 | 7.380317e-05 | 7.380317e-05 | 7.380317e-05 | 7.380317e-05 | 7.380317e-05 | 7.380317e-05 | 7.380317e-05 | 7.380317e-05 | 7.380317e-05 | 7.380317e-05 | 7.380317e-05 | 7.380317e-05 | 7.380317e-05 | 7.380317e-05 | 7.380317e-05 | 7.380317e-05 | 7.380317e-05 | 7.380317e-05 | 7.380317e-05 | 7.380317e-05 | 7.380317e-05 | 7.380317e-05 | 7.380317e-05 | 7.380317e-05 | 7.380317e-05 | 7.380317e-05 | 7.380317e-05 | 7.380317e-05 | 7.380317e-05 | 7.380317e-05 | 7.380317e-05 | 7.380317e-05 | 7.380317e-05 | 7.380317e-05 | 7.380317e-05 | 7.380317e-05 | 7.380317e-05 | 7.380317e-05 | 0 | 0 | 0 | 0 | 0 | 0 | 0 | 0 | 0 | 0
1093 | 516.4867 | 6.813862e-05 | 0 | 546.5 | -546.5 | 0 | 0 | 0 | 0 | 0 | 0 | 0 | 0 | 0 | 0 | 0 | 0 | 6.813862e-05 | 6.813862e-05 | 6.813862e-05 | 6.813862e-05 | 6.813862e-05 | 6.813862e-05 | 6.813862e-05 | 6.813862e-05 | 6.813862e-05 | 6.813862e-05 | 6.813862e-05 | 6.813862e-05 | 6.813862e-05 | 6.813862e-05 | 6.813862e-05 | 6.813862e-05 | 6.813862e-05 | 6.813862e-05 | 6.813862e-05 | 6.813862e-05 | 6.813862e-05 | 6.813862e-05 | 6.813862e-05 | 6.813862e-05 | 6.813862e-05 | 6.813862e-05 | 6.813862e-05 | 6.813862e-05 | 6.813862e-05 | 6.813862e-05 | 6.813862e-05 | 6.813862e-05 | 6.813862e-05 | 6.813862e-05 | 6.813862e-05 | 6.813862e-05 | 6.813862e-05 | 6.813862e-05 | 6.813862e-05 | 6.813862e-05 | 6.813862e-05 | 0 | 0 | 0 | 0 | 0 | 0 | 0 | 0 | 0 | 0 | 0 | 0
1093 | 530.7739 | 7.00235e-05 | 10 | 556.5 | -536.5 | 0 | 0 | 0 | 0 | 0 | 0 | 0 | 0 | 0 | 0 | 0 | 0 | 7.00235e-05 | 7.00235e-05 | 7.00235e-05 | 7.00235e-05 | 7.00235e-05 | 7.00235e-05 | 7.00235e-05 | 7.00235e-05 | 7.00235e-05 | 7.00235e-05 | 7.00235e-05 | 7.00235e-05 | 7.00235e-05 | 7.00235e-05 | 7.00235e-05 | 7.00235e-05 | 7.00235e-05 | 7.00235e-05 | 7.00235e-05 | 7.00235e-05 | 7.00235e-05 | 7.00235e-05 | 7.00235e-05 | 7.00235e-05 | 7.00235e-05 | 7.00235e-05 | 7.00235e-05 | 7.00235e-05 | 7.00235e-05 | 7.00235e-05 | 7.00235e-05 | 7.00235e-05 | 7.00235e-05 | 7.00235e-05 | 7.00235e-05 | 7.00235e-05 | 7.00235e-05 | 7.00235e-05 | 7.00235e-05 | 7.00235e-05 | 7.00235e-05 | 0 | 0 | 0 | 0 | 0 | 0 | 0 | 0 | 0 | 0 | 0 | 0
1041 | 464.711 | 6.1308e-05 | 20 | 540.5 | -500.5 | 0 | 0 | 0 | 0 | 0 | 0 | 0 | 0 | 0 | 0 | 0 | 0 | 0 | 0 | 6.1308e-05 | 6.1308e-05 | 6.1308e-05 | 6.1308e-05 | 6.1308e-05 | 6.1308e-05 | 6.1308e-05 | 6.1308e-05 | 6.1308e-05 | 6.1308e-05 | 6.1308e-05 | 6.1308e-05 | 6.1308e-05 | 6.1308e-05 | 6.1308e-05 | 6.1308e-05 | 6.1308e-05 | 6.1308e-05 | 6.1308e-05 | 6.1308e-05 | 6.1308e-05 | 6.1308e-05 | 6.1308e-05 | 6.1308e-05 | 6.1308e-05 | 6.1308e-05 | 6.1308e-05 | 6.1308e-05 | 6.1308e-05 | 6.1308e-05 | 6.1308e-05 | 6.1308e-05 | 6.1308e-05 | 6.1308e-05 | 6.1308e-05 | 6.1308e-05 | 6.1308e-05 | 6.1308e-05 | 6.1308e-05 | 0 | 0 | 0 | 0 | 0 | 0 | 0 | 0 | 0 | 0 | 0 | 0
1041 | 462.5368 | 6.102117e-05 | 30 | 550.5 | -490.5 | 0 | 0 | 0 | 0 | 0 | 0 | 0 | 0 | 0 | 0 | 0 | 0 | 0 | 0 | 6.102117e-05 | 6.102117e-05 | 6.102117e-05 | 6.102117e-05 | 6.102117e-05 | 6.102117e-05 | 6.102117e-05 | 6.102117e-05 | 6.102117e-05 | 6.102117e-05 | 6.102117e-05 | 6.102117e-05 | 6.102117e-05 | 6.102117e-05 | 6.102117e-05 | 6.102117e-05 | 6.102117e-05 | 6.102117e-05 | 6.102117e-05 | 6.102117e-05 | 6.102117e-05 | 6.102117e-05 | 6.102117e-05 | 6.102117e-05 | 6.102117e-05 | 6.102117e-05 | 6.102117e-05 | 6.102117e-05 | 6.102117e-05 | 6.102117e-05 | 6.102117e-05 | 6.102117e-05 | 6.102117e-05 | 6.102117e-05 | 6.102117e-05 | 6.102117e-05 | 6.102117e-05 | 6.102117e-05 | 6.102117e-05 | 0 | 0 | 0 | 0 | 0 | 0 | 0 | 0 | 0 | 0 | 0 | 0
1040 | 463.4404 | 6.114038e-05 | 40 | 560 | -480 | 0 | 0 | 0 | 0 | 0 | 0 | 0 | 0 | 0 | 0 | 0 | 0 | 0 | 0 | 0 | 6.114038e-05 | 6.114038e-05 | 6.114038e-05 | 6.114038e-05 | 6.114038e-05 | 6.114038e-05 | 6.114038e-05 | 6.114038e-05 | 6.114038e-05 | 6.114038e-05 | 6.114038e-05 | 6.114038e-05 | 6.114038e-05 | 6.114038e-05 | 6.114038e-05 | 6.114038e-05 | 6.114038e-05 | 6.114038e-05 | 6.114038e-05 | 6.114038e-05 | 6.114038e-05 | 6.114038e-05 | 6.114038e-05 | 6.114038e-05 | 6.114038e-05 | 6.114038e-05 | 6.114038e-05 | 6.114038e-05 | 6.114038e-05 | 6.114038e-05 | 6.114038e-05 | 6.114038e-05 | 6.114038e-05 | 6.114038e-05 | 6.114038e-05 | 6.114038e-05 | 6.114038e-05 | 6.114038e-05 | 0 | 0 | 0 | 0 | 0 | 0 | 0 | 0 | 0 | 0 | 0 | 0
1040 | 499.6329 | 6.591516e-05 | 30 | 550 | -490 | 0 | 0 | 0 | 0 | 0 | 0 | 0 | 0 | 0 | 0 | 0 | 0 | 0 | 0 | 6.591516e-05 | 6.591516e-05 | 6.591516e-05 | 6.591516e-05 | 6.591516e-05 | 6.591516e-05 | 6.591516e-05 | 6.591516e-05 | 6.591516e-05 | 6.591516e-05 | 6.591516e-05 | 6.591516e-05 | 6.591516e-05 | 6.591516e-05 | 6.591516e-05 | 6.591516e-05 | 6.591516e-05 | 6.591516e-05 | 6.591516e-05 | 6.591516e-05 | 6.591516e-05 | 6.591516e-05 | 6.591516e-05 | 6.591516e-05 | 6.591516e-05 | 6.591516e-05 | 6.591516e-05 | 6.591516e-05 | 6.591516e-05 | 6.591516e-05 | 6.591516e-05 | 6.591516e-05 | 6.591516e-05 | 6.591516e-05 | 6.591516e-05 | 6.591516e-05 | 6.591516e-05 | 6.591516e-05 | 6.591516e-05 | 0 | 0 | 0 | 0 | 0 | 0 | 0 | 0 | 0 | 0 | 0 | 0
1015 | 553.6875 | 7.304643e-05 | 20 | 527.5 | -487.5 | 0 | 0 | 0 | 0 | 0 | 0 | 0 | 0 | 0 | 0 | 0 | 0 | 0 | 0 | 7.304643e-05 | 7.304643e-05 | 7.304643e-05 | 7.304643e-05 | 7.304643e-05 | 7.304643e-05 | 7.304643e-05 | 7.304643e-05 | 7.304643e-05 | 7.304643e-05 | 7.304643e-05 | 7.304643e-05 | 7.304643e-05 | 7.304643e-05 | 7.304643e-05 | 7.304643e-05 | 7.304643e-05 | 7.304643e-05 | 7.304643e-05 | 7.304643e-05 | 7.304643e-05 | 7.304643e-05 | 7.304643e-05 | 7.304643e-05 | 7.304643e-05 | 7.304643e-05 | 7.304643e-05 | 7.304643e-05 | 7.304643e-05 | 7.304643e-05 | 7.304643e-05 | 7.304643e-05 | 7.304643e-05 | 7.304643e-05 | 7.304643e-05 | 7.304643e-05 | 7.304643e-05 | 7.304643e-05 | 0 | 0 | 0 | 0 | 0 | 0 | 0 | 0 | 0 | 0 | 0 | 0 | 0
1015 | 559.9162 | 7.386816e-05 | 10 | 517.5 | -497.5 | 0 | 0 | 0 | 0 | 0 | 0 | 0 | 0 | 0 | 0 | 0 | 0 | 0 | 0 | 7.386816e-05 | 7.386816e-05 | 7.386816e-05 | 7.386816e-05 | 7.386816e-05 | 7.386816e-05 | 7.386816e-05 | 7.386816e-05 | 7.386816e-05 | 7.386816e-05 | 7.386816e-05 | 7.386816e-05 | 7.386816e-05 | 7.386816e-05 | 7.386816e-05 | 7.386816e-05 | 7.386816e-05 | 7.386816e-05 | 7.386816e-05 | 7.386816e-05 | 7.386816e-05 | 7.386816e-05 | 7.386816e-05 | 7.386816e-05 | 7.386816e-05 | 7.386816e-05 | 7.386816e-05 | 7.386816e-05 | 7.386816e-05 | 7.386816e-05 | 7.386816e-05 | 7.386816e-05 | 7.386816e-05 | 7.386816e-05 | 7.386816e-05 | 7.386816e-05 | 7.386816e-05 | 7.386816e-05 | 0 | 0 | 0 | 0 | 0 | 0 | 0 | 0 | 0 | 0 | 0 | 0 | 0
1015 | 566.4863 | 7.473493e-05 | 0 | 507.5 | -507.5 | 0 | 0 | 0 | 0 | 0 | 0 | 0 | 0 | 0 | 0 | 0 | 0 | 0 | 0 | 7.473493e-05 | 7.473493e-05 | 7.473493e-05 | 7.473493e-05 | 7.473493e-05 | 7.473493e-05 | 7.473493e-05 | 7.473493e-05 | 7.473493e-05 | 7.473493e-05 | 7.473493e-05 | 7.473493e-05 | 7.473493e-05 | 7.473493e-05 | 7.473493e-05 | 7.473493e-05 | 7.473493e-05 | 7.473493e-05 | 7.473493e-05 | 7.473493e-05 | 7.473493e-05 | 7.473493e-05 | 7.473493e-05 | 7.473493e-05 | 7.473493e-05 | 7.473493e-05 | 7.473493e-05 | 7.473493e-05 | 7.473493e-05 | 7.473493e-05 | 7.473493e-05 | 7.473493e-05 | 7.473493e-05 | 7.473493e-05 | 7.473493e-05 | 7.473493e-05 | 7.473493e-05 | 0 | 0 | 0 | 0 | 0 | 0 | 0 | 0 | 0 | 0 | 0 | 0 | 0 | 0
1015 | 564.8324 | 7.451674e-05 | -10 | 497.5 | -517.5 | 0 | 0 | 0 | 0 | 0 | 0 | 0 | 0 | 0 | 0 | 0 | 0 | 0 | 7.451674e-05 | 7.451674e-05 | 7.451674e-05 | 7.451674e-05 | 7.451674e-05 | 7.451674e-05 | 7.451674e-05 | 7.451674e-05 | 7.451674e-05 | 7.451674e-05 | 7.451674e-05 | 7.451674e-05 | 7.451674e-05 | 7.451674e-05 | 7.451674e-05 | 7.451674e-05 | 7.451674e-05 | 7.451674e-05 | 7.451674e-05 | 7.451674e-05 | 7.451674e-05 | 7.451674e-05 | 7.451674e-05 | 7.451674e-05 | 7.451674e-05 | 7.451674e-05 | 7.451674e-05 | 7.451674e-05 | 7.451674e-05 | 7.451674e-05 | 7.451674e-05 | 7.451674e-05 | 7.451674e-05 | 7.451674e-05 | 7.451674e-05 | 7.451674e-05 | 7.451674e-05 | 7.451674e-05 | 0 | 0 | 0 | 0 | 0 | 0 | 0 | 0 | 0 | 0 | 0 | 0 | 0 | 0
1020 | 557.9951 | 7.361472e-05 | -20 | 490 | -530 | 0 | 0 | 0 | 0 | 0 | 0 | 0 | 0 | 0 | 0 | 0 | 0 | 0 | 7.361472e-05 | 7.361472e-05 | 7.361472e-05 | 7.361472e-05 | 7.361472e-05 | 7.361472e-05 | 7.361472e-05 | 7.361472e-05 | 7.361472e-05 | 7.361472e-05 | 7.361472e-05 | 7.361472e-05 | 7.361472e-05 | 7.361472e-05 | 7.361472e-05 | 7.361472e-05 | 7.361472e-05 | 7.361472e-05 | 7.361472e-05 | 7.361472e-05 | 7.361472e-05 | 7.361472e-05 | 7.361472e-05 | 7.361472e-05 | 7.361472e-05 | 7.361472e-05 | 7.361472e-05 | 7.361472e-05 | 7.361472e-05 | 7.361472e-05 | 7.361472e-05 | 7.361472e-05 | 7.361472e-05 | 7.361472e-05 | 7.361472e-05 | 7.361472e-05 | 7.361472e-05 | 7.361472e-05 | 0 | 0 | 0 | 0 | 0 | 0 | 0 | 0 | 0 | 0 | 0 | 0 | 0 | 0
1020 | 551.4145 | 7.274656e-05 | -30 | 480 | -540 | 0 | 0 | 0 | 0 | 0 | 0 | 0 | 0 | 0 | 0 | 0 | 0 | 7.274656e-05 | 7.274656e-05 | 7.274656e-05 | 7.274656e-05 | 7.274656e-05 | 7.274656e-05 | 7.274656e-05 | 7.274656e-05 | 7.274656e-05 | 7.274656e-05 | 7.274656e-05 | 7.274656e-05 | 7.274656e-05 | 7.274656e-05 | 7.274656e-05 | 7.274656e-05 | 7.274656e-05 | 7.274656e-05 | 7.274656e-05 | 7.274656e-05 | 7.274656e-05 | 7.274656e-05 | 7.274656e-05 | 7.274656e-05 | 7.274656e-05 | 7.274656e-05 | 7.274656e-05 | 7.274656e-05 | 7.274656e-05 | 7.274656e-05 | 7.274656e-05 | 7.274656e-05 | 7.274656e-05 | 7.274656e-05 | 7.274656e-05 | 7.274656e-05 | 7.274656e-05 | 7.274656e-05 | 0 | 0 | 0 | 0 | 0 | 0 | 0 | 0 | 0 | 0 | 0 | 0 | 0 | 0 | 0
1020 | 545.8437 | 7.201162e-05 | -40 | 470 | -550 | 0 | 0 | 0 | 0 | 0 | 0 | 0 | 0 | 0 | 0 | 0 | 0 | 7.201162e-05 | 7.201162e-05 | 7.201162e-05 | 7.201162e-05 | 7.201162e-05 | 7.201162e-05 | 7.201162e-05 | 7.201162e-05 | 7.201162e-05 | 7.201162e-05 | 7.201162e-05 | 7.201162e-05 | 7.201162e-05 | 7.201162e-05 | 7.201162e-05 | 7.201162e-05 | 7.201162e-05 | 7.201162e-05 | 7.201162e-05 | 7.201162e-05 | 7.201162e-05 | 7.201162e-05 | 7.201162e-05 | 7.201162e-05 | 7.201162e-05 | 7.201162e-05 | 7.201162e-05 | 7.201162e-05 | 7.201162e-05 | 7.201162e-05 | 7.201162e-05 | 7.201162e-05 | 7.201162e-05 | 7.201162e-05 | 7.201162e-05 | 7.201162e-05 | 7.201162e-05 | 7.201162e-05 | 0 | 0 | 0 | 0 | 0 | 0 | 0 | 0 | 0 | 0 | 0 | 0 | 0 | 0 | 0
1020 | 554.8845 | 7.320435e-05 | -30 | 480 | -540 | 0 | 0 | 0 | 0 | 0 | 0 | 0 | 0 | 0 | 0 | 0 | 0 | 7.320435e-05 | 7.320435e-05 | 7.320435e-05 | 7.320435e-05 | 7.320435e-05 | 7.320435e-05 | 7.320435e-05 | 7.320435e-05 | 7.320435e-05 | 7.320435e-05 | 7.320435e-05 | 7.320435e-05 | 7.320435e-05 | 7.320435e-05 | 7.320435e-05 | 7.320435e-05 | 7.320435e-05 | 7.320435e-05 | 7.320435e-05 | 7.320435e-05 | 7.320435e-05 | 7.320435e-05 | 7.320435e-05 | 7.320435e-05 | 7.320435e-05 | 7.320435e-05 | 7.320435e-05 | 7.320435e-05 | 7.320435e-05 | 7.320435e-05 | 7.320435e-05 | 7.320435e-05 | 7.320435e-05 | 7.320435e-05 | 7.320435e-05 | 7.320435e-05 | 7.320435e-05 | 7.320435e-05 | 0 | 0 | 0 | 0 | 0 | 0 | 0 | 0 | 0 | 0 | 0 | 0 | 0 | 0 | 0
1020 | 560.2304 | 7.390961e-05 | -20 | 490 | -530 | 0 | 0 | 0 | 0 | 0 | 0 | 0 | 0 | 0 | 0 | 0 | 0 | 0 | 7.390961e-05 | 7.390961e-05 | 7.390961e-05 | 7.390961e-05 | 7.390961e-05 | 7.390961e-05 | 7.390961e-05 | 7.390961e-05 | 7.390961e-05 | 7.390961e-05 | 7.390961e-05 | 7.390961e-05 | 7.390961e-05 | 7.390961e-05 | 7.390961e-05 | 7.390961e-05 | 7.390961e-05 | 7.390961e-05 | 7.390961e-05 | 7.390961e-05 | 7.390961e-05 | 7.390961e-05 | 7.390961e-05 | 7.390961e-05 | 7.390961e-05 | 7.390961e-05 | 7.390961e-05 | 7.390961e-05 | 7.390961e-05 | 7.390961e-05 | 7.390961e-05 | 7.390961e-05 | 7.390961e-05 | 7.390961e-05 | 7.390961e-05 | 7.390961e-05 | 7.390961e-05 | 7.390961e-05 | 0 | 0 | 0 | 0 | 0 | 0 | 0 | 0 | 0 | 0 | 0 | 0 | 0 | 0
1020 | 574.9399 | 7.585019e-05 | -10 | 500 | -520 | 0 | 0 | 0 | 0 | 0 | 0 | 0 | 0 | 0 | 0 | 0 | 0 | 0 | 7.585019e-05 | 7.585019e-05 | 7.585019e-05 | 7.585019e-05 | 7.585019e-05 | 7.585019e-05 | 7.585019e-05 | 7.585019e-05 | 7.585019e-05 | 7.585019e-05 | 7.585019e-05 | 7.585019e-05 | 7.585019e-05 | 7.585019e-05 | 7.585019e-05 | 7.585019e-05 | 7.585019e-05 | 7.585019e-05 | 7.585019e-05 | 7.585019e-05 | 7.585019e-05 | 7.585019e-05 | 7.585019e-05 | 7.585019e-05 | 7.585019e-05 | 7.585019e-05 | 7.585019e-05 | 7.585019e-05 | 7.585019e-05 | 7.585019e-05 | 7.585019e-05 | 7.585019e-05 | 7.585019e-05 | 7.585019e-05 | 7.585019e-05 | 7.585019e-05 | 7.585019e-05 | 7.585019e-05 | 0 | 0 | 0 | 0 | 0 | 0 | 0 | 0 | 0 | 0 | 0 | 0 | 0 | 0
1015 | 580.3403 | 7.656266e-05 | 0 | 507.5 | -507.5 | 0 | 0 | 0 | 0 | 0 | 0 | 0 | 0 | 0 | 0 | 0 | 0 | 0 | 0 | 7.656266e-05 | 7.656266e-05 | 7.656266e-05 | 7.656266e-05 | 7.656266e-05 | 7.656266e-05 | 7.656266e-05 | 7.656266e-05 | 7.656266e-05 | 7.656266e-05 | 7.656266e-05 | 7.656266e-05 | 7.656266e-05 | 7.656266e-05 | 7.656266e-05 | 7.656266e-05 | 7.656266e-05 | 7.656266e-05 | 7.656266e-05 | 7.656266e-05 | 7.656266e-05 | 7.656266e-05 | 7.656266e-05 | 7.656266e-05 | 7.656266e-05 | 7.656266e-05 | 7.656266e-05 | 7.656266e-05 | 7.656266e-05 | 7.656266e-05 | 7.656266e-05 | 7.656266e-05 | 7.656266e-05 | 7.656266e-05 | 7.656266e-05 | 7.656266e-05 | 7.656266e-05 | 0 | 0 | 0 | 0 | 0 | 0 | 0 | 0 | 0 | 0 | 0 | 0 | 0 | 0
1015 | 562.4987 | 7.420887e-05 | 10 | 517.5 | -497.5 | 0 | 0 | 0 | 0 | 0 | 0 | 0 | 0 | 0 | 0 | 0 | 0 | 0 | 0 | 7.420887e-05 | 7.420887e-05 | 7.420887e-05 | 7.420887e-05 | 7.420887e-05 | 7.420887e-05 | 7.420887e-05 | 7.420887e-05 | 7.420887e-05 | 7.420887e-05 | 7.420887e-05 | 7.420887e-05 | 7.420887e-05 | 7.420887e-05 | 7.420887e-05 | 7.420887e-05 | 7.420887e-05 | 7.420887e-05 | 7.420887e-05 | 7.420887e-05 | 7.420887e-05 | 7.420887e-05 | 7.420887e-05 | 7.420887e-05 | 7.420887e-05 | 7.420887e-05 | 7.420887e-05 | 7.420887e-05 | 7.420887e-05 | 7.420887e-05 | 7.420887e-05 | 7.420887e-05 | 7.420887e-05 | 7.420887e-05 | 7.420887e-05 | 7.420887e-05 | 7.420887e-05 | 7.420887e-05 | 0 | 0 | 0 | 0 | 0 | 0 | 0 | 0 | 0 | 0 | 0 | 0 | 0
1015 | 566.8532 | 7.478335e-05 | 20 | 527.5 | -487.5 | 0 | 0 | 0 | 0 | 0 | 0 | 0 | 0 | 0 | 0 | 0 | 0 | 0 | 0 | 7.478335e-05 | 7.478335e-05 | 7.478335e-05 | 7.478335e-05 | 7.478335e-05 | 7.478335e-05 | 7.478335e-05 | 7.478335e-05 | 7.478335e-05 | 7.478335e-05 | 7.478335e-05 | 7.478335e-05 | 7.478335e-05 | 7.478335e-05 | 7.478335e-05 | 7.478335e-05 | 7.478335e-05 | 7.478335e-05 | 7.478335e-05 | 7.478335e-05 | 7.478335e-05 | 7.478335e-05 | 7.478335e-05 | 7.478335e-05 | 7.478335e-05 | 7.478335e-05 | 7.478335e-05 | 7.478335e-05 | 7.478335e-05 | 7.478335e-05 | 7.478335e-05 | 7.478335e-05 | 7.478335e-05 | 7.478335e-05 | 7.478335e-05 | 7.478335e-05 | 7.478335e-05 | 7.478335e-05 | 0 | 0 | 0 | 0 | 0 | 0 | 0 | 0 | 0 | 0 | 0 | 0 | 0
1015 | 555.4238 | 7.327549e-05 | 30 | 537.5 | -477.5 | 0 | 0 | 0 | 0 | 0 | 0 | 0 | 0 | 0 | 0 | 0 | 0 | 0 | 0 | 0 | 7.327549e-05 | 7.327549e-05 | 7.327549e-05 | 7.327549e-05 | 7.327549e-05 | 7.327549e-05 | 7.327549e-05 | 7.327549e-05 | 7.327549e-05 | 7.327549e-05 | 7.327549e-05 | 7.327549e-05 | 7.327549e-05 | 7.327549e-05 | 7.327549e-05 | 7.327549e-05 | 7.327549e-05 | 7.327549e-05 | 7.327549e-05 | 7.327549e-05 | 7.327549e-05 | 7.327549e-05 | 7.327549e-05 | 7.327549e-05 | 7.327549e-05 | 7.327549e-05 | 7.327549e-05 | 7.327549e-05 | 7.327549e-05 | 7.327549e-05 | 7.327549e-05 | 7.327549e-05 | 7.327549e-05 | 7.327549e-05 | 7.327549e-05 | 7.327549e-05 | 7.327549e-05 | 7.327549e-05 | 0 | 0 | 0 | 0 | 0 | 0 | 0 | 0 | 0 | 0 | 0 | 0
1015 | 556.8962 | 7.346974e-05 | 40 | 547.5 | -467.5 | 0 | 0 | 0 | 0 | 0 | 0 | 0 | 0 | 0 | 0 | 0 | 0 | 0 | 0 | 0 | 7.346974e-05 | 7.346974e-05 | 7.346974e-05 | 7.346974e-05 | 7.346974e-05 | 7.346974e-05 | 7.346974e-05 | 7.346974e-05 | 7.346974e-05 | 7.346974e-05 | 7.346974e-05 | 7.346974e-05 | 7.346974e-05 | 7.346974e-05 | 7.346974e-05 | 7.346974e-05 | 7.346974e-05 | 7.346974e-05 | 7.346974e-05 | 7.346974e-05 | 7.346974e-05 | 7.346974e-05 | 7.346974e-05 | 7.346974e-05 | 7.346974e-05 | 7.346974e-05 | 7.346974e-05 | 7.346974e-05 | 7.346974e-05 | 7.346974e-05 | 7.346974e-05 | 7.346974e-05 | 7.346974e-05 | 7.346974e-05 | 7.346974e-05 | 7.346974e-05 | 7.346974e-05 | 7.346974e-05 | 0 | 0 | 0 | 0 | 0 | 0 | 0 | 0 | 0 | 0 | 0 | 0
1015 | 565.915 | 7.465957e-05 | 30 | 537.5 | -477.5 | 0 | 0 | 0 | 0 | 0 | 0 | 0 | 0 | 0 | 0 | 0 | 0 | 0 | 0 | 0 | 7.465957e-05 | 7.465957e-05 | 7.465957e-05 | 7.465957e-05 | 7.465957e-05 | 7.465957e-05 | 7.465957e-05 | 7.465957e-05 | 7.465957e-05 | 7.465957e-05 | 7.465957e-05 | 7.465957e-05 | 7.465957e-05 | 7.465957e-05 | 7.465957e-05 | 7.465957e-05 | 7.465957e-05 | 7.465957e-05 | 7.465957e-05 | 7.465957e-05 | 7.465957e-05 | 7.465957e-05 | 7.465957e-05 | 7.465957e-05 | 7.465957e-05 | 7.465957e-05 | 7.465957e-05 | 7.465957e-05 | 7.465957e-05 | 7.465957e-05 | 7.465957e-05 | 7.465957e-05 | 7.465957e-05 | 7.465957e-05 | 7.465957e-05 | 7.465957e-05 | 7.465957e-05 | 7.465957e-05 | 0 | 0 | 0 | 0 | 0 | 0 | 0 | 0 | 0 | 0 | 0 | 0
1015 | 573.8429 | 7.570547e-05 | 20 | 527.5 | -487.5 | 0 | 0 | 0 | 0 | 0 | 0 | 0 | 0 | 0 | 0 | 0 | 0 | 0 | 0 | 7.570547e-05 | 7.570547e-05 | 7.570547e-05 | 7.570547e-05 | 7.570547e-05 | 7.570547e-05 | 7.570547e-05 | 7.570547e-05 | 7.570547e-05 | 7.570547e-05 | 7.570547e-05 | 7.570547e-05 | 7.570547e-05 | 7.570547e-05 | 7.570547e-05 | 7.570547e-05 | 7.570547e-05 | 7.570547e-05 | 7.570547e-05 | 7.570547e-05 | 7.570547e-05 | 7.570547e-05 | 7.570547e-05 | 7.570547e-05 | 7.570547e-05 | 7.570547e-05 | 7.570547e-05 | 7.570547e-05 | 7.570547e-05 | 7.570547e-05 | 7.570547e-05 | 7.570547e-05 | 7.570547e-05 | 7.570547e-05 | 7.570547e-05 | 7.570547e-05 | 7.570547e-05 | 7.570547e-05 | 0 | 0 | 0 | 0 | 0 | 0 | 0 | 0 | 0 | 0 | 0 | 0 | 0
1015 | 556.8149 | 7.345902e-05 | 10 | 517.5 | -497.5 | 0 | 0 | 0 | 0 | 0 | 0 | 0 | 0 | 0 | 0 | 0 | 0 | 0 | 0 | 7.345902e-05 | 7.345902e-05 | 7.345902e-05 | 7.345902e-05 | 7.345902e-05 | 7.345902e-05 | 7.345902e-05 | 7.345902e-05 | 7.345902e-05 | 7.345902e-05 | 7.345902e-05 | 7.345902e-05 | 7.345902e-05 | 7.345902e-05 | 7.345902e-05 | 7.345902e-05 | 7.345902e-05 | 7.345902e-05 | 7.345902e-05 | 7.345902e-05 | 7.345902e-05 | 7.345902e-05 | 7.345902e-05 | 7.345902e-05 | 7.345902e-05 | 7.345902e-05 | 7.345902e-05 | 7.345902e-05 | 7.345902e-05 | 7.345902e-05 | 7.345902e-05 | 7.345902e-05 | 7.345902e-05 | 7.345902e-05 | 7.345902e-05 | 7.345902e-05 | 7.345902e-05 | 7.345902e-05 | 0 | 0 | 0 | 0 | 0 | 0 | 0 | 0 | 0 | 0 | 0 | 0 | 0
1015 | 565.9138 | 7.465941e-05 | 0 | 507.5 | -507.5 | 0 | 0 | 0 | 0 | 0 | 0 | 0 | 0 | 0 | 0 | 0 | 0 | 0 | 0 | 7.465941e-05 | 7.465941e-05 | 7.465941e-05 | 7.465941e-05 | 7.465941e-05 | 7.465941e-05 | 7.465941e-05 | 7.465941e-05 | 7.465941e-05 | 7.465941e-05 | 7.465941e-05 | 7.465941e-05 | 7.465941e-05 | 7.465941e-05 | 7.465941e-05 | 7.465941e-05 | 7.465941e-05 | 7.465941e-05 | 7.465941e-05 | 7.465941e-05 | 7.465941e-05 | 7.465941e-05 | 7.465941e-05 | 7.465941e-05 | 7.465941e-05 | 7.465941e-05 | 7.465941e-05 | 7.465941e-05 | 7.465941e-05 | 7.465941e-05 | 7.465941e-05 | 7.465941e-05 | 7.465941e-05 | 7.465941e-05 | 7.465941e-05 | 7.465941e-05 | 7.465941e-05 | 0 | 0 | 0 | 0 | 0 | 0 | 0 | 0 | 0 | 0 | 0 | 0 | 0 | 0
1020 | 553.091 | 7.296773e-05 | -10 | 500 | -520 | 0 | 0 | 0 | 0 | 0 | 0 | 0 | 0 | 0 | 0 | 0 | 0 | 0 | 7.296773e-05 | 7.296773e-05 | 7.296773e-05 | 7.296773e-05 | 7.296773e-05 | 7.296773e-05 | 7.296773e-05 | 7.296773e-05 | 7.296773e-05 | 7.296773e-05 | 7.296773e-05 | 7.296773e-05 | 7.296773e-05 | 7.296773e-05 | 7.296773e-05 | 7.296773e-05 | 7.296773e-05 | 7.296773e-05 | 7.296773e-05 | 7.296773e-05 | 7.296773e-05 | 7.296773e-05 | 7.296773e-05 | 7.296773e-05 | 7.296773e-05 | 7.296773e-05 | 7.296773e-05 | 7.296773e-05 | 7.296773e-05 | 7.296773e-05 | 7.296773e-05 | 7.296773e-05 | 7.296773e-05 | 7.296773e-05 | 7.296773e-05 | 7.296773e-05 | 7.296773e-05 | 7.296773e-05 | 0 | 0 | 0 | 0 | 0 | 0 | 0 | 0 | 0 | 0 | 0 | 0 | 0 | 0
1014 | 483.7555 | 6.38205e-05 | -20 | 487 | -527 | 0 | 0 | 0 | 0 | 0 | 0 | 0 | 0 | 0 | 0 | 0 | 0 | 0 | 6.38205e-05 | 6.38205e-05 | 6.38205e-05 | 6.38205e-05 | 6.38205e-05 | 6.38205e-05 | 6.38205e-05 | 6.38205e-05 | 6.38205e-05 | 6.38205e-05 | 6.38205e-05 | 6.38205e-05 | 6.38205e-05 | 6.38205e-05 | 6.38205e-05 | 6.38205e-05 | 6.38205e-05 | 6.38205e-05 | 6.38205e-05 | 6.38205e-05 | 6.38205e-05 | 6.38205e-05 | 6.38205e-05 | 6.38205e-05 | 6.38205e-05 | 6.38205e-05 | 6.38205e-05 | 6.38205e-05 | 6.38205e-05 | 6.38205e-05 | 6.38205e-05 | 6.38205e-05 | 6.38205e-05 | 6.38205e-05 | 6.38205e-05 | 6.38205e-05 | 6.38205e-05 | 6.38205e-05 | 0 | 0 | 0 | 0 | 0 | 0 | 0 | 0 | 0 | 0 | 0 | 0 | 0 | 0
1015 | 569.1868 | 7.509121e-05 | -30 | 477.5 | -537.5 | 0 | 0 | 0 | 0 | 0 | 0 | 0 | 0 | 0 | 0 | 0 | 0 | 7.509121e-05 | 7.509121e-05 | 7.509121e-05 | 7.509121e-05 | 7.509121e-05 | 7.509121e-05 | 7.509121e-05 | 7.509121e-05 | 7.509121e-05 | 7.509121e-05 | 7.509121e-05 | 7.509121e-05 | 7.509121e-05 | 7.509121e-05 | 7.509121e-05 | 7.509121e-05 | 7.509121e-05 | 7.509121e-05 | 7.509121e-05 | 7.509121e-05 | 7.509121e-05 | 7.509121e-05 | 7.509121e-05 | 7.509121e-05 | 7.509121e-05 | 7.509121e-05 | 7.509121e-05 | 7.509121e-05 | 7.509121e-05 | 7.509121e-05 | 7.509121e-05 | 7.509121e-05 | 7.509121e-05 | 7.509121e-05 | 7.509121e-05 | 7.509121e-05 | 7.509121e-05 | 7.509121e-05 | 0 | 0 | 0 | 0 | 0 | 0 | 0 | 0 | 0 | 0 | 0 | 0 | 0 | 0 | 0
1015 | 551.8336 | 7.280184e-05 | -40 | 467.5 | -547.5 | 0 | 0 | 0 | 0 | 0 | 0 | 0 | 0 | 0 | 0 | 0 | 0 | 7.280184e-05 | 7.280184e-05 | 7.280184e-05 | 7.280184e-05 | 7.280184e-05 | 7.280184e-05 | 7.280184e-05 | 7.280184e-05 | 7.280184e-05 | 7.280184e-05 | 7.280184e-05 | 7.280184e-05 | 7.280184e-05 | 7.280184e-05 | 7.280184e-05 | 7.280184e-05 | 7.280184e-05 | 7.280184e-05 | 7.280184e-05 | 7.280184e-05 | 7.280184e-05 | 7.280184e-05 | 7.280184e-05 | 7.280184e-05 | 7.280184e-05 | 7.280184e-05 | 7.280184e-05 | 7.280184e-05 | 7.280184e-05 | 7.280184e-05 | 7.280184e-05 | 7.280184e-05 | 7.280184e-05 | 7.280184e-05 | 7.280184e-05 | 7.280184e-05 | 7.280184e-05 | 7.280184e-05 | 0 | 0 | 0 | 0 | 0 | 0 | 0 | 0 | 0 | 0 | 0 | 0 | 0 | 0 | 0
1015 | 555.2825 | 7.325685e-05 | -30 | 477.5 | -537.5 | 0 | 0 | 0 | 0 | 0 | 0 | 0 | 0 | 0 | 0 | 0 | 0 | 7.325685e-05 | 7.325685e-05 | 7.325685e-05 | 7.325685e-05 | 7.325685e-05 | 7.325685e-05 | 7.325685e-05 | 7.325685e-05 | 7.325685e-05 | 7.325685e-05 | 7.325685e-05 | 7.325685e-05 | 7.325685e-05 | 7.325685e-05 | 7.325685e-05 | 7.325685e-05 | 7.325685e-05 | 7.325685e-05 | 7.325685e-05 | 7.325685e-05 | 7.325685e-05 | 7.325685e-05 | 7.325685e-05 | 7.325685e-05 | 7.325685e-05 | 7.325685e-05 | 7.325685e-05 | 7.325685e-05 | 7.325685e-05 | 7.325685e-05 | 7.325685e-05 | 7.325685e-05 | 7.325685e-05 | 7.325685e-05 | 7.325685e-05 | 7.325685e-05 | 7.325685e-05 | 7.325685e-05 | 0 | 0 | 0 | 0 | 0 | 0 | 0 | 0 | 0 | 0 | 0 | 0 | 0 | 0 | 0
1015 | 576.838 | 7.610061e-05 | -20 | 487.5 | -527.5 | 0 | 0 | 0 | 0 | 0 | 0 | 0 | 0 | 0 | 0 | 0 | 0 | 0 | 7.610061e-05 | 7.610061e-05 | 7.610061e-05 | 7.610061e-05 | 7.610061e-05 | 7.610061e-05 | 7.610061e-05 | 7.610061e-05 | 7.610061e-05 | 7.610061e-05 | 7.610061e-05 | 7.610061e-05 | 7.610061e-05 | 7.610061e-05 | 7.610061e-05 | 7.610061e-05 | 7.610061e-05 | 7.610061e-05 | 7.610061e-05 | 7.610061e-05 | 7.610061e-05 | 7.610061e-05 | 7.610061e-05 | 7.610061e-05 | 7.610061e-05 | 7.610061e-05 | 7.610061e-05 | 7.610061e-05 | 7.610061e-05 | 7.610061e-05 | 7.610061e-05 | 7.610061e-05 | 7.610061e-05 | 7.610061e-05 | 7.610061e-05 | 7.610061e-05 | 7.610061e-05 | 7.610061e-05 | 0 | 0 | 0 | 0 | 0 | 0 | 0 | 0 | 0 | 0 | 0 | 0 | 0 | 0
1015 | 570.2805 | 7.52355e-05 | -10 | 497.5 | -517.5 | 0 | 0 | 0 | 0 | 0 | 0 | 0 | 0 | 0 | 0 | 0 | 0 | 0 | 7.52355e-05 | 7.52355e-05 | 7.52355e-05 | 7.52355e-05 | 7.52355e-05 | 7.52355e-05 | 7.52355e-05 | 7.52355e-05 | 7.52355e-05 | 7.52355e-05 | 7.52355e-05 | 7.52355e-05 | 7.52355e-05 | 7.52355e-05 | 7.52355e-05 | 7.52355e-05 | 7.52355e-05 | 7.52355e-05 | 7.52355e-05 | 7.52355e-05 | 7.52355e-05 | 7.52355e-05 | 7.52355e-05 | 7.52355e-05 | 7.52355e-05 | 7.52355e-05 | 7.52355e-05 | 7.52355e-05 | 7.52355e-05 | 7.52355e-05 | 7.52355e-05 | 7.52355e-05 | 7.52355e-05 | 7.52355e-05 | 7.52355e-05 | 7.52355e-05 | 7.52355e-05 | 7.52355e-05 | 0 | 0 | 0 | 0 | 0 | 0 | 0 | 0 | 0 | 0 | 0 | 0 | 0 | 0
1015 | 560.3988 | 7.393183e-05 | 0 | 507.5 | -507.5 | 0 | 0 | 0 | 0 | 0 | 0 | 0 | 0 | 0 | 0 | 0 | 0 | 0 | 0 | 7.393183e-05 | 7.393183e-05 | 7.393183e-05 | 7.393183e-05 | 7.393183e-05 | 7.393183e-05 | 7.393183e-05 | 7.393183e-05 | 7.393183e-05 | 7.393183e-05 | 7.393183e-05 | 7.393183e-05 | 7.393183e-05 | 7.393183e-05 | 7.393183e-05 | 7.393183e-05 | 7.393183e-05 | 7.393183e-05 | 7.393183e-05 | 7.393183e-05 | 7.393183e-05 | 7.393183e-05 | 7.393183e-05 | 7.393183e-05 | 7.393183e-05 | 7.393183e-05 | 7.393183e-05 | 7.393183e-05 | 7.393183e-05 | 7.393183e-05 | 7.393183e-05 | 7.393183e-05 | 7.393183e-05 | 7.393183e-05 | 7.393183e-05 | 7.393183e-05 | 7.393183e-05 | 0 | 0 | 0 | 0 | 0 | 0 | 0 | 0 | 0 | 0 | 0 | 0 | 0 | 0
1015 | 552.6301 | 7.290693e-05 | 10 | 517.5 | -497.5 | 0 | 0 | 0 | 0 | 0 | 0 | 0 | 0 | 0 | 0 | 0 | 0 | 0 | 0 | 7.290693e-05 | 7.290693e-05 | 7.290693e-05 | 7.290693e-05 | 7.290693e-05 | 7.290693e-05 | 7.290693e-05 | 7.290693e-05 | 7.290693e-05 | 7.290693e-05 | 7.290693e-05 | 7.290693e-05 | 7.290693e-05 | 7.290693e-05 | 7.290693e-05 | 7.290693e-05 | 7.290693e-05 | 7.290693e-05 | 7.290693e-05 | 7.290693e-05 | 7.290693e-05 | 7.290693e-05 | 7.290693e-05 | 7.290693e-05 | 7.290693e-05 | 7.290693e-05 | 7.290693e-05 | 7.290693e-05 | 7.290693e-05 | 7.290693e-05 | 7.290693e-05 | 7.290693e-05 | 7.290693e-05 | 7.290693e-05 | 7.290693e-05 | 7.290693e-05 | 7.290693e-05 | 7.290693e-05 | 0 | 0 | 0 | 0 | 0 | 0 | 0 | 0 | 0 | 0 | 0 | 0 | 0
1015 | 566.915 | 7.479149e-05 | 20 | 527.5 | -487.5 | 0 | 0 | 0 | 0 | 0 | 0 | 0 | 0 | 0 | 0 | 0 | 0 | 0 | 0 | 7.479149e-05 | 7.479149e-05 | 7.479149e-05 | 7.479149e-05 | 7.479149e-05 | 7.479149e-05 | 7.479149e-05 | 7.479149e-05 | 7.479149e-05 | 7.479149e-05 | 7.479149e-05 | 7.479149e-05 | 7.479149e-05 | 7.479149e-05 | 7.479149e-05 | 7.479149e-05 | 7.479149e-05 | 7.479149e-05 | 7.479149e-05 | 7.479149e-05 | 7.479149e-05 | 7.479149e-05 | 7.479149e-05 | 7.479149e-05 | 7.479149e-05 | 7.479149e-05 | 7.479149e-05 | 7.479149e-05 | 7.479149e-05 | 7.479149e-05 | 7.479149e-05 | 7.479149e-05 | 7.479149e-05 | 7.479149e-05 | 7.479149e-05 | 7.479149e-05 | 7.479149e-05 | 7.479149e-05 | 0 | 0 | 0 | 0 | 0 | 0 | 0 | 0 | 0 | 0 | 0 | 0 | 0
1015 | 566.0484 | 7.467717e-05 | 30 | 537.5 | -477.5 | 0 | 0 | 0 | 0 | 0 | 0 | 0 | 0 | 0 | 0 | 0 | 0 | 0 | 0 | 0 | 7.467717e-05 | 7.467717e-05 | 7.467717e-05 | 7.467717e-05 | 7.467717e-05 | 7.467717e-05 | 7.467717e-05 | 7.467717e-05 | 7.467717e-05 | 7.467717e-05 | 7.467717e-05 | 7.467717e-05 | 7.467717e-05 | 7.467717e-05 | 7.467717e-05 | 7.467717e-05 | 7.467717e-05 | 7.467717e-05 | 7.467717e-05 | 7.467717e-05 | 7.467717e-05 | 7.467717e-05 | 7.467717e-05 | 7.467717e-05 | 7.467717e-05 | 7.467717e-05 | 7.467717e-05 | 7.467717e-05 | 7.467717e-05 | 7.467717e-05 | 7.467717e-05 | 7.467717e-05 | 7.467717e-05 | 7.467717e-05 | 7.467717e-05 | 7.467717e-05 | 7.467717e-05 | 7.467717e-05 | 0 | 0 | 0 | 0 | 0 | 0 | 0 | 0 | 0 | 0 | 0 | 0
1005 | 552.6434 | 7.290868e-05 | 40 | 542.5 | -462.5 | 0 | 0 | 0 | 0 | 0 | 0 | 0 | 0 | 0 | 0 | 0 | 0 | 0 | 0 | 0 | 7.290868e-05 | 7.290868e-05 | 7.290868e-05 | 7.290868e-05 | 7.290868e-05 | 7.290868e-05 | 7.290868e-05 | 7.290868e-05 | 7.290868e-05 | 7.290868e-05 | 7.290868e-05 | 7.290868e-05 | 7.290868e-05 | 7.290868e-05 | 7.290868e-05 | 7.290868e-05 | 7.290868e-05 | 7.290868e-05 | 7.290868e-05 | 7.290868e-05 | 7.290868e-05 | 7.290868e-05 | 7.290868e-05 | 7.290868e-05 | 7.290868e-05 | 7.290868e-05 | 7.290868e-05 | 7.290868e-05 | 7.290868e-05 | 7.290868e-05 | 7.290868e-05 | 7.290868e-05 | 7.290868e-05 | 7.290868e-05 | 7.290868e-05 | 7.290868e-05 | 7.290868e-05 | 7.290868e-05 | 0 | 0 | 0 | 0 | 0 | 0 | 0 | 0 | 0 | 0 | 0 | 0
1005 | 571.127 | 7.534717e-05 | 30 | 532.5 | -472.5 | 0 | 0 | 0 | 0 | 0 | 0 | 0 | 0 | 0 | 0 | 0 | 0 | 0 | 0 | 0 | 7.534717e-05 | 7.534717e-05 | 7.534717e-05 | 7.534717e-05 | 7.534717e-05 | 7.534717e-05 | 7.534717e-05 | 7.534717e-05 | 7.534717e-05 | 7.534717e-05 | 7.534717e-05 | 7.534717e-05 | 7.534717e-05 | 7.534717e-05 | 7.534717e-05 | 7.534717e-05 | 7.534717e-05 | 7.534717e-05 | 7.534717e-05 | 7.534717e-05 | 7.534717e-05 | 7.534717e-05 | 7.534717e-05 | 7.534717e-05 | 7.534717e-05 | 7.534717e-05 | 7.534717e-05 | 7.534717e-05 | 7.534717e-05 | 7.534717e-05 | 7.534717e-05 | 7.534717e-05 | 7.534717e-05 | 7.534717e-05 | 7.534717e-05 | 7.534717e-05 | 7.534717e-05 | 0 | 0 | 0 | 0 | 0 | 0 | 0 | 0 | 0 | 0 | 0 | 0 | 0
1005 | 554.0639 | 7.309608e-05 | 20 | 522.5 | -482.5 | 0 | 0 | 0 | 0 | 0 | 0 | 0 | 0 | 0 | 0 | 0 | 0 | 0 | 0 | 7.309608e-05 | 7.309608e-05 | 7.309608e-05 | 7.309608e-05 | 7.309608e-05 | 7.309608e-05 | 7.309608e-05 | 7.309608e-05 | 7.309608e-05 | 7.309608e-05 | 7.309608e-05 | 7.309608e-05 | 7.309608e-05 | 7.309608e-05 | 7.309608e-05 | 7.309608e-05 | 7.309608e-05 | 7.309608e-05 | 7.309608e-05 | 7.309608e-05 | 7.309608e-05 | 7.309608e-05 | 7.309608e-05 | 7.309608e-05 | 7.309608e-05 | 7.309608e-05 | 7.309608e-05 | 7.309608e-05 | 7.309608e-05 | 7.309608e-05 | 7.309608e-05 | 7.309608e-05 | 7.309608e-05 | 7.309608e-05 | 7.309608e-05 | 7.309608e-05 | 7.309608e-05 | 7.309608e-05 | 0 | 0 | 0 | 0 | 0 | 0 | 0 | 0 | 0 | 0 | 0 | 0 | 0
1014 | 462.5513 | 6.102308e-05 | 10 | 517 | -497 | 0 | 0 | 0 | 0 | 0 | 0 | 0 | 0 | 0 | 0 | 0 | 0 | 0 | 0 | 6.102308e-05 | 6.102308e-05 | 6.102308e-05 | 6.102308e-05 | 6.102308e-05 | 6.102308e-05 | 6.102308e-05 | 6.102308e-05 | 6.102308e-05 | 6.102308e-05 | 6.102308e-05 | 6.102308e-05 | 6.102308e-05 | 6.102308e-05 | 6.102308e-05 | 6.102308e-05 | 6.102308e-05 | 6.102308e-05 | 6.102308e-05 | 6.102308e-05 | 6.102308e-05 | 6.102308e-05 | 6.102308e-05 | 6.102308e-05 | 6.102308e-05 | 6.102308e-05 | 6.102308e-05 | 6.102308e-05 | 6.102308e-05 | 6.102308e-05 | 6.102308e-05 | 6.102308e-05 | 6.102308e-05 | 6.102308e-05 | 6.102308e-05 | 6.102308e-05 | 6.102308e-05 | 6.102308e-05 | 0 | 0 | 0 | 0 | 0 | 0 | 0 | 0 | 0 | 0 | 0 | 0 | 0
1014 | 495.4686 | 6.536577e-05 | 0 | 507 | -507 | 0 | 0 | 0 | 0 | 0 | 0 | 0 | 0 | 0 | 0 | 0 | 0 | 0 | 0 | 6.536577e-05 | 6.536577e-05 | 6.536577e-05 | 6.536577e-05 | 6.536577e-05 | 6.536577e-05 | 6.536577e-05 | 6.536577e-05 | 6.536577e-05 | 6.536577e-05 | 6.536577e-05 | 6.536577e-05 | 6.536577e-05 | 6.536577e-05 | 6.536577e-05 | 6.536577e-05 | 6.536577e-05 | 6.536577e-05 | 6.536577e-05 | 6.536577e-05 | 6.536577e-05 | 6.536577e-05 | 6.536577e-05 | 6.536577e-05 | 6.536577e-05 | 6.536577e-05 | 6.536577e-05 | 6.536577e-05 | 6.536577e-05 | 6.536577e-05 | 6.536577e-05 | 6.536577e-05 | 6.536577e-05 | 6.536577e-05 | 6.536577e-05 | 6.536577e-05 | 6.536577e-05 | 0 | 0 | 0 | 0 | 0 | 0 | 0 | 0 | 0 | 0 | 0 | 0 | 0 | 0
1014 | 467.5505 | 6.168262e-05 | -10 | 497 | -517 | 0 | 0 | 0 | 0 | 0 | 0 | 0 | 0 | 0 | 0 | 0 | 0 | 0 | 6.168262e-05 | 6.168262e-05 | 6.168262e-05 | 6.168262e-05 | 6.168262e-05 | 6.168262e-05 | 6.168262e-05 | 6.168262e-05 | 6.168262e-05 | 6.168262e-05 | 6.168262e-05 | 6.168262e-05 | 6.168262e-05 | 6.168262e-05 | 6.168262e-05 | 6.168262e-05 | 6.168262e-05 | 6.168262e-05 | 6.168262e-05 | 6.168262e-05 | 6.168262e-05 | 6.168262e-05 | 6.168262e-05 | 6.168262e-05 | 6.168262e-05 | 6.168262e-05 | 6.168262e-05 | 6.168262e-05 | 6.168262e-05 | 6.168262e-05 | 6.168262e-05 | 6.168262e-05 | 6.168262e-05 | 6.168262e-05 | 6.168262e-05 | 6.168262e-05 | 6.168262e-05 | 6.168262e-05 | 0 | 0 | 0 | 0 | 0 | 0 | 0 | 0 | 0 | 0 | 0 | 0 | 0 | 0
1014 | 475.0436 | 6.267116e-05 | -20 | 487 | -527 | 0 | 0 | 0 | 0 | 0 | 0 | 0 | 0 | 0 | 0 | 0 | 0 | 0 | 6.267116e-05 | 6.267116e-05 | 6.267116e-05 | 6.267116e-05 | 6.267116e-05 | 6.267116e-05 | 6.267116e-05 | 6.267116e-05 | 6.267116e-05 | 6.267116e-05 | 6.267116e-05 | 6.267116e-05 | 6.267116e-05 | 6.267116e-05 | 6.267116e-05 | 6.267116e-05 | 6.267116e-05 | 6.267116e-05 | 6.267116e-05 | 6.267116e-05 | 6.267116e-05 | 6.267116e-05 | 6.267116e-05 | 6.267116e-05 | 6.267116e-05 | 6.267116e-05 | 6.267116e-05 | 6.267116e-05 | 6.267116e-05 | 6.267116e-05 | 6.267116e-05 | 6.267116e-05 | 6.267116e-05 | 6.267116e-05 | 6.267116e-05 | 6.267116e-05 | 6.267116e-05 | 6.267116e-05 | 0 | 0 | 0 | 0 | 0 | 0 | 0 | 0 | 0 | 0 | 0 | 0 | 0 | 0
1014 | 479.41 | 6.32472e-05 | -30 | 477 | -537 | 0 | 0 | 0 | 0 | 0 | 0 | 0 | 0 | 0 | 0 | 0 | 0 | 6.32472e-05 | 6.32472e-05 | 6.32472e-05 | 6.32472e-05 | 6.32472e-05 | 6.32472e-05 | 6.32472e-05 | 6.32472e-05 | 6.32472e-05 | 6.32472e-05 | 6.32472e-05 | 6.32472e-05 | 6.32472e-05 | 6.32472e-05 | 6.32472e-05 | 6.32472e-05 | 6.32472e-05 | 6.32472e-05 | 6.32472e-05 | 6.32472e-05 | 6.32472e-05 | 6.32472e-05 | 6.32472e-05 | 6.32472e-05 | 6.32472e-05 | 6.32472e-05 | 6.32472e-05 | 6.32472e-05 | 6.32472e-05 | 6.32472e-05 | 6.32472e-05 | 6.32472e-05 | 6.32472e-05 | 6.32472e-05 | 6.32472e-05 | 6.32472e-05 | 6.32472e-05 | 6.32472e-05 | 0 | 0 | 0 | 0 | 0 | 0 | 0 | 0 | 0 | 0 | 0 | 0 | 0 | 0 | 0
1014 | 482.7186 | 6.368371e-05 | -40 | 467 | -547 | 0 | 0 | 0 | 0 | 0 | 0 | 0 | 0 | 0 | 0 | 0 | 0 | 6.368371e-05 | 6.368371e-05 | 6.368371e-05 | 6.368371e-05 | 6.368371e-05 | 6.368371e-05 | 6.368371e-05 | 6.368371e-05 | 6.368371e-05 | 6.368371e-05 | 6.368371e-05 | 6.368371e-05 | 6.368371e-05 | 6.368371e-05 | 6.368371e-05 | 6.368371e-05 | 6.368371e-05 | 6.368371e-05 | 6.368371e-05 | 6.368371e-05 | 6.368371e-05 | 6.368371e-05 | 6.368371e-05 | 6.368371e-05 | 6.368371e-05 | 6.368371e-05 | 6.368371e-05 | 6.368371e-05 | 6.368371e-05 | 6.368371e-05 | 6.368371e-05 | 6.368371e-05 | 6.368371e-05 | 6.368371e-05 | 6.368371e-05 | 6.368371e-05 | 6.368371e-05 | 6.368371e-05 | 0 | 0 | 0 | 0 | 0 | 0 | 0 | 0 | 0 | 0 | 0 | 0 | 0 | 0 | 0
1005 | 564.2266 | 7.443682e-05 | -30 | 472.5 | -532.5 | 0 | 0 | 0 | 0 | 0 | 0 | 0 | 0 | 0 | 0 | 0 | 0 | 0 | 7.443682e-05 | 7.443682e-05 | 7.443682e-05 | 7.443682e-05 | 7.443682e-05 | 7.443682e-05 | 7.443682e-05 | 7.443682e-05 | 7.443682e-05 | 7.443682e-05 | 7.443682e-05 | 7.443682e-05 | 7.443682e-05 | 7.443682e-05 | 7.443682e-05 | 7.443682e-05 | 7.443682e-05 | 7.443682e-05 | 7.443682e-05 | 7.443682e-05 | 7.443682e-05 | 7.443682e-05 | 7.443682e-05 | 7.443682e-05 | 7.443682e-05 | 7.443682e-05 | 7.443682e-05 | 7.443682e-05 | 7.443682e-05 | 7.443682e-05 | 7.443682e-05 | 7.443682e-05 | 7.443682e-05 | 7.443682e-05 | 7.443682e-05 | 7.443682e-05 | 7.443682e-05 | 0 | 0 | 0 | 0 | 0 | 0 | 0 | 0 | 0 | 0 | 0 | 0 | 0 | 0 | 0
1005 | 558.0849 | 7.362657e-05 | -20 | 482.5 | -522.5 | 0 | 0 | 0 | 0 | 0 | 0 | 0 | 0 | 0 | 0 | 0 | 0 | 0 | 7.362657e-05 | 7.362657e-05 | 7.362657e-05 | 7.362657e-05 | 7.362657e-05 | 7.362657e-05 | 7.362657e-05 | 7.362657e-05 | 7.362657e-05 | 7.362657e-05 | 7.362657e-05 | 7.362657e-05 | 7.362657e-05 | 7.362657e-05 | 7.362657e-05 | 7.362657e-05 | 7.362657e-05 | 7.362657e-05 | 7.362657e-05 | 7.362657e-05 | 7.362657e-05 | 7.362657e-05 | 7.362657e-05 | 7.362657e-05 | 7.362657e-05 | 7.362657e-05 | 7.362657e-05 | 7.362657e-05 | 7.362657e-05 | 7.362657e-05 | 7.362657e-05 | 7.362657e-05 | 7.362657e-05 | 7.362657e-05 | 7.362657e-05 | 7.362657e-05 | 7.362657e-05 | 7.362657e-05 | 0 | 0 | 0 | 0 | 0 | 0 | 0 | 0 | 0 | 0 | 0 | 0 | 0 | 0
1005 | 571.046 | 7.533648e-05 | -10 | 492.5 | -512.5 | 0 | 0 | 0 | 0 | 0 | 0 | 0 | 0 | 0 | 0 | 0 | 0 | 0 | 7.533648e-05 | 7.533648e-05 | 7.533648e-05 | 7.533648e-05 | 7.533648e-05 | 7.533648e-05 | 7.533648e-05 | 7.533648e-05 | 7.533648e-05 | 7.533648e-05 | 7.533648e-05 | 7.533648e-05 | 7.533648e-05 | 7.533648e-05 | 7.533648e-05 | 7.533648e-05 | 7.533648e-05 | 7.533648e-05 | 7.533648e-05 | 7.533648e-05 | 7.533648e-05 | 7.533648e-05 | 7.533648e-05 | 7.533648e-05 | 7.533648e-05 | 7.533648e-05 | 7.533648e-05 | 7.533648e-05 | 7.533648e-05 | 7.533648e-05 | 7.533648e-05 | 7.533648e-05 | 7.533648e-05 | 7.533648e-05 | 7.533648e-05 | 7.533648e-05 | 7.533648e-05 | 7.533648e-05 | 0 | 0 | 0 | 0 | 0 | 0 | 0 | 0 | 0 | 0 | 0 | 0 | 0 | 0
1005 | 562.3508 | 7.418936e-05 | 0 | 502.5 | -502.5 | 0 | 0 | 0 | 0 | 0 | 0 | 0 | 0 | 0 | 0 | 0 | 0 | 0 | 0 | 7.418936e-05 | 7.418936e-05 | 7.418936e-05 | 7.418936e-05 | 7.418936e-05 | 7.418936e-05 | 7.418936e-05 | 7.418936e-05 | 7.418936e-05 | 7.418936e-05 | 7.418936e-05 | 7.418936e-05 | 7.418936e-05 | 7.418936e-05 | 7.418936e-05 | 7.418936e-05 | 7.418936e-05 | 7.418936e-05 | 7.418936e-05 | 7.418936e-05 | 7.418936e-05 | 7.418936e-05 | 7.418936e-05 | 7.418936e-05 | 7.418936e-05 | 7.418936e-05 | 7.418936e-05 | 7.418936e-05 | 7.418936e-05 | 7.418936e-05 | 7.418936e-05 | 7.418936e-05 | 7.418936e-05 | 7.418936e-05 | 7.418936e-05 | 7.418936e-05 | 7.418936e-05 | 0 | 0 | 0 | 0 | 0 | 0 | 0 | 0 | 0 | 0 | 0 | 0 | 0 | 0
1005 | 556.4781 | 7.341458e-05 | 10 | 512.5 | -492.5 | 0 | 0 | 0 | 0 | 0 | 0 | 0 | 0 | 0 | 0 | 0 | 0 | 0 | 0 | 7.341458e-05 | 7.341458e-05 | 7.341458e-05 | 7.341458e-05 | 7.341458e-05 | 7.341458e-05 | 7.341458e-05 | 7.341458e-05 | 7.341458e-05 | 7.341458e-05 | 7.341458e-05 | 7.341458e-05 | 7.341458e-05 | 7.341458e-05 | 7.341458e-05 | 7.341458e-05 | 7.341458e-05 | 7.341458e-05 | 7.341458e-05 | 7.341458e-05 | 7.341458e-05 | 7.341458e-05 | 7.341458e-05 | 7.341458e-05 | 7.341458e-05 | 7.341458e-05 | 7.341458e-05 | 7.341458e-05 | 7.341458e-05 | 7.341458e-05 | 7.341458e-05 | 7.341458e-05 | 7.341458e-05 | 7.341458e-05 | 7.341458e-05 | 7.341458e-05 | 7.341458e-05 | 7.341458e-05 | 0 | 0 | 0 | 0 | 0 | 0 | 0 | 0 | 0 | 0 | 0 | 0 | 0
1005 | 560.4433 | 7.39377e-05 | 20 | 522.5 | -482.5 | 0 | 0 | 0 | 0 | 0 | 0 | 0 | 0 | 0 | 0 | 0 | 0 | 0 | 0 | 7.39377e-05 | 7.39377e-05 | 7.39377e-05 | 7.39377e-05 | 7.39377e-05 | 7.39377e-05 | 7.39377e-05 | 7.39377e-05 | 7.39377e-05 | 7.39377e-05 | 7.39377e-05 | 7.39377e-05 | 7.39377e-05 | 7.39377e-05 | 7.39377e-05 | 7.39377e-05 | 7.39377e-05 | 7.39377e-05 | 7.39377e-05 | 7.39377e-05 | 7.39377e-05 | 7.39377e-05 | 7.39377e-05 | 7.39377e-05 | 7.39377e-05 | 7.39377e-05 | 7.39377e-05 | 7.39377e-05 | 7.39377e-05 | 7.39377e-05 | 7.39377e-05 | 7.39377e-05 | 7.39377e-05 | 7.39377e-05 | 7.39377e-05 | 7.39377e-05 | 7.39377e-05 | 7.39377e-05 | 0 | 0 | 0 | 0 | 0 | 0 | 0 | 0 | 0 | 0 | 0 | 0 | 0
1005 | 560.2567 | 7.391308e-05 | 30 | 532.5 | -472.5 | 0 | 0 | 0 | 0 | 0 | 0 | 0 | 0 | 0 | 0 | 0 | 0 | 0 | 0 | 0 | 7.391308e-05 | 7.391308e-05 | 7.391308e-05 | 7.391308e-05 | 7.391308e-05 | 7.391308e-05 | 7.391308e-05 | 7.391308e-05 | 7.391308e-05 | 7.391308e-05 | 7.391308e-05 | 7.391308e-05 | 7.391308e-05 | 7.391308e-05 | 7.391308e-05 | 7.391308e-05 | 7.391308e-05 | 7.391308e-05 | 7.391308e-05 | 7.391308e-05 | 7.391308e-05 | 7.391308e-05 | 7.391308e-05 | 7.391308e-05 | 7.391308e-05 | 7.391308e-05 | 7.391308e-05 | 7.391308e-05 | 7.391308e-05 | 7.391308e-05 | 7.391308e-05 | 7.391308e-05 | 7.391308e-05 | 7.391308e-05 | 7.391308e-05 | 7.391308e-05 | 7.391308e-05 | 0 | 0 | 0 | 0 | 0 | 0 | 0 | 0 | 0 | 0 | 0 | 0 | 0
1015 | 565.8107 | 7.464581e-05 | 40 | 547.5 | -467.5 | 0 | 0 | 0 | 0 | 0 | 0 | 0 | 0 | 0 | 0 | 0 | 0 | 0 | 0 | 0 | 7.464581e-05 | 7.464581e-05 | 7.464581e-05 | 7.464581e-05 | 7.464581e-05 | 7.464581e-05 | 7.464581e-05 | 7.464581e-05 | 7.464581e-05 | 7.464581e-05 | 7.464581e-05 | 7.464581e-05 | 7.464581e-05 | 7.464581e-05 | 7.464581e-05 | 7.464581e-05 | 7.464581e-05 | 7.464581e-05 | 7.464581e-05 | 7.464581e-05 | 7.464581e-05 | 7.464581e-05 | 7.464581e-05 | 7.464581e-05 | 7.464581e-05 | 7.464581e-05 | 7.464581e-05 | 7.464581e-05 | 7.464581e-05 | 7.464581e-05 | 7.464581e-05 | 7.464581e-05 | 7.464581e-05 | 7.464581e-05 | 7.464581e-05 | 7.464581e-05 | 7.464581e-05 | 7.464581e-05 | 0 | 0 | 0 | 0 | 0 | 0 | 0 | 0 | 0 | 0 | 0 | 0
1015 | 563.3097 | 7.431586e-05 | 30 | 537.5 | -477.5 | 0 | 0 | 0 | 0 | 0 | 0 | 0 | 0 | 0 | 0 | 0 | 0 | 0 | 0 | 0 | 7.431586e-05 | 7.431586e-05 | 7.431586e-05 | 7.431586e-05 | 7.431586e-05 | 7.431586e-05 | 7.431586e-05 | 7.431586e-05 | 7.431586e-05 | 7.431586e-05 | 7.431586e-05 | 7.431586e-05 | 7.431586e-05 | 7.431586e-05 | 7.431586e-05 | 7.431586e-05 | 7.431586e-05 | 7.431586e-05 | 7.431586e-05 | 7.431586e-05 | 7.431586e-05 | 7.431586e-05 | 7.431586e-05 | 7.431586e-05 | 7.431586e-05 | 7.431586e-05 | 7.431586e-05 | 7.431586e-05 | 7.431586e-05 | 7.431586e-05 | 7.431586e-05 | 7.431586e-05 | 7.431586e-05 | 7.431586e-05 | 7.431586e-05 | 7.431586e-05 | 7.431586e-05 | 7.431586e-05 | 0 | 0 | 0 | 0 | 0 | 0 | 0 | 0 | 0 | 0 | 0 | 0
1015 | 578.322 | 7.629638e-05 | 20 | 527.5 | -487.5 | 0 | 0 | 0 | 0 | 0 | 0 | 0 | 0 | 0 | 0 | 0 | 0 | 0 | 0 | 7.629638e-05 | 7.629638e-05 | 7.629638e-05 | 7.629638e-05 | 7.629638e-05 | 7.629638e-05 | 7.629638e-05 | 7.629638e-05 | 7.629638e-05 | 7.629638e-05 | 7.629638e-05 | 7.629638e-05 | 7.629638e-05 | 7.629638e-05 | 7.629638e-05 | 7.629638e-05 | 7.629638e-05 | 7.629638e-05 | 7.629638e-05 | 7.629638e-05 | 7.629638e-05 | 7.629638e-05 | 7.629638e-05 | 7.629638e-05 | 7.629638e-05 | 7.629638e-05 | 7.629638e-05 | 7.629638e-05 | 7.629638e-05 | 7.629638e-05 | 7.629638e-05 | 7.629638e-05 | 7.629638e-05 | 7.629638e-05 | 7.629638e-05 | 7.629638e-05 | 7.629638e-05 | 7.629638e-05 | 0 | 0 | 0 | 0 | 0 | 0 | 0 | 0 | 0 | 0 | 0 | 0 | 0
1015 | 561.7304 | 7.41075e-05 | 10 | 517.5 | -497.5 | 0 | 0 | 0 | 0 | 0 | 0 | 0 | 0 | 0 | 0 | 0 | 0 | 0 | 0 | 7.41075e-05 | 7.41075e-05 | 7.41075e-05 | 7.41075e-05 | 7.41075e-05 | 7.41075e-05 | 7.41075e-05 | 7.41075e-05 | 7.41075e-05 | 7.41075e-05 | 7.41075e-05 | 7.41075e-05 | 7.41075e-05 | 7.41075e-05 | 7.41075e-05 | 7.41075e-05 | 7.41075e-05 | 7.41075e-05 | 7.41075e-05 | 7.41075e-05 | 7.41075e-05 | 7.41075e-05 | 7.41075e-05 | 7.41075e-05 | 7.41075e-05 | 7.41075e-05 | 7.41075e-05 | 7.41075e-05 | 7.41075e-05 | 7.41075e-05 | 7.41075e-05 | 7.41075e-05 | 7.41075e-05 | 7.41075e-05 | 7.41075e-05 | 7.41075e-05 | 7.41075e-05 | 7.41075e-05 | 0 | 0 | 0 | 0 | 0 | 0 | 0 | 0 | 0 | 0 | 0 | 0 | 0
1005 | 570.4227 | 7.525425e-05 | 0 | 502.5 | -502.5 | 0 | 0 | 0 | 0 | 0 | 0 | 0 | 0 | 0 | 0 | 0 | 0 | 0 | 0 | 7.525425e-05 | 7.525425e-05 | 7.525425e-05 | 7.525425e-05 | 7.525425e-05 | 7.525425e-05 | 7.525425e-05 | 7.525425e-05 | 7.525425e-05 | 7.525425e-05 | 7.525425e-05 | 7.525425e-05 | 7.525425e-05 | 7.525425e-05 | 7.525425e-05 | 7.525425e-05 | 7.525425e-05 | 7.525425e-05 | 7.525425e-05 | 7.525425e-05 | 7.525425e-05 | 7.525425e-05 | 7.525425e-05 | 7.525425e-05 | 7.525425e-05 | 7.525425e-05 | 7.525425e-05 | 7.525425e-05 | 7.525425e-05 | 7.525425e-05 | 7.525425e-05 | 7.525425e-05 | 7.525425e-05 | 7.525425e-05 | 7.525425e-05 | 7.525425e-05 | 7.525425e-05 | 0 | 0 | 0 | 0 | 0 | 0 | 0 | 0 | 0 | 0 | 0 | 0 | 0 | 0
1014 | 466.6739 | 6.156697e-05 | -10 | 497 | -517 | 0 | 0 | 0 | 0 | 0 | 0 | 0 | 0 | 0 | 0 | 0 | 0 | 0 | 6.156697e-05 | 6.156697e-05 | 6.156697e-05 | 6.156697e-05 | 6.156697e-05 | 6.156697e-05 | 6.156697e-05 | 6.156697e-05 | 6.156697e-05 | 6.156697e-05 | 6.156697e-05 | 6.156697e-05 | 6.156697e-05 | 6.156697e-05 | 6.156697e-05 | 6.156697e-05 | 6.156697e-05 | 6.156697e-05 | 6.156697e-05 | 6.156697e-05 | 6.156697e-05 | 6.156697e-05 | 6.156697e-05 | 6.156697e-05 | 6.156697e-05 | 6.156697e-05 | 6.156697e-05 | 6.156697e-05 | 6.156697e-05 | 6.156697e-05 | 6.156697e-05 | 6.156697e-05 | 6.156697e-05 | 6.156697e-05 | 6.156697e-05 | 6.156697e-05 | 6.156697e-05 | 6.156697e-05 | 0 | 0 | 0 | 0 | 0 | 0 | 0 | 0 | 0 | 0 | 0 | 0 | 0 | 0
1014 | 490.6642 | 6.473194e-05 | -20 | 487 | -527 | 0 | 0 | 0 | 0 | 0 | 0 | 0 | 0 | 0 | 0 | 0 | 0 | 0 | 6.473194e-05 | 6.473194e-05 | 6.473194e-05 | 6.473194e-05 | 6.473194e-05 | 6.473194e-05 | 6.473194e-05 | 6.473194e-05 | 6.473194e-05 | 6.473194e-05 | 6.473194e-05 | 6.473194e-05 | 6.473194e-05 | 6.473194e-05 | 6.473194e-05 | 6.473194e-05 | 6.473194e-05 | 6.473194e-05 | 6.473194e-05 | 6.473194e-05 | 6.473194e-05 | 6.473194e-05 | 6.473194e-05 | 6.473194e-05 | 6.473194e-05 | 6.473194e-05 | 6.473194e-05 | 6.473194e-05 | 6.473194e-05 | 6.473194e-05 | 6.473194e-05 | 6.473194e-05 | 6.473194e-05 | 6.473194e-05 | 6.473194e-05 | 6.473194e-05 | 6.473194e-05 | 6.473194e-05 | 0 | 0 | 0 | 0 | 0 | 0 | 0 | 0 | 0 | 0 | 0 | 0 | 0 | 0
976 | 557.5857 | 7.35607e-05 | -30 | 458 | -518 | 0 | 0 | 0 | 0 | 0 | 0 | 0 | 0 | 0 | 0 | 0 | 0 | 0 | 7.35607e-05 | 7.35607e-05 | 7.35607e-05 | 7.35607e-05 | 7.35607e-05 | 7.35607e-05 | 7.35607e-05 | 7.35607e-05 | 7.35607e-05 | 7.35607e-05 | 7.35607e-05 | 7.35607e-05 | 7.35607e-05 | 7.35607e-05 | 7.35607e-05 | 7.35607e-05 | 7.35607e-05 | 7.35607e-05 | 7.35607e-05 | 7.35607e-05 | 7.35607e-05 | 7.35607e-05 | 7.35607e-05 | 7.35607e-05 | 7.35607e-05 | 7.35607e-05 | 7.35607e-05 | 7.35607e-05 | 7.35607e-05 | 7.35607e-05 | 7.35607e-05 | 7.35607e-05 | 7.35607e-05 | 7.35607e-05 | 7.35607e-05 | 7.35607e-05 | 7.35607e-05 | 0 | 0 | 0 | 0 | 0 | 0 | 0 | 0 | 0 | 0 | 0 | 0 | 0 | 0 | 0
976 | 569.4044 | 7.511991e-05 | -40 | 448 | -528 | 0 | 0 | 0 | 0 | 0 | 0 | 0 | 0 | 0 | 0 | 0 | 0 | 0 | 7.511991e-05 | 7.511991e-05 | 7.511991e-05 | 7.511991e-05 | 7.511991e-05 | 7.511991e-05 | 7.511991e-05 | 7.511991e-05 | 7.511991e-05 | 7.511991e-05 | 7.511991e-05 | 7.511991e-05 | 7.511991e-05 | 7.511991e-05 | 7.511991e-05 | 7.511991e-05 | 7.511991e-05 | 7.511991e-05 | 7.511991e-05 | 7.511991e-05 | 7.511991e-05 | 7.511991e-05 | 7.511991e-05 | 7.511991e-05 | 7.511991e-05 | 7.511991e-05 | 7.511991e-05 | 7.511991e-05 | 7.511991e-05 | 7.511991e-05 | 7.511991e-05 | 7.511991e-05 | 7.511991e-05 | 7.511991e-05 | 7.511991e-05 | 7.511991e-05 | 0 | 0 | 0 | 0 | 0 | 0 | 0 | 0 | 0 | 0 | 0 | 0 | 0 | 0 | 0 | 0
976 | 581.4269 | 7.670601e-05 | -30 | 458 | -518 | 0 | 0 | 0 | 0 | 0 | 0 | 0 | 0 | 0 | 0 | 0 | 0 | 0 | 7.670601e-05 | 7.670601e-05 | 7.670601e-05 | 7.670601e-05 | 7.670601e-05 | 7.670601e-05 | 7.670601e-05 | 7.670601e-05 | 7.670601e-05 | 7.670601e-05 | 7.670601e-05 | 7.670601e-05 | 7.670601e-05 | 7.670601e-05 | 7.670601e-05 | 7.670601e-05 | 7.670601e-05 | 7.670601e-05 | 7.670601e-05 | 7.670601e-05 | 7.670601e-05 | 7.670601e-05 | 7.670601e-05 | 7.670601e-05 | 7.670601e-05 | 7.670601e-05 | 7.670601e-05 | 7.670601e-05 | 7.670601e-05 | 7.670601e-05 | 7.670601e-05 | 7.670601e-05 | 7.670601e-05 | 7.670601e-05 | 7.670601e-05 | 7.670601e-05 | 7.670601e-05 | 0 | 0 | 0 | 0 | 0 | 0 | 0 | 0 | 0 | 0 | 0 | 0 | 0 | 0 | 0
976 | 553.9502 | 7.308108e-05 | -20 | 468 | -508 | 0 | 0 | 0 | 0 | 0 | 0 | 0 | 0 | 0 | 0 | 0 | 0 | 0 | 7.308108e-05 | 7.308108e-05 | 7.308108e-05 | 7.308108e-05 | 7.308108e-05 | 7.308108e-05 | 7.308108e-05 | 7.308108e-05 | 7.308108e-05 | 7.308108e-05 | 7.308108e-05 | 7.308108e-05 | 7.308108e-05 | 7.308108e-05 | 7.308108e-05 | 7.308108e-05 | 7.308108e-05 | 7.308108e-05 | 7.308108e-05 | 7.308108e-05 | 7.308108e-05 | 7.308108e-05 | 7.308108e-05 | 7.308108e-05 | 7.308108e-05 | 7.308108e-05 | 7.308108e-05 | 7.308108e-05 | 7.308108e-05 | 7.308108e-05 | 7.308108e-05 | 7.308108e-05 | 7.308108e-05 | 7.308108e-05 | 7.308108e-05 | 7.308108e-05 | 7.308108e-05 | 0 | 0 | 0 | 0 | 0 | 0 | 0 | 0 | 0 | 0 | 0 | 0 | 0 | 0 | 0
976 | 573.2858 | 7.563197e-05 | -10 | 478 | -498 | 0 | 0 | 0 | 0 | 0 | 0 | 0 | 0 | 0 | 0 | 0 | 0 | 0 | 0 | 7.563197e-05 | 7.563197e-05 | 7.563197e-05 | 7.563197e-05 | 7.563197e-05 | 7.563197e-05 | 7.563197e-05 | 7.563197e-05 | 7.563197e-05 | 7.563197e-05 | 7.563197e-05 | 7.563197e-05 | 7.563197e-05 | 7.563197e-05 | 7.563197e-05 | 7.563197e-05 | 7.563197e-05 | 7.563197e-05 | 7.563197e-05 | 7.563197e-05 | 7.563197e-05 | 7.563197e-05 | 7.563197e-05 | 7.563197e-05 | 7.563197e-05 | 7.563197e-05 | 7.563197e-05 | 7.563197e-05 | 7.563197e-05 | 7.563197e-05 | 7.563197e-05 | 7.563197e-05 | 7.563197e-05 | 7.563197e-05 | 7.563197e-05 | 7.563197e-05 | 0 | 0 | 0 | 0 | 0 | 0 | 0 | 0 | 0 | 0 | 0 | 0 | 0 | 0 | 0
976 | 573.0411 | 7.55997e-05 | 0 | 488 | -488 | 0 | 0 | 0 | 0 | 0 | 0 | 0 | 0 | 0 | 0 | 0 | 0 | 0 | 0 | 7.55997e-05 | 7.55997e-05 | 7.55997e-05 | 7.55997e-05 | 7.55997e-05 | 7.55997e-05 | 7.55997e-05 | 7.55997e-05 | 7.55997e-05 | 7.55997e-05 | 7.55997e-05 | 7.55997e-05 | 7.55997e-05 | 7.55997e-05 | 7.55997e-05 | 7.55997e-05 | 7.55997e-05 | 7.55997e-05 | 7.55997e-05 | 7.55997e-05 | 7.55997e-05 | 7.55997e-05 | 7.55997e-05 | 7.55997e-05 | 7.55997e-05 | 7.55997e-05 | 7.55997e-05 | 7.55997e-05 | 7.55997e-05 | 7.55997e-05 | 7.55997e-05 | 7.55997e-05 | 7.55997e-05 | 7.55997e-05 | 7.55997e-05 | 7.55997e-05 | 7.55997e-05 | 0 | 0 | 0 | 0 | 0 | 0 | 0 | 0 | 0 | 0 | 0 | 0 | 0 | 0
976 | 572.5675 | 7.553722e-05 | 10 | 498 | -478 | 0 | 0 | 0 | 0 | 0 | 0 | 0 | 0 | 0 | 0 | 0 | 0 | 0 | 0 | 0 | 7.553722e-05 | 7.553722e-05 | 7.553722e-05 | 7.553722e-05 | 7.553722e-05 | 7.553722e-05 | 7.553722e-05 | 7.553722e-05 | 7.553722e-05 | 7.553722e-05 | 7.553722e-05 | 7.553722e-05 | 7.553722e-05 | 7.553722e-05 | 7.553722e-05 | 7.553722e-05 | 7.553722e-05 | 7.553722e-05 | 7.553722e-05 | 7.553722e-05 | 7.553722e-05 | 7.553722e-05 | 7.553722e-05 | 7.553722e-05 | 7.553722e-05 | 7.553722e-05 | 7.553722e-05 | 7.553722e-05 | 7.553722e-05 | 7.553722e-05 | 7.553722e-05 | 7.553722e-05 | 7.553722e-05 | 7.553722e-05 | 7.553722e-05 | 7.553722e-05 | 0 | 0 | 0 | 0 | 0 | 0 | 0 | 0 | 0 | 0 | 0 | 0 | 0 | 0
976 | 576.1753 | 7.601319e-05 | 20 | 508 | -468 | 0 | 0 | 0 | 0 | 0 | 0 | 0 | 0 | 0 | 0 | 0 | 0 | 0 | 0 | 0 | 7.601319e-05 | 7.601319e-05 | 7.601319e-05 | 7.601319e-05 | 7.601319e-05 | 7.601319e-05 | 7.601319e-05 | 7.601319e-05 | 7.601319e-05 | 7.601319e-05 | 7.601319e-05 | 7.601319e-05 | 7.601319e-05 | 7.601319e-05 | 7.601319e-05 | 7.601319e-05 | 7.601319e-05 | 7.601319e-05 | 7.601319e-05 | 7.601319e-05 | 7.601319e-05 | 7.601319e-05 | 7.601319e-05 | 7.601319e-05 | 7.601319e-05 | 7.601319e-05 | 7.601319e-05 | 7.601319e-05 | 7.601319e-05 | 7.601319e-05 | 7.601319e-05 | 7.601319e-05 | 7.601319e-05 | 7.601319e-05 | 7.601319e-05 | 7.601319e-05 | 7.601319e-05 | 0 | 0 | 0 | 0 | 0 | 0 | 0 | 0 | 0 | 0 | 0 | 0 | 0
976 | 554.0338 | 7.309211e-05 | 30 | 518 | -458 | 0 | 0 | 0 | 0 | 0 | 0 | 0 | 0 | 0 | 0 | 0 | 0 | 0 | 0 | 0 | 7.309211e-05 | 7.309211e-05 | 7.309211e-05 | 7.309211e-05 | 7.309211e-05 | 7.309211e-05 | 7.309211e-05 | 7.309211e-05 | 7.309211e-05 | 7.309211e-05 | 7.309211e-05 | 7.309211e-05 | 7.309211e-05 | 7.309211e-05 | 7.309211e-05 | 7.309211e-05 | 7.309211e-05 | 7.309211e-05 | 7.309211e-05 | 7.309211e-05 | 7.309211e-05 | 7.309211e-05 | 7.309211e-05 | 7.309211e-05 | 7.309211e-05 | 7.309211e-05 | 7.309211e-05 | 7.309211e-05 | 7.309211e-05 | 7.309211e-05 | 7.309211e-05 | 7.309211e-05 | 7.309211e-05 | 7.309211e-05 | 7.309211e-05 | 7.309211e-05 | 7.309211e-05 | 0 | 0 | 0 | 0 | 0 | 0 | 0 | 0 | 0 | 0 | 0 | 0 | 0
976 | 562.0809 | 7.415374e-05 | 40 | 528 | -448 | 0 | 0 | 0 | 0 | 0 | 0 | 0 | 0 | 0 | 0 | 0 | 0 | 0 | 0 | 0 | 0 | 7.415374e-05 | 7.415374e-05 | 7.415374e-05 | 7.415374e-05 | 7.415374e-05 | 7.415374e-05 | 7.415374e-05 | 7.415374e-05 | 7.415374e-05 | 7.415374e-05 | 7.415374e-05 | 7.415374e-05 | 7.415374e-05 | 7.415374e-05 | 7.415374e-05 | 7.415374e-05 | 7.415374e-05 | 7.415374e-05 | 7.415374e-05 | 7.415374e-05 | 7.415374e-05 | 7.415374e-05 | 7.415374e-05 | 7.415374e-05 | 7.415374e-05 | 7.415374e-05 | 7.415374e-05 | 7.415374e-05 | 7.415374e-05 | 7.415374e-05 | 7.415374e-05 | 7.415374e-05 | 7.415374e-05 | 7.415374e-05 | 7.415374e-05 | 7.415374e-05 | 0 | 0 | 0 | 0 | 0 | 0 | 0 | 0 | 0 | 0 | 0 | 0 | 0
957 | 551.9853 | 7.282186e-05 | 30 | 508.5 | -448.5 | 0 | 0 | 0 | 0 | 0 | 0 | 0 | 0 | 0 | 0 | 0 | 0 | 0 | 0 | 0 | 0 | 7.282186e-05 | 7.282186e-05 | 7.282186e-05 | 7.282186e-05 | 7.282186e-05 | 7.282186e-05 | 7.282186e-05 | 7.282186e-05 | 7.282186e-05 | 7.282186e-05 | 7.282186e-05 | 7.282186e-05 | 7.282186e-05 | 7.282186e-05 | 7.282186e-05 | 7.282186e-05 | 7.282186e-05 | 7.282186e-05 | 7.282186e-05 | 7.282186e-05 | 7.282186e-05 | 7.282186e-05 | 7.282186e-05 | 7.282186e-05 | 7.282186e-05 | 7.282186e-05 | 7.282186e-05 | 7.282186e-05 | 7.282186e-05 | 7.282186e-05 | 7.282186e-05 | 7.282186e-05 | 7.282186e-05 | 7.282186e-05 | 7.282186e-05 | 7.282186e-05 | 0 | 0 | 0 | 0 | 0 | 0 | 0 | 0 | 0 | 0 | 0 | 0 | 0
957 | 565.1079 | 7.455309e-05 | 20 | 498.5 | -458.5 | 0 | 0 | 0 | 0 | 0 | 0 | 0 | 0 | 0 | 0 | 0 | 0 | 0 | 0 | 0 | 7.455309e-05 | 7.455309e-05 | 7.455309e-05 | 7.455309e-05 | 7.455309e-05 | 7.455309e-05 | 7.455309e-05 | 7.455309e-05 | 7.455309e-05 | 7.455309e-05 | 7.455309e-05 | 7.455309e-05 | 7.455309e-05 | 7.455309e-05 | 7.455309e-05 | 7.455309e-05 | 7.455309e-05 | 7.455309e-05 | 7.455309e-05 | 7.455309e-05 | 7.455309e-05 | 7.455309e-05 | 7.455309e-05 | 7.455309e-05 | 7.455309e-05 | 7.455309e-05 | 7.455309e-05 | 7.455309e-05 | 7.455309e-05 | 7.455309e-05 | 7.455309e-05 | 7.455309e-05 | 7.455309e-05 | 7.455309e-05 | 7.455309e-05 | 7.455309e-05 | 0 | 0 | 0 | 0 | 0 | 0 | 0 | 0 | 0 | 0 | 0 | 0 | 0 | 0
957 | 555.2735 | 7.325566e-05 | 10 | 488.5 | -468.5 | 0 | 0 | 0 | 0 | 0 | 0 | 0 | 0 | 0 | 0 | 0 | 0 | 0 | 0 | 0 | 7.325566e-05 | 7.325566e-05 | 7.325566e-05 | 7.325566e-05 | 7.325566e-05 | 7.325566e-05 | 7.325566e-05 | 7.325566e-05 | 7.325566e-05 | 7.325566e-05 | 7.325566e-05 | 7.325566e-05 | 7.325566e-05 | 7.325566e-05 | 7.325566e-05 | 7.325566e-05 | 7.325566e-05 | 7.325566e-05 | 7.325566e-05 | 7.325566e-05 | 7.325566e-05 | 7.325566e-05 | 7.325566e-05 | 7.325566e-05 | 7.325566e-05 | 7.325566e-05 | 7.325566e-05 | 7.325566e-05 | 7.325566e-05 | 7.325566e-05 | 7.325566e-05 | 7.325566e-05 | 7.325566e-05 | 7.325566e-05 | 7.325566e-05 | 7.325566e-05 | 0 | 0 | 0 | 0 | 0 | 0 | 0 | 0 | 0 | 0 | 0 | 0 | 0 | 0
957 | 581.1883 | 7.667453e-05 | 0 | 478.5 | -478.5 | 0 | 0 | 0 | 0 | 0 | 0 | 0 | 0 | 0 | 0 | 0 | 0 | 0 | 0 | 0 | 7.667453e-05 | 7.667453e-05 | 7.667453e-05 | 7.667453e-05 | 7.667453e-05 | 7.667453e-05 | 7.667453e-05 | 7.667453e-05 | 7.667453e-05 | 7.667453e-05 | 7.667453e-05 | 7.667453e-05 | 7.667453e-05 | 7.667453e-05 | 7.667453e-05 | 7.667453e-05 | 7.667453e-05 | 7.667453e-05 | 7.667453e-05 | 7.667453e-05 | 7.667453e-05 | 7.667453e-05 | 7.667453e-05 | 7.667453e-05 | 7.667453e-05 | 7.667453e-05 | 7.667453e-05 | 7.667453e-05 | 7.667453e-05 | 7.667453e-05 | 7.667453e-05 | 7.667453e-05 | 7.667453e-05 | 7.667453e-05 | 7.667453e-05 | 0 | 0 | 0 | 0 | 0 | 0 | 0 | 0 | 0 | 0 | 0 | 0 | 0 | 0 | 0
957 | 569.2707 | 7.510228e-05 | -10 | 468.5 | -488.5 | 0 | 0 | 0 | 0 | 0 | 0 | 0 | 0 | 0 | 0 | 0 | 0 | 0 | 0 | 7.510228e-05 | 7.510228e-05 | 7.510228e-05 | 7.510228e-05 | 7.510228e-05 | 7.510228e-05 | 7.510228e-05 | 7.510228e-05 | 7.510228e-05 | 7.510228e-05 | 7.510228e-05 | 7.510228e-05 | 7.510228e-05 | 7.510228e-05 | 7.510228e-05 | 7.510228e-05 | 7.510228e-05 | 7.510228e-05 | 7.510228e-05 | 7.510228e-05 | 7.510228e-05 | 7.510228e-05 | 7.510228e-05 | 7.510228e-05 | 7.510228e-05 | 7.510228e-05 | 7.510228e-05 | 7.510228e-05 | 7.510228e-05 | 7.510228e-05 | 7.510228e-05 | 7.510228e-05 | 7.510228e-05 | 7.510228e-05 | 7.510228e-05 | 7.510228e-05 | 0 | 0 | 0 | 0 | 0 | 0 | 0 | 0 | 0 | 0 | 0 | 0 | 0 | 0 | 0
957 | 546.9636 | 7.215937e-05 | -20 | 458.5 | -498.5 | 0 | 0 | 0 | 0 | 0 | 0 | 0 | 0 | 0 | 0 | 0 | 0 | 0 | 0 | 7.215937e-05 | 7.215937e-05 | 7.215937e-05 | 7.215937e-05 | 7.215937e-05 | 7.215937e-05 | 7.215937e-05 | 7.215937e-05 | 7.215937e-05 | 7.215937e-05 | 7.215937e-05 | 7.215937e-05 | 7.215937e-05 | 7.215937e-05 | 7.215937e-05 | 7.215937e-05 | 7.215937e-05 | 7.215937e-05 | 7.215937e-05 | 7.215937e-05 | 7.215937e-05 | 7.215937e-05 | 7.215937e-05 | 7.215937e-05 | 7.215937e-05 | 7.215937e-05 | 7.215937e-05 | 7.215937e-05 | 7.215937e-05 | 7.215937e-05 | 7.215937e-05 | 7.215937e-05 | 7.215937e-05 | 7.215937e-05 | 7.215937e-05 | 7.215937e-05 | 0 | 0 | 0 | 0 | 0 | 0 | 0 | 0 | 0 | 0 | 0 | 0 | 0 | 0 | 0
957 | 564.9445 | 7.453153e-05 | -30 | 448.5 | -508.5 | 0 | 0 | 0 | 0 | 0 | 0 | 0 | 0 | 0 | 0 | 0 | 0 | 0 | 7.453153e-05 | 7.453153e-05 | 7.453153e-05 | 7.453153e-05 | 7.453153e-05 | 7.453153e-05 | 7.453153e-05 | 7.453153e-05 | 7.453153e-05 | 7.453153e-05 | 7.453153e-05 | 7.453153e-05 | 7.453153e-05 | 7.453153e-05 | 7.453153e-05 | 7.453153e-05 | 7.453153e-05 | 7.453153e-05 | 7.453153e-05 | 7.453153e-05 | 7.453153e-05 | 7.453153e-05 | 7.453153e-05 | 7.453153e-05 | 7.453153e-05 | 7.453153e-05 | 7.453153e-05 | 7.453153e-05 | 7.453153e-05 | 7.453153e-05 | 7.453153e-05 | 7.453153e-05 | 7.453153e-05 | 7.453153e-05 | 7.453153e-05 | 7.453153e-05 | 0 | 0 | 0 | 0 | 0 | 0 | 0 | 0 | 0 | 0 | 0 | 0 | 0 | 0 | 0 | 0
957 | 576.3381 | 7.603466e-05 | -40 | 438.5 | -518.5 | 0 | 0 | 0 | 0 | 0 | 0 | 0 | 0 | 0 | 0 | 0 | 0 | 0 | 7.603466e-05 | 7.603466e-05 | 7.603466e-05 | 7.603466e-05 | 7.603466e-05 | 7.603466e-05 | 7.603466e-05 | 7.603466e-05 | 7.603466e-05 | 7.603466e-05 | 7.603466e-05 | 7.603466e-05 | 7.603466e-05 | 7.603466e-05 | 7.603466e-05 | 7.603466e-05 | 7.603466e-05 | 7.603466e-05 | 7.603466e-05 | 7.603466e-05 | 7.603466e-05 | 7.603466e-05 | 7.603466e-05 | 7.603466e-05 | 7.603466e-05 | 7.603466e-05 | 7.603466e-05 | 7.603466e-05 | 7.603466e-05 | 7.603466e-05 | 7.603466e-05 | 7.603466e-05 | 7.603466e-05 | 7.603466e-05 | 7.603466e-05 | 7.603466e-05 | 0 | 0 | 0 | 0 | 0 | 0 | 0 | 0 | 0 | 0 | 0 | 0 | 0 | 0 | 0 | 0
957 | 563.3242 | 7.431777e-05 | -30 | 448.5 | -508.5 | 0 | 0 | 0 | 0 | 0 | 0 | 0 | 0 | 0 | 0 | 0 | 0 | 0 | 7.431777e-05 | 7.431777e-05 | 7.431777e-05 | 7.431777e-05 | 7.431777e-05 | 7.431777e-05 | 7.431777e-05 | 7.431777e-05 | 7.431777e-05 | 7.431777e-05 | 7.431777e-05 | 7.431777e-05 | 7.431777e-05 | 7.431777e-05 | 7.431777e-05 | 7.431777e-05 | 7.431777e-05 | 7.431777e-05 | 7.431777e-05 | 7.431777e-05 | 7.431777e-05 | 7.431777e-05 | 7.431777e-05 | 7.431777e-05 | 7.431777e-05 | 7.431777e-05 | 7.431777e-05 | 7.431777e-05 | 7.431777e-05 | 7.431777e-05 | 7.431777e-05 | 7.431777e-05 | 7.431777e-05 | 7.431777e-05 | 7.431777e-05 | 7.431777e-05 | 0 | 0 | 0 | 0 | 0 | 0 | 0 | 0 | 0 | 0 | 0 | 0 | 0 | 0 | 0 | 0
957 | 565.6531 | 7.462501e-05 | -20 | 458.5 | -498.5 | 0 | 0 | 0 | 0 | 0 | 0 | 0 | 0 | 0 | 0 | 0 | 0 | 0 | 0 | 7.462501e-05 | 7.462501e-05 | 7.462501e-05 | 7.462501e-05 | 7.462501e-05 | 7.462501e-05 | 7.462501e-05 | 7.462501e-05 | 7.462501e-05 | 7.462501e-05 | 7.462501e-05 | 7.462501e-05 | 7.462501e-05 | 7.462501e-05 | 7.462501e-05 | 7.462501e-05 | 7.462501e-05 | 7.462501e-05 | 7.462501e-05 | 7.462501e-05 | 7.462501e-05 | 7.462501e-05 | 7.462501e-05 | 7.462501e-05 | 7.462501e-05 | 7.462501e-05 | 7.462501e-05 | 7.462501e-05 | 7.462501e-05 | 7.462501e-05 | 7.462501e-05 | 7.462501e-05 | 7.462501e-05 | 7.462501e-05 | 7.462501e-05 | 7.462501e-05 | 0 | 0 | 0 | 0 | 0 | 0 | 0 | 0 | 0 | 0 | 0 | 0 | 0 | 0 | 0
957 | 543.8092 | 7.174321e-05 | -10 | 468.5 | -488.5 | 0 | 0 | 0 | 0 | 0 | 0 | 0 | 0 | 0 | 0 | 0 | 0 | 0 | 0 | 7.174321e-05 | 7.174321e-05 | 7.174321e-05 | 7.174321e-05 | 7.174321e-05 | 7.174321e-05 | 7.174321e-05 | 7.174321e-05 | 7.174321e-05 | 7.174321e-05 | 7.174321e-05 | 7.174321e-05 | 7.174321e-05 | 7.174321e-05 | 7.174321e-05 | 7.174321e-05 | 7.174321e-05 | 7.174321e-05 | 7.174321e-05 | 7.174321e-05 | 7.174321e-05 | 7.174321e-05 | 7.174321e-05 | 7.174321e-05 | 7.174321e-05 | 7.174321e-05 | 7.174321e-05 | 7.174321e-05 | 7.174321e-05 | 7.174321e-05 | 7.174321e-05 | 7.174321e-05 | 7.174321e-05 | 7.174321e-05 | 7.174321e-05 | 7.174321e-05 | 0 | 0 | 0 | 0 | 0 | 0 | 0 | 0 | 0 | 0 | 0 | 0 | 0 | 0 | 0
957 | 556.883 | 7.3468e-05 | 0 | 478.5 | -478.5 | 0 | 0 | 0 | 0 | 0 | 0 | 0 | 0 | 0 | 0 | 0 | 0 | 0 | 0 | 0 | 7.3468e-05 | 7.3468e-05 | 7.3468e-05 | 7.3468e-05 | 7.3468e-05 | 7.3468e-05 | 7.3468e-05 | 7.3468e-05 | 7.3468e-05 | 7.3468e-05 | 7.3468e-05 | 7.3468e-05 | 7.3468e-05 | 7.3468e-05 | 7.3468e-05 | 7.3468e-05 | 7.3468e-05 | 7.3468e-05 | 7.3468e-05 | 7.3468e-05 | 7.3468e-05 | 7.3468e-05 | 7.3468e-05 | 7.3468e-05 | 7.3468e-05 | 7.3468e-05 | 7.3468e-05 | 7.3468e-05 | 7.3468e-05 | 7.3468e-05 | 7.3468e-05 | 7.3468e-05 | 7.3468e-05 | 7.3468e-05 | 7.3468e-05 | 0 | 0 | 0 | 0 | 0 | 0 | 0 | 0 | 0 | 0 | 0 | 0 | 0 | 0 | 0
957 | 555.5212 | 7.328835e-05 | 10 | 488.5 | -468.5 | 0 | 0 | 0 | 0 | 0 | 0 | 0 | 0 | 0 | 0 | 0 | 0 | 0 | 0 | 0 | 7.328835e-05 | 7.328835e-05 | 7.328835e-05 | 7.328835e-05 | 7.328835e-05 | 7.328835e-05 | 7.328835e-05 | 7.328835e-05 | 7.328835e-05 | 7.328835e-05 | 7.328835e-05 | 7.328835e-05 | 7.328835e-05 | 7.328835e-05 | 7.328835e-05 | 7.328835e-05 | 7.328835e-05 | 7.328835e-05 | 7.328835e-05 | 7.328835e-05 | 7.328835e-05 | 7.328835e-05 | 7.328835e-05 | 7.328835e-05 | 7.328835e-05 | 7.328835e-05 | 7.328835e-05 | 7.328835e-05 | 7.328835e-05 | 7.328835e-05 | 7.328835e-05 | 7.328835e-05 | 7.328835e-05 | 7.328835e-05 | 7.328835e-05 | 7.328835e-05 | 0 | 0 | 0 | 0 | 0 | 0 | 0 | 0 | 0 | 0 | 0 | 0 | 0 | 0
957 | 566.3595 | 7.47182e-05 | 20 | 498.5 | -458.5 | 0 | 0 | 0 | 0 | 0 | 0 | 0 | 0 | 0 | 0 | 0 | 0 | 0 | 0 | 0 | 7.47182e-05 | 7.47182e-05 | 7.47182e-05 | 7.47182e-05 | 7.47182e-05 | 7.47182e-05 | 7.47182e-05 | 7.47182e-05 | 7.47182e-05 | 7.47182e-05 | 7.47182e-05 | 7.47182e-05 | 7.47182e-05 | 7.47182e-05 | 7.47182e-05 | 7.47182e-05 | 7.47182e-05 | 7.47182e-05 | 7.47182e-05 | 7.47182e-05 | 7.47182e-05 | 7.47182e-05 | 7.47182e-05 | 7.47182e-05 | 7.47182e-05 | 7.47182e-05 | 7.47182e-05 | 7.47182e-05 | 7.47182e-05 | 7.47182e-05 | 7.47182e-05 | 7.47182e-05 | 7.47182e-05 | 7.47182e-05 | 7.47182e-05 | 7.47182e-05 | 0 | 0 | 0 | 0 | 0 | 0 | 0 | 0 | 0 | 0 | 0 | 0 | 0 | 0
957 | 559.9834 | 7.387703e-05 | 30 | 508.5 | -448.5 | 0 | 0 | 0 | 0 | 0 | 0 | 0 | 0 | 0 | 0 | 0 | 0 | 0 | 0 | 0 | 0 | 7.387703e-05 | 7.387703e-05 | 7.387703e-05 | 7.387703e-05 | 7.387703e-05 | 7.387703e-05 | 7.387703e-05 | 7.387703e-05 | 7.387703e-05 | 7.387703e-05 | 7.387703e-05 | 7.387703e-05 | 7.387703e-05 | 7.387703e-05 | 7.387703e-05 | 7.387703e-05 | 7.387703e-05 | 7.387703e-05 | 7.387703e-05 | 7.387703e-05 | 7.387703e-05 | 7.387703e-05 | 7.387703e-05 | 7.387703e-05 | 7.387703e-05 | 7.387703e-05 | 7.387703e-05 | 7.387703e-05 | 7.387703e-05 | 7.387703e-05 | 7.387703e-05 | 7.387703e-05 | 7.387703e-05 | 7.387703e-05 | 7.387703e-05 | 7.387703e-05 | 0 | 0 | 0 | 0 | 0 | 0 | 0 | 0 | 0 | 0 | 0 | 0 | 0
957 | 569.8941 | 7.518451e-05 | 40 | 518.5 | -438.5 | 0 | 0 | 0 | 0 | 0 | 0 | 0 | 0 | 0 | 0 | 0 | 0 | 0 | 0 | 0 | 0 | 7.518451e-05 | 7.518451e-05 | 7.518451e-05 | 7.518451e-05 | 7.518451e-05 | 7.518451e-05 | 7.518451e-05 | 7.518451e-05 | 7.518451e-05 | 7.518451e-05 | 7.518451e-05 | 7.518451e-05 | 7.518451e-05 | 7.518451e-05 | 7.518451e-05 | 7.518451e-05 | 7.518451e-05 | 7.518451e-05 | 7.518451e-05 | 7.518451e-05 | 7.518451e-05 | 7.518451e-05 | 7.518451e-05 | 7.518451e-05 | 7.518451e-05 | 7.518451e-05 | 7.518451e-05 | 7.518451e-05 | 7.518451e-05 | 7.518451e-05 | 7.518451e-05 | 7.518451e-05 | 7.518451e-05 | 7.518451e-05 | 7.518451e-05 | 7.518451e-05 | 0 | 0 | 0 | 0 | 0 | 0 | 0 | 0 | 0 | 0 | 0 | 0 | 0
957 | 581.8731 | 7.676488e-05 | 30 | 508.5 | -448.5 | 0 | 0 | 0 | 0 | 0 | 0 | 0 | 0 | 0 | 0 | 0 | 0 | 0 | 0 | 0 | 0 | 7.676488e-05 | 7.676488e-05 | 7.676488e-05 | 7.676488e-05 | 7.676488e-05 | 7.676488e-05 | 7.676488e-05 | 7.676488e-05 | 7.676488e-05 | 7.676488e-05 | 7.676488e-05 | 7.676488e-05 | 7.676488e-05 | 7.676488e-05 | 7.676488e-05 | 7.676488e-05 | 7.676488e-05 | 7.676488e-05 | 7.676488e-05 | 7.676488e-05 | 7.676488e-05 | 7.676488e-05 | 7.676488e-05 | 7.676488e-05 | 7.676488e-05 | 7.676488e-05 | 7.676488e-05 | 7.676488e-05 | 7.676488e-05 | 7.676488e-05 | 7.676488e-05 | 7.676488e-05 | 7.676488e-05 | 7.676488e-05 | 7.676488e-05 | 7.676488e-05 | 0 | 0 | 0 | 0 | 0 | 0 | 0 | 0 | 0 | 0 | 0 | 0 | 0
957 | 559.2628 | 7.378196e-05 | 20 | 498.5 | -458.5 | 0 | 0 | 0 | 0 | 0 | 0 | 0 | 0 | 0 | 0 | 0 | 0 | 0 | 0 | 0 | 7.378196e-05 | 7.378196e-05 | 7.378196e-05 | 7.378196e-05 | 7.378196e-05 | 7.378196e-05 | 7.378196e-05 | 7.378196e-05 | 7.378196e-05 | 7.378196e-05 | 7.378196e-05 | 7.378196e-05 | 7.378196e-05 | 7.378196e-05 | 7.378196e-05 | 7.378196e-05 | 7.378196e-05 | 7.378196e-05 | 7.378196e-05 | 7.378196e-05 | 7.378196e-05 | 7.378196e-05 | 7.378196e-05 | 7.378196e-05 | 7.378196e-05 | 7.378196e-05 | 7.378196e-05 | 7.378196e-05 | 7.378196e-05 | 7.378196e-05 | 7.378196e-05 | 7.378196e-05 | 7.378196e-05 | 7.378196e-05 | 7.378196e-05 | 7.378196e-05 | 0 | 0 | 0 | 0 | 0 | 0 | 0 | 0 | 0 | 0 | 0 | 0 | 0 | 0
957 | 569.8975 | 7.518497e-05 | 10 | 488.5 | -468.5 | 0 | 0 | 0 | 0 | 0 | 0 | 0 | 0 | 0 | 0 | 0 | 0 | 0 | 0 | 0 | 7.518497e-05 | 7.518497e-05 | 7.518497e-05 | 7.518497e-05 | 7.518497e-05 | 7.518497e-05 | 7.518497e-05 | 7.518497e-05 | 7.518497e-05 | 7.518497e-05 | 7.518497e-05 | 7.518497e-05 | 7.518497e-05 | 7.518497e-05 | 7.518497e-05 | 7.518497e-05 | 7.518497e-05 | 7.518497e-05 | 7.518497e-05 | 7.518497e-05 | 7.518497e-05 | 7.518497e-05 | 7.518497e-05 | 7.518497e-05 | 7.518497e-05 | 7.518497e-05 | 7.518497e-05 | 7.518497e-05 | 7.518497e-05 | 7.518497e-05 | 7.518497e-05 | 7.518497e-05 | 7.518497e-05 | 7.518497e-05 | 7.518497e-05 | 7.518497e-05 | 0 | 0 | 0 | 0 | 0 | 0 | 0 | 0 | 0 | 0 | 0 | 0 | 0 | 0
957 | 540.0132 | 7.124242e-05 | 0 | 478.5 | -478.5 | 0 | 0 | 0 | 0 | 0 | 0 | 0 | 0 | 0 | 0 | 0 | 0 | 0 | 0 | 0 | 7.124242e-05 | 7.124242e-05 | 7.124242e-05 | 7.124242e-05 | 7.124242e-05 | 7.124242e-05 | 7.124242e-05 | 7.124242e-05 | 7.124242e-05 | 7.124242e-05 | 7.124242e-05 | 7.124242e-05 | 7.124242e-05 | 7.124242e-05 | 7.124242e-05 | 7.124242e-05 | 7.124242e-05 | 7.124242e-05 | 7.124242e-05 | 7.124242e-05 | 7.124242e-05 | 7.124242e-05 | 7.124242e-05 | 7.124242e-05 | 7.124242e-05 | 7.124242e-05 | 7.124242e-05 | 7.124242e-05 | 7.124242e-05 | 7.124242e-05 | 7.124242e-05 | 7.124242e-05 | 7.124242e-05 | 7.124242e-05 | 7.124242e-05 | 0 | 0 | 0 | 0 | 0 | 0 | 0 | 0 | 0 | 0 | 0 | 0 | 0 | 0 | 0
957 | 566.4163 | 7.472571e-05 | -10 | 468.5 | -488.5 | 0 | 0 | 0 | 0 | 0 | 0 | 0 | 0 | 0 | 0 | 0 | 0 | 0 | 0 | 7.472571e-05 | 7.472571e-05 | 7.472571e-05 | 7.472571e-05 | 7.472571e-05 | 7.472571e-05 | 7.472571e-05 | 7.472571e-05 | 7.472571e-05 | 7.472571e-05 | 7.472571e-05 | 7.472571e-05 | 7.472571e-05 | 7.472571e-05 | 7.472571e-05 | 7.472571e-05 | 7.472571e-05 | 7.472571e-05 | 7.472571e-05 | 7.472571e-05 | 7.472571e-05 | 7.472571e-05 | 7.472571e-05 | 7.472571e-05 | 7.472571e-05 | 7.472571e-05 | 7.472571e-05 | 7.472571e-05 | 7.472571e-05 | 7.472571e-05 | 7.472571e-05 | 7.472571e-05 | 7.472571e-05 | 7.472571e-05 | 7.472571e-05 | 7.472571e-05 | 0 | 0 | 0 | 0 | 0 | 0 | 0 | 0 | 0 | 0 | 0 | 0 | 0 | 0 | 0
957 | 568.5636 | 7.5009e-05 | -20 | 458.5 | -498.5 | 0 | 0 | 0 | 0 | 0 | 0 | 0 | 0 | 0 | 0 | 0 | 0 | 0 | 0 | 7.5009e-05 | 7.5009e-05 | 7.5009e-05 | 7.5009e-05 | 7.5009e-05 | 7.5009e-05 | 7.5009e-05 | 7.5009e-05 | 7.5009e-05 | 7.5009e-05 | 7.5009e-05 | 7.5009e-05 | 7.5009e-05 | 7.5009e-05 | 7.5009e-05 | 7.5009e-05 | 7.5009e-05 | 7.5009e-05 | 7.5009e-05 | 7.5009e-05 | 7.5009e-05 | 7.5009e-05 | 7.5009e-05 | 7.5009e-05 | 7.5009e-05 | 7.5009e-05 | 7.5009e-05 | 7.5009e-05 | 7.5009e-05 | 7.5009e-05 | 7.5009e-05 | 7.5009e-05 | 7.5009e-05 | 7.5009e-05 | 7.5009e-05 | 7.5009e-05 | 0 | 0 | 0 | 0 | 0 | 0 | 0 | 0 | 0 | 0 | 0 | 0 | 0 | 0 | 0
957 | 550.1538 | 7.258024e-05 | -30 | 448.5 | -508.5 | 0 | 0 | 0 | 0 | 0 | 0 | 0 | 0 | 0 | 0 | 0 | 0 | 0 | 7.258024e-05 | 7.258024e-05 | 7.258024e-05 | 7.258024e-05 | 7.258024e-05 | 7.258024e-05 | 7.258024e-05 | 7.258024e-05 | 7.258024e-05 | 7.258024e-05 | 7.258024e-05 | 7.258024e-05 | 7.258024e-05 | 7.258024e-05 | 7.258024e-05 | 7.258024e-05 | 7.258024e-05 | 7.258024e-05 | 7.258024e-05 | 7.258024e-05 | 7.258024e-05 | 7.258024e-05 | 7.258024e-05 | 7.258024e-05 | 7.258024e-05 | 7.258024e-05 | 7.258024e-05 | 7.258024e-05 | 7.258024e-05 | 7.258024e-05 | 7.258024e-05 | 7.258024e-05 | 7.258024e-05 | 7.258024e-05 | 7.258024e-05 | 7.258024e-05 | 0 | 0 | 0 | 0 | 0 | 0 | 0 | 0 | 0 | 0 | 0 | 0 | 0 | 0 | 0 | 0
957 | 552.1025 | 7.283733e-05 | -40 | 438.5 | -518.5 | 0 | 0 | 0 | 0 | 0 | 0 | 0 | 0 | 0 | 0 | 0 | 0 | 0 | 7.283733e-05 | 7.283733e-05 | 7.283733e-05 | 7.283733e-05 | 7.283733e-05 | 7.283733e-05 | 7.283733e-05 | 7.283733e-05 | 7.283733e-05 | 7.283733e-05 | 7.283733e-05 | 7.283733e-05 | 7.283733e-05 | 7.283733e-05 | 7.283733e-05 | 7.283733e-05 | 7.283733e-05 | 7.283733e-05 | 7.283733e-05 | 7.283733e-05 | 7.283733e-05 | 7.283733e-05 | 7.283733e-05 | 7.283733e-05 | 7.283733e-05 | 7.283733e-05 | 7.283733e-05 | 7.283733e-05 | 7.283733e-05 | 7.283733e-05 | 7.283733e-05 | 7.283733e-05 | 7.283733e-05 | 7.283733e-05 | 7.283733e-05 | 7.283733e-05 | 0 | 0 | 0 | 0 | 0 | 0 | 0 | 0 | 0 | 0 | 0 | 0 | 0 | 0 | 0 | 0
957 | 552.9366 | 7.294737e-05 | -30 | 448.5 | -508.5 | 0 | 0 | 0 | 0 | 0 | 0 | 0 | 0 | 0 | 0 | 0 | 0 | 0 | 7.294737e-05 | 7.294737e-05 | 7.294737e-05 | 7.294737e-05 | 7.294737e-05 | 7.294737e-05 | 7.294737e-05 | 7.294737e-05 | 7.294737e-05 | 7.294737e-05 | 7.294737e-05 | 7.294737e-05 | 7.294737e-05 | 7.294737e-05 | 7.294737e-05 | 7.294737e-05 | 7.294737e-05 | 7.294737e-05 | 7.294737e-05 | 7.294737e-05 | 7.294737e-05 | 7.294737e-05 | 7.294737e-05 | 7.294737e-05 | 7.294737e-05 | 7.294737e-05 | 7.294737e-05 | 7.294737e-05 | 7.294737e-05 | 7.294737e-05 | 7.294737e-05 | 7.294737e-05 | 7.294737e-05 | 7.294737e-05 | 7.294737e-05 | 7.294737e-05 | 0 | 0 | 0 | 0 | 0 | 0 | 0 | 0 | 0 | 0 | 0 | 0 | 0 | 0 | 0 | 0
957 | 572.6036 | 7.554197e-05 | -20 | 458.5 | -498.5 | 0 | 0 | 0 | 0 | 0 | 0 | 0 | 0 | 0 | 0 | 0 | 0 | 0 | 0 | 7.554197e-05 | 7.554197e-05 | 7.554197e-05 | 7.554197e-05 | 7.554197e-05 | 7.554197e-05 | 7.554197e-05 | 7.554197e-05 | 7.554197e-05 | 7.554197e-05 | 7.554197e-05 | 7.554197e-05 | 7.554197e-05 | 7.554197e-05 | 7.554197e-05 | 7.554197e-05 | 7.554197e-05 | 7.554197e-05 | 7.554197e-05 | 7.554197e-05 | 7.554197e-05 | 7.554197e-05 | 7.554197e-05 | 7.554197e-05 | 7.554197e-05 | 7.554197e-05 | 7.554197e-05 | 7.554197e-05 | 7.554197e-05 | 7.554197e-05 | 7.554197e-05 | 7.554197e-05 | 7.554197e-05 | 7.554197e-05 | 7.554197e-05 | 7.554197e-05 | 0 | 0 | 0 | 0 | 0 | 0 | 0 | 0 | 0 | 0 | 0 | 0 | 0 | 0 | 0
957 | 577.9533 | 7.624775e-05 | -10 | 468.5 | -488.5 | 0 | 0 | 0 | 0 | 0 | 0 | 0 | 0 | 0 | 0 | 0 | 0 | 0 | 0 | 7.624775e-05 | 7.624775e-05 | 7.624775e-05 | 7.624775e-05 | 7.624775e-05 | 7.624775e-05 | 7.624775e-05 | 7.624775e-05 | 7.624775e-05 | 7.624775e-05 | 7.624775e-05 | 7.624775e-05 | 7.624775e-05 | 7.624775e-05 | 7.624775e-05 | 7.624775e-05 | 7.624775e-05 | 7.624775e-05 | 7.624775e-05 | 7.624775e-05 | 7.624775e-05 | 7.624775e-05 | 7.624775e-05 | 7.624775e-05 | 7.624775e-05 | 7.624775e-05 | 7.624775e-05 | 7.624775e-05 | 7.624775e-05 | 7.624775e-05 | 7.624775e-05 | 7.624775e-05 | 7.624775e-05 | 7.624775e-05 | 7.624775e-05 | 7.624775e-05 | 0 | 0 | 0 | 0 | 0 | 0 | 0 | 0 | 0 | 0 | 0 | 0 | 0 | 0 | 0
957 | 553.203 | 7.298251e-05 | 0 | 478.5 | -478.5 | 0 | 0 | 0 | 0 | 0 | 0 | 0 | 0 | 0 | 0 | 0 | 0 | 0 | 0 | 0 | 7.298251e-05 | 7.298251e-05 | 7.298251e-05 | 7.298251e-05 | 7.298251e-05 | 7.298251e-05 | 7.298251e-05 | 7.298251e-05 | 7.298251e-05 | 7.298251e-05 | 7.298251e-05 | 7.298251e-05 | 7.298251e-05 | 7.298251e-05 | 7.298251e-05 | 7.298251e-05 | 7.298251e-05 | 7.298251e-05 | 7.298251e-05 | 7.298251e-05 | 7.298251e-05 | 7.298251e-05 | 7.298251e-05 | 7.298251e-05 | 7.298251e-05 | 7.298251e-05 | 7.298251e-05 | 7.298251e-05 | 7.298251e-05 | 7.298251e-05 | 7.298251e-05 | 7.298251e-05 | 7.298251e-05 | 7.298251e-05 | 7.298251e-05 | 0 | 0 | 0 | 0 | 0 | 0 | 0 | 0 | 0 | 0 | 0 | 0 | 0 | 0 | 0
957 | 548.0021 | 7.229637e-05 | 10 | 488.5 | -468.5 | 0 | 0 | 0 | 0 | 0 | 0 | 0 | 0 | 0 | 0 | 0 | 0 | 0 | 0 | 0 | 7.229637e-05 | 7.229637e-05 | 7.229637e-05 | 7.229637e-05 | 7.229637e-05 | 7.229637e-05 | 7.229637e-05 | 7.229637e-05 | 7.229637e-05 | 7.229637e-05 | 7.229637e-05 | 7.229637e-05 | 7.229637e-05 | 7.229637e-05 | 7.229637e-05 | 7.229637e-05 | 7.229637e-05 | 7.229637e-05 | 7.229637e-05 | 7.229637e-05 | 7.229637e-05 | 7.229637e-05 | 7.229637e-05 | 7.229637e-05 | 7.229637e-05 | 7.229637e-05 | 7.229637e-05 | 7.229637e-05 | 7.229637e-05 | 7.229637e-05 | 7.229637e-05 | 7.229637e-05 | 7.229637e-05 | 7.229637e-05 | 7.229637e-05 | 7.229637e-05 | 0 | 0 | 0 | 0 | 0 | 0 | 0 | 0 | 0 | 0 | 0 | 0 | 0 | 0
957 | 569.7133 | 7.516067e-05 | 20 | 498.5 | -458.5 | 0 | 0 | 0 | 0 | 0 | 0 | 0 | 0 | 0 | 0 | 0 | 0 | 0 | 0 | 0 | 7.516067e-05 | 7.516067e-05 | 7.516067e-05 | 7.516067e-05 | 7.516067e-05 | 7.516067e-05 | 7.516067e-05 | 7.516067e-05 | 7.516067e-05 | 7.516067e-05 | 7.516067e-05 | 7.516067e-05 | 7.516067e-05 | 7.516067e-05 | 7.516067e-05 | 7.516067e-05 | 7.516067e-05 | 7.516067e-05 | 7.516067e-05 | 7.516067e-05 | 7.516067e-05 | 7.516067e-05 | 7.516067e-05 | 7.516067e-05 | 7.516067e-05 | 7.516067e-05 | 7.516067e-05 | 7.516067e-05 | 7.516067e-05 | 7.516067e-05 | 7.516067e-05 | 7.516067e-05 | 7.516067e-05 | 7.516067e-05 | 7.516067e-05 | 7.516067e-05 | 0 | 0 | 0 | 0 | 0 | 0 | 0 | 0 | 0 | 0 | 0 | 0 | 0 | 0
957 | 551.3811 | 7.274215e-05 | 30 | 508.5 | -448.5 | 0 | 0 | 0 | 0 | 0 | 0 | 0 | 0 | 0 | 0 | 0 | 0 | 0 | 0 | 0 | 0 | 7.274215e-05 | 7.274215e-05 | 7.274215e-05 | 7.274215e-05 | 7.274215e-05 | 7.274215e-05 | 7.274215e-05 | 7.274215e-05 | 7.274215e-05 | 7.274215e-05 | 7.274215e-05 | 7.274215e-05 | 7.274215e-05 | 7.274215e-05 | 7.274215e-05 | 7.274215e-05 | 7.274215e-05 | 7.274215e-05 | 7.274215e-05 | 7.274215e-05 | 7.274215e-05 | 7.274215e-05 | 7.274215e-05 | 7.274215e-05 | 7.274215e-05 | 7.274215e-05 | 7.274215e-05 | 7.274215e-05 | 7.274215e-05 | 7.274215e-05 | 7.274215e-05 | 7.274215e-05 | 7.274215e-05 | 7.274215e-05 | 7.274215e-05 | 7.274215e-05 | 0 | 0 | 0 | 0 | 0 | 0 | 0 | 0 | 0 | 0 | 0 | 0 | 0
957 | 574.5759 | 7.580217e-05 | 40 | 518.5 | -438.5 | 0 | 0 | 0 | 0 | 0 | 0 | 0 | 0 | 0 | 0 | 0 | 0 | 0 | 0 | 0 | 0 | 7.580217e-05 | 7.580217e-05 | 7.580217e-05 | 7.580217e-05 | 7.580217e-05 | 7.580217e-05 | 7.580217e-05 | 7.580217e-05 | 7.580217e-05 | 7.580217e-05 | 7.580217e-05 | 7.580217e-05 | 7.580217e-05 | 7.580217e-05 | 7.580217e-05 | 7.580217e-05 | 7.580217e-05 | 7.580217e-05 | 7.580217e-05 | 7.580217e-05 | 7.580217e-05 | 7.580217e-05 | 7.580217e-05 | 7.580217e-05 | 7.580217e-05 | 7.580217e-05 | 7.580217e-05 | 7.580217e-05 | 7.580217e-05 | 7.580217e-05 | 7.580217e-05 | 7.580217e-05 | 7.580217e-05 | 7.580217e-05 | 7.580217e-05 | 7.580217e-05 | 0 | 0 | 0 | 0 | 0 | 0 | 0 | 0 | 0 | 0 | 0 | 0 | 0
957 | 565.6206 | 7.462073e-05 | 30 | 508.5 | -448.5 | 0 | 0 | 0 | 0 | 0 | 0 | 0 | 0 | 0 | 0 | 0 | 0 | 0 | 0 | 0 | 0 | 7.462073e-05 | 7.462073e-05 | 7.462073e-05 | 7.462073e-05 | 7.462073e-05 | 7.462073e-05 | 7.462073e-05 | 7.462073e-05 | 7.462073e-05 | 7.462073e-05 | 7.462073e-05 | 7.462073e-05 | 7.462073e-05 | 7.462073e-05 | 7.462073e-05 | 7.462073e-05 | 7.462073e-05 | 7.462073e-05 | 7.462073e-05 | 7.462073e-05 | 7.462073e-05 | 7.462073e-05 | 7.462073e-05 | 7.462073e-05 | 7.462073e-05 | 7.462073e-05 | 7.462073e-05 | 7.462073e-05 | 7.462073e-05 | 7.462073e-05 | 7.462073e-05 | 7.462073e-05 | 7.462073e-05 | 7.462073e-05 | 7.462073e-05 | 7.462073e-05 | 0 | 0 | 0 | 0 | 0 | 0 | 0 | 0 | 0 | 0 | 0 | 0 | 0
957 | 540.4094 | 7.129468e-05 | 20 | 498.5 | -458.5 | 0 | 0 | 0 | 0 | 0 | 0 | 0 | 0 | 0 | 0 | 0 | 0 | 0 | 0 | 0 | 7.129468e-05 | 7.129468e-05 | 7.129468e-05 | 7.129468e-05 | 7.129468e-05 | 7.129468e-05 | 7.129468e-05 | 7.129468e-05 | 7.129468e-05 | 7.129468e-05 | 7.129468e-05 | 7.129468e-05 | 7.129468e-05 | 7.129468e-05 | 7.129468e-05 | 7.129468e-05 | 7.129468e-05 | 7.129468e-05 | 7.129468e-05 | 7.129468e-05 | 7.129468e-05 | 7.129468e-05 | 7.129468e-05 | 7.129468e-05 | 7.129468e-05 | 7.129468e-05 | 7.129468e-05 | 7.129468e-05 | 7.129468e-05 | 7.129468e-05 | 7.129468e-05 | 7.129468e-05 | 7.129468e-05 | 7.129468e-05 | 7.129468e-05 | 7.129468e-05 | 0 | 0 | 0 | 0 | 0 | 0 | 0 | 0 | 0 | 0 | 0 | 0 | 0 | 0
957 | 577.4516 | 7.618156e-05 | 10 | 488.5 | -468.5 | 0 | 0 | 0 | 0 | 0 | 0 | 0 | 0 | 0 | 0 | 0 | 0 | 0 | 0 | 0 | 7.618156e-05 | 7.618156e-05 | 7.618156e-05 | 7.618156e-05 | 7.618156e-05 | 7.618156e-05 | 7.618156e-05 | 7.618156e-05 | 7.618156e-05 | 7.618156e-05 | 7.618156e-05 | 7.618156e-05 | 7.618156e-05 | 7.618156e-05 | 7.618156e-05 | 7.618156e-05 | 7.618156e-05 | 7.618156e-05 | 7.618156e-05 | 7.618156e-05 | 7.618156e-05 | 7.618156e-05 | 7.618156e-05 | 7.618156e-05 | 7.618156e-05 | 7.618156e-05 | 7.618156e-05 | 7.618156e-05 | 7.618156e-05 | 7.618156e-05 | 7.618156e-05 | 7.618156e-05 | 7.618156e-05 | 7.618156e-05 | 7.618156e-05 | 7.618156e-05 | 0 | 0 | 0 | 0 | 0 | 0 | 0 | 0 | 0 | 0 | 0 | 0 | 0 | 0
957 | 566.8568 | 7.478381e-05 | 0 | 478.5 | -478.5 | 0 | 0 | 0 | 0 | 0 | 0 | 0 | 0 | 0 | 0 | 0 | 0 | 0 | 0 | 0 | 7.478381e-05 | 7.478381e-05 | 7.478381e-05 | 7.478381e-05 | 7.478381e-05 | 7.478381e-05 | 7.478381e-05 | 7.478381e-05 | 7.478381e-05 | 7.478381e-05 | 7.478381e-05 | 7.478381e-05 | 7.478381e-05 | 7.478381e-05 | 7.478381e-05 | 7.478381e-05 | 7.478381e-05 | 7.478381e-05 | 7.478381e-05 | 7.478381e-05 | 7.478381e-05 | 7.478381e-05 | 7.478381e-05 | 7.478381e-05 | 7.478381e-05 | 7.478381e-05 | 7.478381e-05 | 7.478381e-05 | 7.478381e-05 | 7.478381e-05 | 7.478381e-05 | 7.478381e-05 | 7.478381e-05 | 7.478381e-05 | 7.478381e-05 | 0 | 0 | 0 | 0 | 0 | 0 | 0 | 0 | 0 | 0 | 0 | 0 | 0 | 0 | 0
957 | 587.8129 | 7.75485e-05 | -10 | 468.5 | -488.5 | 0 | 0 | 0 | 0 | 0 | 0 | 0 | 0 | 0 | 0 | 0 | 0 | 0 | 0 | 7.75485e-05 | 7.75485e-05 | 7.75485e-05 | 7.75485e-05 | 7.75485e-05 | 7.75485e-05 | 7.75485e-05 | 7.75485e-05 | 7.75485e-05 | 7.75485e-05 | 7.75485e-05 | 7.75485e-05 | 7.75485e-05 | 7.75485e-05 | 7.75485e-05 | 7.75485e-05 | 7.75485e-05 | 7.75485e-05 | 7.75485e-05 | 7.75485e-05 | 7.75485e-05 | 7.75485e-05 | 7.75485e-05 | 7.75485e-05 | 7.75485e-05 | 7.75485e-05 | 7.75485e-05 | 7.75485e-05 | 7.75485e-05 | 7.75485e-05 | 7.75485e-05 | 7.75485e-05 | 7.75485e-05 | 7.75485e-05 | 7.75485e-05 | 7.75485e-05 | 0 | 0 | 0 | 0 | 0 | 0 | 0 | 0 | 0 | 0 | 0 | 0 | 0 | 0 | 0
957 | 540.48 | 7.1304e-05 | -20 | 458.5 | -498.5 | 0 | 0 | 0 | 0 | 0 | 0 | 0 | 0 | 0 | 0 | 0 | 0 | 0 | 0 | 7.1304e-05 | 7.1304e-05 | 7.1304e-05 | 7.1304e-05 | 7.1304e-05 | 7.1304e-05 | 7.1304e-05 | 7.1304e-05 | 7.1304e-05 | 7.1304e-05 | 7.1304e-05 | 7.1304e-05 | 7.1304e-05 | 7.1304e-05 | 7.1304e-05 | 7.1304e-05 | 7.1304e-05 | 7.1304e-05 | 7.1304e-05 | 7.1304e-05 | 7.1304e-05 | 7.1304e-05 | 7.1304e-05 | 7.1304e-05 | 7.1304e-05 | 7.1304e-05 | 7.1304e-05 | 7.1304e-05 | 7.1304e-05 | 7.1304e-05 | 7.1304e-05 | 7.1304e-05 | 7.1304e-05 | 7.1304e-05 | 7.1304e-05 | 7.1304e-05 | 0 | 0 | 0 | 0 | 0 | 0 | 0 | 0 | 0 | 0 | 0 | 0 | 0 | 0 | 0
957 | 589.3876 | 7.775624e-05 | -30 | 448.5 | -508.5 | 0 | 0 | 0 | 0 | 0 | 0 | 0 | 0 | 0 | 0 | 0 | 0 | 0 | 7.775624e-05 | 7.775624e-05 | 7.775624e-05 | 7.775624e-05 | 7.775624e-05 | 7.775624e-05 | 7.775624e-05 | 7.775624e-05 | 7.775624e-05 | 7.775624e-05 | 7.775624e-05 | 7.775624e-05 | 7.775624e-05 | 7.775624e-05 | 7.775624e-05 | 7.775624e-05 | 7.775624e-05 | 7.775624e-05 | 7.775624e-05 | 7.775624e-05 | 7.775624e-05 | 7.775624e-05 | 7.775624e-05 | 7.775624e-05 | 7.775624e-05 | 7.775624e-05 | 7.775624e-05 | 7.775624e-05 | 7.775624e-05 | 7.775624e-05 | 7.775624e-05 | 7.775624e-05 | 7.775624e-05 | 7.775624e-05 | 7.775624e-05 | 7.775624e-05 | 0 | 0 | 0 | 0 | 0 | 0 | 0 | 0 | 0 | 0 | 0 | 0 | 0 | 0 | 0 | 0
957 | 562.9462 | 7.426791e-05 | -40 | 438.5 | -518.5 | 0 | 0 | 0 | 0 | 0 | 0 | 0 | 0 | 0 | 0 | 0 | 0 | 0 | 7.426791e-05 | 7.426791e-05 | 7.426791e-05 | 7.426791e-05 | 7.426791e-05 | 7.426791e-05 | 7.426791e-05 | 7.426791e-05 | 7.426791e-05 | 7.426791e-05 | 7.426791e-05 | 7.426791e-05 | 7.426791e-05 | 7.426791e-05 | 7.426791e-05 | 7.426791e-05 | 7.426791e-05 | 7.426791e-05 | 7.426791e-05 | 7.426791e-05 | 7.426791e-05 | 7.426791e-05 | 7.426791e-05 | 7.426791e-05 | 7.426791e-05 | 7.426791e-05 | 7.426791e-05 | 7.426791e-05 | 7.426791e-05 | 7.426791e-05 | 7.426791e-05 | 7.426791e-05 | 7.426791e-05 | 7.426791e-05 | 7.426791e-05 | 7.426791e-05 | 0 | 0 | 0 | 0 | 0 | 0 | 0 | 0 | 0 | 0 | 0 | 0 | 0 | 0 | 0 | 0
957 | 559.7596 | 7.38475e-05 | -30 | 448.5 | -508.5 | 0 | 0 | 0 | 0 | 0 | 0 | 0 | 0 | 0 | 0 | 0 | 0 | 0 | 7.38475e-05 | 7.38475e-05 | 7.38475e-05 | 7.38475e-05 | 7.38475e-05 | 7.38475e-05 | 7.38475e-05 | 7.38475e-05 | 7.38475e-05 | 7.38475e-05 | 7.38475e-05 | 7.38475e-05 | 7.38475e-05 | 7.38475e-05 | 7.38475e-05 | 7.38475e-05 | 7.38475e-05 | 7.38475e-05 | 7.38475e-05 | 7.38475e-05 | 7.38475e-05 | 7.38475e-05 | 7.38475e-05 | 7.38475e-05 | 7.38475e-05 | 7.38475e-05 | 7.38475e-05 | 7.38475e-05 | 7.38475e-05 | 7.38475e-05 | 7.38475e-05 | 7.38475e-05 | 7.38475e-05 | 7.38475e-05 | 7.38475e-05 | 7.38475e-05 | 0 | 0 | 0 | 0 | 0 | 0 | 0 | 0 | 0 | 0 | 0 | 0 | 0 | 0 | 0 | 0
957 | 564.7893 | 7.451106e-05 | -20 | 458.5 | -498.5 | 0 | 0 | 0 | 0 | 0 | 0 | 0 | 0 | 0 | 0 | 0 | 0 | 0 | 0 | 7.451106e-05 | 7.451106e-05 | 7.451106e-05 | 7.451106e-05 | 7.451106e-05 | 7.451106e-05 | 7.451106e-05 | 7.451106e-05 | 7.451106e-05 | 7.451106e-05 | 7.451106e-05 | 7.451106e-05 | 7.451106e-05 | 7.451106e-05 | 7.451106e-05 | 7.451106e-05 | 7.451106e-05 | 7.451106e-05 | 7.451106e-05 | 7.451106e-05 | 7.451106e-05 | 7.451106e-05 | 7.451106e-05 | 7.451106e-05 | 7.451106e-05 | 7.451106e-05 | 7.451106e-05 | 7.451106e-05 | 7.451106e-05 | 7.451106e-05 | 7.451106e-05 | 7.451106e-05 | 7.451106e-05 | 7.451106e-05 | 7.451106e-05 | 7.451106e-05 | 0 | 0 | 0 | 0 | 0 | 0 | 0 | 0 | 0 | 0 | 0 | 0 | 0 | 0 | 0
957 | 577.0827 | 7.613289e-05 | -10 | 468.5 | -488.5 | 0 | 0 | 0 | 0 | 0 | 0 | 0 | 0 | 0 | 0 | 0 | 0 | 0 | 0 | 7.613289e-05 | 7.613289e-05 | 7.613289e-05 | 7.613289e-05 | 7.613289e-05 | 7.613289e-05 | 7.613289e-05 | 7.613289e-05 | 7.613289e-05 | 7.613289e-05 | 7.613289e-05 | 7.613289e-05 | 7.613289e-05 | 7.613289e-05 | 7.613289e-05 | 7.613289e-05 | 7.613289e-05 | 7.613289e-05 | 7.613289e-05 | 7.613289e-05 | 7.613289e-05 | 7.613289e-05 | 7.613289e-05 | 7.613289e-05 | 7.613289e-05 | 7.613289e-05 | 7.613289e-05 | 7.613289e-05 | 7.613289e-05 | 7.613289e-05 | 7.613289e-05 | 7.613289e-05 | 7.613289e-05 | 7.613289e-05 | 7.613289e-05 | 7.613289e-05 | 0 | 0 | 0 | 0 | 0 | 0 | 0 | 0 | 0 | 0 | 0 | 0 | 0 | 0 | 0
957 | 541.6624 | 7.145999e-05 | 0 | 478.5 | -478.5 | 0 | 0 | 0 | 0 | 0 | 0 | 0 | 0 | 0 | 0 | 0 | 0 | 0 | 0 | 0 | 7.145999e-05 | 7.145999e-05 | 7.145999e-05 | 7.145999e-05 | 7.145999e-05 | 7.145999e-05 | 7.145999e-05 | 7.145999e-05 | 7.145999e-05 | 7.145999e-05 | 7.145999e-05 | 7.145999e-05 | 7.145999e-05 | 7.145999e-05 | 7.145999e-05 | 7.145999e-05 | 7.145999e-05 | 7.145999e-05 | 7.145999e-05 | 7.145999e-05 | 7.145999e-05 | 7.145999e-05 | 7.145999e-05 | 7.145999e-05 | 7.145999e-05 | 7.145999e-05 | 7.145999e-05 | 7.145999e-05 | 7.145999e-05 | 7.145999e-05 | 7.145999e-05 | 7.145999e-05 | 7.145999e-05 | 7.145999e-05 | 7.145999e-05 | 0 | 0 | 0 | 0 | 0 | 0 | 0 | 0 | 0 | 0 | 0 | 0 | 0 | 0 | 0
940 | 567.945 | 7.492738e-05 | 10 | 480 | -460 | 0 | 0 | 0 | 0 | 0 | 0 | 0 | 0 | 0 | 0 | 0 | 0 | 0 | 0 | 0 | 7.492738e-05 | 7.492738e-05 | 7.492738e-05 | 7.492738e-05 | 7.492738e-05 | 7.492738e-05 | 7.492738e-05 | 7.492738e-05 | 7.492738e-05 | 7.492738e-05 | 7.492738e-05 | 7.492738e-05 | 7.492738e-05 | 7.492738e-05 | 7.492738e-05 | 7.492738e-05 | 7.492738e-05 | 7.492738e-05 | 7.492738e-05 | 7.492738e-05 | 7.492738e-05 | 7.492738e-05 | 7.492738e-05 | 7.492738e-05 | 7.492738e-05 | 7.492738e-05 | 7.492738e-05 | 7.492738e-05 | 7.492738e-05 | 7.492738e-05 | 7.492738e-05 | 7.492738e-05 | 7.492738e-05 | 7.492738e-05 | 7.492738e-05 | 0 | 0 | 0 | 0 | 0 | 0 | 0 | 0 | 0 | 0 | 0 | 0 | 0 | 0 | 0
940 | 544.9924 | 7.18993e-05 | 20 | 490 | -450 | 0 | 0 | 0 | 0 | 0 | 0 | 0 | 0 | 0 | 0 | 0 | 0 | 0 | 0 | 0 | 0 | 7.18993e-05 | 7.18993e-05 | 7.18993e-05 | 7.18993e-05 | 7.18993e-05 | 7.18993e-05 | 7.18993e-05 | 7.18993e-05 | 7.18993e-05 | 7.18993e-05 | 7.18993e-05 | 7.18993e-05 | 7.18993e-05 | 7.18993e-05 | 7.18993e-05 | 7.18993e-05 | 7.18993e-05 | 7.18993e-05 | 7.18993e-05 | 7.18993e-05 | 7.18993e-05 | 7.18993e-05 | 7.18993e-05 | 7.18993e-05 | 7.18993e-05 | 7.18993e-05 | 7.18993e-05 | 7.18993e-05 | 7.18993e-05 | 7.18993e-05 | 7.18993e-05 | 7.18993e-05 | 7.18993e-05 | 7.18993e-05 | 7.18993e-05 | 0 | 0 | 0 | 0 | 0 | 0 | 0 | 0 | 0 | 0 | 0 | 0 | 0 | 0
940 | 585.3337 | 7.722143e-05 | 30 | 500 | -440 | 0 | 0 | 0 | 0 | 0 | 0 | 0 | 0 | 0 | 0 | 0 | 0 | 0 | 0 | 0 | 0 | 7.722143e-05 | 7.722143e-05 | 7.722143e-05 | 7.722143e-05 | 7.722143e-05 | 7.722143e-05 | 7.722143e-05 | 7.722143e-05 | 7.722143e-05 | 7.722143e-05 | 7.722143e-05 | 7.722143e-05 | 7.722143e-05 | 7.722143e-05 | 7.722143e-05 | 7.722143e-05 | 7.722143e-05 | 7.722143e-05 | 7.722143e-05 | 7.722143e-05 | 7.722143e-05 | 7.722143e-05 | 7.722143e-05 | 7.722143e-05 | 7.722143e-05 | 7.722143e-05 | 7.722143e-05 | 7.722143e-05 | 7.722143e-05 | 7.722143e-05 | 7.722143e-05 | 7.722143e-05 | 7.722143e-05 | 7.722143e-05 | 7.722143e-05 | 0 | 0 | 0 | 0 | 0 | 0 | 0 | 0 | 0 | 0 | 0 | 0 | 0 | 0
940 | 567.2569 | 7.48366e-05 | 40 | 510 | -430 | 0 | 0 | 0 | 0 | 0 | 0 | 0 | 0 | 0 | 0 | 0 | 0 | 0 | 0 | 0 | 0 | 7.48366e-05 | 7.48366e-05 | 7.48366e-05 | 7.48366e-05 | 7.48366e-05 | 7.48366e-05 | 7.48366e-05 | 7.48366e-05 | 7.48366e-05 | 7.48366e-05 | 7.48366e-05 | 7.48366e-05 | 7.48366e-05 | 7.48366e-05 | 7.48366e-05 | 7.48366e-05 | 7.48366e-05 | 7.48366e-05 | 7.48366e-05 | 7.48366e-05 | 7.48366e-05 | 7.48366e-05 | 7.48366e-05 | 7.48366e-05 | 7.48366e-05 | 7.48366e-05 | 7.48366e-05 | 7.48366e-05 | 7.48366e-05 | 7.48366e-05 | 7.48366e-05 | 7.48366e-05 | 7.48366e-05 | 7.48366e-05 | 7.48366e-05 | 7.48366e-05 | 0 | 0 | 0 | 0 | 0 | 0 | 0 | 0 | 0 | 0 | 0 | 0 | 0
940 | 553.4112 | 7.300997e-05 | 30 | 500 | -440 | 0 | 0 | 0 | 0 | 0 | 0 | 0 | 0 | 0 | 0 | 0 | 0 | 0 | 0 | 0 | 0 | 7.300997e-05 | 7.300997e-05 | 7.300997e-05 | 7.300997e-05 | 7.300997e-05 | 7.300997e-05 | 7.300997e-05 | 7.300997e-05 | 7.300997e-05 | 7.300997e-05 | 7.300997e-05 | 7.300997e-05 | 7.300997e-05 | 7.300997e-05 | 7.300997e-05 | 7.300997e-05 | 7.300997e-05 | 7.300997e-05 | 7.300997e-05 | 7.300997e-05 | 7.300997e-05 | 7.300997e-05 | 7.300997e-05 | 7.300997e-05 | 7.300997e-05 | 7.300997e-05 | 7.300997e-05 | 7.300997e-05 | 7.300997e-05 | 7.300997e-05 | 7.300997e-05 | 7.300997e-05 | 7.300997e-05 | 7.300997e-05 | 7.300997e-05 | 0 | 0 | 0 | 0 | 0 | 0 | 0 | 0 | 0 | 0 | 0 | 0 | 0 | 0
940 | 579.2212 | 7.641502e-05 | 20 | 490 | -450 | 0 | 0 | 0 | 0 | 0 | 0 | 0 | 0 | 0 | 0 | 0 | 0 | 0 | 0 | 0 | 0 | 7.641502e-05 | 7.641502e-05 | 7.641502e-05 | 7.641502e-05 | 7.641502e-05 | 7.641502e-05 | 7.641502e-05 | 7.641502e-05 | 7.641502e-05 | 7.641502e-05 | 7.641502e-05 | 7.641502e-05 | 7.641502e-05 | 7.641502e-05 | 7.641502e-05 | 7.641502e-05 | 7.641502e-05 | 7.641502e-05 | 7.641502e-05 | 7.641502e-05 | 7.641502e-05 | 7.641502e-05 | 7.641502e-05 | 7.641502e-05 | 7.641502e-05 | 7.641502e-05 | 7.641502e-05 | 7.641502e-05 | 7.641502e-05 | 7.641502e-05 | 7.641502e-05 | 7.641502e-05 | 7.641502e-05 | 7.641502e-05 | 7.641502e-05 | 0 | 0 | 0 | 0 | 0 | 0 | 0 | 0 | 0 | 0 | 0 | 0 | 0 | 0
940 | 567.2445 | 7.483496e-05 | 10 | 480 | -460 | 0 | 0 | 0 | 0 | 0 | 0 | 0 | 0 | 0 | 0 | 0 | 0 | 0 | 0 | 0 | 7.483496e-05 | 7.483496e-05 | 7.483496e-05 | 7.483496e-05 | 7.483496e-05 | 7.483496e-05 | 7.483496e-05 | 7.483496e-05 | 7.483496e-05 | 7.483496e-05 | 7.483496e-05 | 7.483496e-05 | 7.483496e-05 | 7.483496e-05 | 7.483496e-05 | 7.483496e-05 | 7.483496e-05 | 7.483496e-05 | 7.483496e-05 | 7.483496e-05 | 7.483496e-05 | 7.483496e-05 | 7.483496e-05 | 7.483496e-05 | 7.483496e-05 | 7.483496e-05 | 7.483496e-05 | 7.483496e-05 | 7.483496e-05 | 7.483496e-05 | 7.483496e-05 | 7.483496e-05 | 7.483496e-05 | 7.483496e-05 | 7.483496e-05 | 0 | 0 | 0 | 0 | 0 | 0 | 0 | 0 | 0 | 0 | 0 | 0 | 0 | 0 | 0
940 | 544.9137 | 7.188893e-05 | 0 | 470 | -470 | 0 | 0 | 0 | 0 | 0 | 0 | 0 | 0 | 0 | 0 | 0 | 0 | 0 | 0 | 0 | 7.188893e-05 | 7.188893e-05 | 7.188893e-05 | 7.188893e-05 | 7.188893e-05 | 7.188893e-05 | 7.188893e-05 | 7.188893e-05 | 7.188893e-05 | 7.188893e-05 | 7.188893e-05 | 7.188893e-05 | 7.188893e-05 | 7.188893e-05 | 7.188893e-05 | 7.188893e-05 | 7.188893e-05 | 7.188893e-05 | 7.188893e-05 | 7.188893e-05 | 7.188893e-05 | 7.188893e-05 | 7.188893e-05 | 7.188893e-05 | 7.188893e-05 | 7.188893e-05 | 7.188893e-05 | 7.188893e-05 | 7.188893e-05 | 7.188893e-05 | 7.188893e-05 | 7.188893e-05 | 7.188893e-05 | 7.188893e-05 | 7.188893e-05 | 0 | 0 | 0 | 0 | 0 | 0 | 0 | 0 | 0 | 0 | 0 | 0 | 0 | 0 | 0
940 | 584.5488 | 7.711788e-05 | -10 | 460 | -480 | 0 | 0 | 0 | 0 | 0 | 0 | 0 | 0 | 0 | 0 | 0 | 0 | 0 | 0 | 0 | 7.711788e-05 | 7.711788e-05 | 7.711788e-05 | 7.711788e-05 | 7.711788e-05 | 7.711788e-05 | 7.711788e-05 | 7.711788e-05 | 7.711788e-05 | 7.711788e-05 | 7.711788e-05 | 7.711788e-05 | 7.711788e-05 | 7.711788e-05 | 7.711788e-05 | 7.711788e-05 | 7.711788e-05 | 7.711788e-05 | 7.711788e-05 | 7.711788e-05 | 7.711788e-05 | 7.711788e-05 | 7.711788e-05 | 7.711788e-05 | 7.711788e-05 | 7.711788e-05 | 7.711788e-05 | 7.711788e-05 | 7.711788e-05 | 7.711788e-05 | 7.711788e-05 | 7.711788e-05 | 7.711788e-05 | 7.711788e-05 | 7.711788e-05 | 0 | 0 | 0 | 0 | 0 | 0 | 0 | 0 | 0 | 0 | 0 | 0 | 0 | 0 | 0
940 | 543.8025 | 7.174233e-05 | -20 | 450 | -490 | 0 | 0 | 0 | 0 | 0 | 0 | 0 | 0 | 0 | 0 | 0 | 0 | 0 | 0 | 7.174233e-05 | 7.174233e-05 | 7.174233e-05 | 7.174233e-05 | 7.174233e-05 | 7.174233e-05 | 7.174233e-05 | 7.174233e-05 | 7.174233e-05 | 7.174233e-05 | 7.174233e-05 | 7.174233e-05 | 7.174233e-05 | 7.174233e-05 | 7.174233e-05 | 7.174233e-05 | 7.174233e-05 | 7.174233e-05 | 7.174233e-05 | 7.174233e-05 | 7.174233e-05 | 7.174233e-05 | 7.174233e-05 | 7.174233e-05 | 7.174233e-05 | 7.174233e-05 | 7.174233e-05 | 7.174233e-05 | 7.174233e-05 | 7.174233e-05 | 7.174233e-05 | 7.174233e-05 | 7.174233e-05 | 7.174233e-05 | 7.174233e-05 | 0 | 0 | 0 | 0 | 0 | 0 | 0 | 0 | 0 | 0 | 0 | 0 | 0 | 0 | 0 | 0
940 | 578.0241 | 7.625709e-05 | -30 | 440 | -500 | 0 | 0 | 0 | 0 | 0 | 0 | 0 | 0 | 0 | 0 | 0 | 0 | 0 | 0 | 7.625709e-05 | 7.625709e-05 | 7.625709e-05 | 7.625709e-05 | 7.625709e-05 | 7.625709e-05 | 7.625709e-05 | 7.625709e-05 | 7.625709e-05 | 7.625709e-05 | 7.625709e-05 | 7.625709e-05 | 7.625709e-05 | 7.625709e-05 | 7.625709e-05 | 7.625709e-05 | 7.625709e-05 | 7.625709e-05 | 7.625709e-05 | 7.625709e-05 | 7.625709e-05 | 7.625709e-05 | 7.625709e-05 | 7.625709e-05 | 7.625709e-05 | 7.625709e-05 | 7.625709e-05 | 7.625709e-05 | 7.625709e-05 | 7.625709e-05 | 7.625709e-05 | 7.625709e-05 | 7.625709e-05 | 7.625709e-05 | 7.625709e-05 | 0 | 0 | 0 | 0 | 0 | 0 | 0 | 0 | 0 | 0 | 0 | 0 | 0 | 0 | 0 | 0
940 | 567.0424 | 7.48083e-05 | -40 | 430 | -510 | 0 | 0 | 0 | 0 | 0 | 0 | 0 | 0 | 0 | 0 | 0 | 0 | 0 | 7.48083e-05 | 7.48083e-05 | 7.48083e-05 | 7.48083e-05 | 7.48083e-05 | 7.48083e-05 | 7.48083e-05 | 7.48083e-05 | 7.48083e-05 | 7.48083e-05 | 7.48083e-05 | 7.48083e-05 | 7.48083e-05 | 7.48083e-05 | 7.48083e-05 | 7.48083e-05 | 7.48083e-05 | 7.48083e-05 | 7.48083e-05 | 7.48083e-05 | 7.48083e-05 | 7.48083e-05 | 7.48083e-05 | 7.48083e-05 | 7.48083e-05 | 7.48083e-05 | 7.48083e-05 | 7.48083e-05 | 7.48083e-05 | 7.48083e-05 | 7.48083e-05 | 7.48083e-05 | 7.48083e-05 | 7.48083e-05 | 7.48083e-05 | 7.48083e-05 | 0 | 0 | 0 | 0 | 0 | 0 | 0 | 0 | 0 | 0 | 0 | 0 | 0 | 0 | 0 | 0
940 | 542.9202 | 7.162593e-05 | -30 | 440 | -500 | 0 | 0 | 0 | 0 | 0 | 0 | 0 | 0 | 0 | 0 | 0 | 0 | 0 | 0 | 7.162593e-05 | 7.162593e-05 | 7.162593e-05 | 7.162593e-05 | 7.162593e-05 | 7.162593e-05 | 7.162593e-05 | 7.162593e-05 | 7.162593e-05 | 7.162593e-05 | 7.162593e-05 | 7.162593e-05 | 7.162593e-05 | 7.162593e-05 | 7.162593e-05 | 7.162593e-05 | 7.162593e-05 | 7.162593e-05 | 7.162593e-05 | 7.162593e-05 | 7.162593e-05 | 7.162593e-05 | 7.162593e-05 | 7.162593e-05 | 7.162593e-05 | 7.162593e-05 | 7.162593e-05 | 7.162593e-05 | 7.162593e-05 | 7.162593e-05 | 7.162593e-05 | 7.162593e-05 | 7.162593e-05 | 7.162593e-05 | 7.162593e-05 | 0 | 0 | 0 | 0 | 0 | 0 | 0 | 0 | 0 | 0 | 0 | 0 | 0 | 0 | 0 | 0
940 | 558.0744 | 7.362518e-05 | -20 | 450 | -490 | 0 | 0 | 0 | 0 | 0 | 0 | 0 | 0 | 0 | 0 | 0 | 0 | 0 | 0 | 7.362518e-05 | 7.362518e-05 | 7.362518e-05 | 7.362518e-05 | 7.362518e-05 | 7.362518e-05 | 7.362518e-05 | 7.362518e-05 | 7.362518e-05 | 7.362518e-05 | 7.362518e-05 | 7.362518e-05 | 7.362518e-05 | 7.362518e-05 | 7.362518e-05 | 7.362518e-05 | 7.362518e-05 | 7.362518e-05 | 7.362518e-05 | 7.362518e-05 | 7.362518e-05 | 7.362518e-05 | 7.362518e-05 | 7.362518e-05 | 7.362518e-05 | 7.362518e-05 | 7.362518e-05 | 7.362518e-05 | 7.362518e-05 | 7.362518e-05 | 7.362518e-05 | 7.362518e-05 | 7.362518e-05 | 7.362518e-05 | 7.362518e-05 | 0 | 0 | 0 | 0 | 0 | 0 | 0 | 0 | 0 | 0 | 0 | 0 | 0 | 0 | 0 | 0
868 | 502.4849 | 6.629141e-05 | -10 | 424 | -444 | 0 | 0 | 0 | 0 | 0 | 0 | 0 | 0 | 0 | 0 | 0 | 0 | 0 | 0 | 0 | 0 | 6.629141e-05 | 6.629141e-05 | 6.629141e-05 | 6.629141e-05 | 6.629141e-05 | 6.629141e-05 | 6.629141e-05 | 6.629141e-05 | 6.629141e-05 | 6.629141e-05 | 6.629141e-05 | 6.629141e-05 | 6.629141e-05 | 6.629141e-05 | 6.629141e-05 | 6.629141e-05 | 6.629141e-05 | 6.629141e-05 | 6.629141e-05 | 6.629141e-05 | 6.629141e-05 | 6.629141e-05 | 6.629141e-05 | 6.629141e-05 | 6.629141e-05 | 6.629141e-05 | 6.629141e-05 | 6.629141e-05 | 6.629141e-05 | 6.629141e-05 | 6.629141e-05 | 6.629141e-05 | 0 | 0 | 0 | 0 | 0 | 0 | 0 | 0 | 0 | 0 | 0 | 0 | 0 | 0 | 0 | 0 | 0
868 | 521.2199 | 6.876307e-05 | 0 | 434 | -434 | 0 | 0 | 0 | 0 | 0 | 0 | 0 | 0 | 0 | 0 | 0 | 0 | 0 | 0 | 0 | 0 | 6.876307e-05 | 6.876307e-05 | 6.876307e-05 | 6.876307e-05 | 6.876307e-05 | 6.876307e-05 | 6.876307e-05 | 6.876307e-05 | 6.876307e-05 | 6.876307e-05 | 6.876307e-05 | 6.876307e-05 | 6.876307e-05 | 6.876307e-05 | 6.876307e-05 | 6.876307e-05 | 6.876307e-05 | 6.876307e-05 | 6.876307e-05 | 6.876307e-05 | 6.876307e-05 | 6.876307e-05 | 6.876307e-05 | 6.876307e-05 | 6.876307e-05 | 6.876307e-05 | 6.876307e-05 | 6.876307e-05 | 6.876307e-05 | 6.876307e-05 | 6.876307e-05 | 6.876307e-05 | 6.876307e-05 | 0 | 0 | 0 | 0 | 0 | 0 | 0 | 0 | 0 | 0 | 0 | 0 | 0 | 0 | 0 | 0
868 | 516.8211 | 6.818274e-05 | 10 | 444 | -424 | 0 | 0 | 0 | 0 | 0 | 0 | 0 | 0 | 0 | 0 | 0 | 0 | 0 | 0 | 0 | 0 | 0 | 6.818274e-05 | 6.818274e-05 | 6.818274e-05 | 6.818274e-05 | 6.818274e-05 | 6.818274e-05 | 6.818274e-05 | 6.818274e-05 | 6.818274e-05 | 6.818274e-05 | 6.818274e-05 | 6.818274e-05 | 6.818274e-05 | 6.818274e-05 | 6.818274e-05 | 6.818274e-05 | 6.818274e-05 | 6.818274e-05 | 6.818274e-05 | 6.818274e-05 | 6.818274e-05 | 6.818274e-05 | 6.818274e-05 | 6.818274e-05 | 6.818274e-05 | 6.818274e-05 | 6.818274e-05 | 6.818274e-05 | 6.818274e-05 | 6.818274e-05 | 6.818274e-05 | 6.818274e-05 | 0 | 0 | 0 | 0 | 0 | 0 | 0 | 0 | 0 | 0 | 0 | 0 | 0 | 0 | 0 | 0
868 | 516.4853 | 6.813844e-05 | 20 | 454 | -414 | 0 | 0 | 0 | 0 | 0 | 0 | 0 | 0 | 0 | 0 | 0 | 0 | 0 | 0 | 0 | 0 | 0 | 6.813844e-05 | 6.813844e-05 | 6.813844e-05 | 6.813844e-05 | 6.813844e-05 | 6.813844e-05 | 6.813844e-05 | 6.813844e-05 | 6.813844e-05 | 6.813844e-05 | 6.813844e-05 | 6.813844e-05 | 6.813844e-05 | 6.813844e-05 | 6.813844e-05 | 6.813844e-05 | 6.813844e-05 | 6.813844e-05 | 6.813844e-05 | 6.813844e-05 | 6.813844e-05 | 6.813844e-05 | 6.813844e-05 | 6.813844e-05 | 6.813844e-05 | 6.813844e-05 | 6.813844e-05 | 6.813844e-05 | 6.813844e-05 | 6.813844e-05 | 6.813844e-05 | 6.813844e-05 | 0 | 0 | 0 | 0 | 0 | 0 | 0 | 0 | 0 | 0 | 0 | 0 | 0 | 0 | 0 | 0
868 | 532.339 | 7.022998e-05 | 30 | 464 | -404 | 0 | 0 | 0 | 0 | 0 | 0 | 0 | 0 | 0 | 0 | 0 | 0 | 0 | 0 | 0 | 0 | 0 | 7.022998e-05 | 7.022998e-05 | 7.022998e-05 | 7.022998e-05 | 7.022998e-05 | 7.022998e-05 | 7.022998e-05 | 7.022998e-05 | 7.022998e-05 | 7.022998e-05 | 7.022998e-05 | 7.022998e-05 | 7.022998e-05 | 7.022998e-05 | 7.022998e-05 | 7.022998e-05 | 7.022998e-05 | 7.022998e-05 | 7.022998e-05 | 7.022998e-05 | 7.022998e-05 | 7.022998e-05 | 7.022998e-05 | 7.022998e-05 | 7.022998e-05 | 7.022998e-05 | 7.022998e-05 | 7.022998e-05 | 7.022998e-05 | 7.022998e-05 | 7.022998e-05 | 7.022998e-05 | 7.022998e-05 | 0 | 0 | 0 | 0 | 0 | 0 | 0 | 0 | 0 | 0 | 0 | 0 | 0 | 0 | 0
868 | 528.471 | 6.971969e-05 | 40 | 474 | -394 | 0 | 0 | 0 | 0 | 0 | 0 | 0 | 0 | 0 | 0 | 0 | 0 | 0 | 0 | 0 | 0 | 0 | 0 | 6.971969e-05 | 6.971969e-05 | 6.971969e-05 | 6.971969e-05 | 6.971969e-05 | 6.971969e-05 | 6.971969e-05 | 6.971969e-05 | 6.971969e-05 | 6.971969e-05 | 6.971969e-05 | 6.971969e-05 | 6.971969e-05 | 6.971969e-05 | 6.971969e-05 | 6.971969e-05 | 6.971969e-05 | 6.971969e-05 | 6.971969e-05 | 6.971969e-05 | 6.971969e-05 | 6.971969e-05 | 6.971969e-05 | 6.971969e-05 | 6.971969e-05 | 6.971969e-05 | 6.971969e-05 | 6.971969e-05 | 6.971969e-05 | 6.971969e-05 | 6.971969e-05 | 6.971969e-05 | 0 | 0 | 0 | 0 | 0 | 0 | 0 | 0 | 0 | 0 | 0 | 0 | 0 | 0 | 0
849 | 566.6913 | 7.476198e-05 | 30 | 454.5 | -394.5 | 0 | 0 | 0 | 0 | 0 | 0 | 0 | 0 | 0 | 0 | 0 | 0 | 0 | 0 | 0 | 0 | 0 | 0 | 7.476198e-05 | 7.476198e-05 | 7.476198e-05 | 7.476198e-05 | 7.476198e-05 | 7.476198e-05 | 7.476198e-05 | 7.476198e-05 | 7.476198e-05 | 7.476198e-05 | 7.476198e-05 | 7.476198e-05 | 7.476198e-05 | 7.476198e-05 | 7.476198e-05 | 7.476198e-05 | 7.476198e-05 | 7.476198e-05 | 7.476198e-05 | 7.476198e-05 | 7.476198e-05 | 7.476198e-05 | 7.476198e-05 | 7.476198e-05 | 7.476198e-05 | 7.476198e-05 | 7.476198e-05 | 7.476198e-05 | 7.476198e-05 | 7.476198e-05 | 7.476198e-05 | 7.476198e-05 | 0 | 0 | 0 | 0 | 0 | 0 | 0 | 0 | 0 | 0 | 0 | 0 | 0 | 0 | 0
849 | 587.3972 | 7.749366e-05 | 20 | 444.5 | -404.5 | 0 | 0 | 0 | 0 | 0 | 0 | 0 | 0 | 0 | 0 | 0 | 0 | 0 | 0 | 0 | 0 | 0 | 7.749366e-05 | 7.749366e-05 | 7.749366e-05 | 7.749366e-05 | 7.749366e-05 | 7.749366e-05 | 7.749366e-05 | 7.749366e-05 | 7.749366e-05 | 7.749366e-05 | 7.749366e-05 | 7.749366e-05 | 7.749366e-05 | 7.749366e-05 | 7.749366e-05 | 7.749366e-05 | 7.749366e-05 | 7.749366e-05 | 7.749366e-05 | 7.749366e-05 | 7.749366e-05 | 7.749366e-05 | 7.749366e-05 | 7.749366e-05 | 7.749366e-05 | 7.749366e-05 | 7.749366e-05 | 7.749366e-05 | 7.749366e-05 | 7.749366e-05 | 7.749366e-05 | 7.749366e-05 | 0 | 0 | 0 | 0 | 0 | 0 | 0 | 0 | 0 | 0 | 0 | 0 | 0 | 0 | 0 | 0
849 | 574.9678 | 7.585387e-05 | 10 | 434.5 | -414.5 | 0 | 0 | 0 | 0 | 0 | 0 | 0 | 0 | 0 | 0 | 0 | 0 | 0 | 0 | 0 | 0 | 0 | 7.585387e-05 | 7.585387e-05 | 7.585387e-05 | 7.585387e-05 | 7.585387e-05 | 7.585387e-05 | 7.585387e-05 | 7.585387e-05 | 7.585387e-05 | 7.585387e-05 | 7.585387e-05 | 7.585387e-05 | 7.585387e-05 | 7.585387e-05 | 7.585387e-05 | 7.585387e-05 | 7.585387e-05 | 7.585387e-05 | 7.585387e-05 | 7.585387e-05 | 7.585387e-05 | 7.585387e-05 | 7.585387e-05 | 7.585387e-05 | 7.585387e-05 | 7.585387e-05 | 7.585387e-05 | 7.585387e-05 | 7.585387e-05 | 7.585387e-05 | 7.585387e-05 | 7.585387e-05 | 0 | 0 | 0 | 0 | 0 | 0 | 0 | 0 | 0 | 0 | 0 | 0 | 0 | 0 | 0 | 0
849 | 554.1743 | 7.311065e-05 | 0 | 424.5 | -424.5 | 0 | 0 | 0 | 0 | 0 | 0 | 0 | 0 | 0 | 0 | 0 | 0 | 0 | 0 | 0 | 0 | 0 | 7.311065e-05 | 7.311065e-05 | 7.311065e-05 | 7.311065e-05 | 7.311065e-05 | 7.311065e-05 | 7.311065e-05 | 7.311065e-05 | 7.311065e-05 | 7.311065e-05 | 7.311065e-05 | 7.311065e-05 | 7.311065e-05 | 7.311065e-05 | 7.311065e-05 | 7.311065e-05 | 7.311065e-05 | 7.311065e-05 | 7.311065e-05 | 7.311065e-05 | 7.311065e-05 | 7.311065e-05 | 7.311065e-05 | 7.311065e-05 | 7.311065e-05 | 7.311065e-05 | 7.311065e-05 | 7.311065e-05 | 7.311065e-05 | 7.311065e-05 | 7.311065e-05 | 0 | 0 | 0 | 0 | 0 | 0 | 0 | 0 | 0 | 0 | 0 | 0 | 0 | 0 | 0 | 0 | 0
849 | 578.482 | 7.631749e-05 | -10 | 414.5 | -434.5 | 0 | 0 | 0 | 0 | 0 | 0 | 0 | 0 | 0 | 0 | 0 | 0 | 0 | 0 | 0 | 0 | 7.631749e-05 | 7.631749e-05 | 7.631749e-05 | 7.631749e-05 | 7.631749e-05 | 7.631749e-05 | 7.631749e-05 | 7.631749e-05 | 7.631749e-05 | 7.631749e-05 | 7.631749e-05 | 7.631749e-05 | 7.631749e-05 | 7.631749e-05 | 7.631749e-05 | 7.631749e-05 | 7.631749e-05 | 7.631749e-05 | 7.631749e-05 | 7.631749e-05 | 7.631749e-05 | 7.631749e-05 | 7.631749e-05 | 7.631749e-05 | 7.631749e-05 | 7.631749e-05 | 7.631749e-05 | 7.631749e-05 | 7.631749e-05 | 7.631749e-05 | 7.631749e-05 | 7.631749e-05 | 0 | 0 | 0 | 0 | 0 | 0 | 0 | 0 | 0 | 0 | 0 | 0 | 0 | 0 | 0 | 0 | 0
849 | 560.1023 | 7.389271e-05 | -20 | 404.5 | -444.5 | 0 | 0 | 0 | 0 | 0 | 0 | 0 | 0 | 0 | 0 | 0 | 0 | 0 | 0 | 0 | 0 | 7.389271e-05 | 7.389271e-05 | 7.389271e-05 | 7.389271e-05 | 7.389271e-05 | 7.389271e-05 | 7.389271e-05 | 7.389271e-05 | 7.389271e-05 | 7.389271e-05 | 7.389271e-05 | 7.389271e-05 | 7.389271e-05 | 7.389271e-05 | 7.389271e-05 | 7.389271e-05 | 7.389271e-05 | 7.389271e-05 | 7.389271e-05 | 7.389271e-05 | 7.389271e-05 | 7.389271e-05 | 7.389271e-05 | 7.389271e-05 | 7.389271e-05 | 7.389271e-05 | 7.389271e-05 | 7.389271e-05 | 7.389271e-05 | 7.389271e-05 | 7.389271e-05 | 7.389271e-05 | 0 | 0 | 0 | 0 | 0 | 0 | 0 | 0 | 0 | 0 | 0 | 0 | 0 | 0 | 0 | 0 | 0
849 | 577.6073 | 7.62021e-05 | -30 | 394.5 | -454.5 | 0 | 0 | 0 | 0 | 0 | 0 | 0 | 0 | 0 | 0 | 0 | 0 | 0 | 0 | 0 | 7.62021e-05 | 7.62021e-05 | 7.62021e-05 | 7.62021e-05 | 7.62021e-05 | 7.62021e-05 | 7.62021e-05 | 7.62021e-05 | 7.62021e-05 | 7.62021e-05 | 7.62021e-05 | 7.62021e-05 | 7.62021e-05 | 7.62021e-05 | 7.62021e-05 | 7.62021e-05 | 7.62021e-05 | 7.62021e-05 | 7.62021e-05 | 7.62021e-05 | 7.62021e-05 | 7.62021e-05 | 7.62021e-05 | 7.62021e-05 | 7.62021e-05 | 7.62021e-05 | 7.62021e-05 | 7.62021e-05 | 7.62021e-05 | 7.62021e-05 | 7.62021e-05 | 7.62021e-05 | 0 | 0 | 0 | 0 | 0 | 0 | 0 | 0 | 0 | 0 | 0 | 0 | 0 | 0 | 0 | 0 | 0 | 0
849 | 571.7152 | 7.542477e-05 | -40 | 384.5 | -464.5 | 0 | 0 | 0 | 0 | 0 | 0 | 0 | 0 | 0 | 0 | 0 | 0 | 0 | 0 | 0 | 7.542477e-05 | 7.542477e-05 | 7.542477e-05 | 7.542477e-05 | 7.542477e-05 | 7.542477e-05 | 7.542477e-05 | 7.542477e-05 | 7.542477e-05 | 7.542477e-05 | 7.542477e-05 | 7.542477e-05 | 7.542477e-05 | 7.542477e-05 | 7.542477e-05 | 7.542477e-05 | 7.542477e-05 | 7.542477e-05 | 7.542477e-05 | 7.542477e-05 | 7.542477e-05 | 7.542477e-05 | 7.542477e-05 | 7.542477e-05 | 7.542477e-05 | 7.542477e-05 | 7.542477e-05 | 7.542477e-05 | 7.542477e-05 | 7.542477e-05 | 7.542477e-05 | 7.542477e-05 | 0 | 0 | 0 | 0 | 0 | 0 | 0 | 0 | 0 | 0 | 0 | 0 | 0 | 0 | 0 | 0 | 0 | 0
849 | 573.5961 | 7.567291e-05 | -30 | 394.5 | -454.5 | 0 | 0 | 0 | 0 | 0 | 0 | 0 | 0 | 0 | 0 | 0 | 0 | 0 | 0 | 0 | 7.567291e-05 | 7.567291e-05 | 7.567291e-05 | 7.567291e-05 | 7.567291e-05 | 7.567291e-05 | 7.567291e-05 | 7.567291e-05 | 7.567291e-05 | 7.567291e-05 | 7.567291e-05 | 7.567291e-05 | 7.567291e-05 | 7.567291e-05 | 7.567291e-05 | 7.567291e-05 | 7.567291e-05 | 7.567291e-05 | 7.567291e-05 | 7.567291e-05 | 7.567291e-05 | 7.567291e-05 | 7.567291e-05 | 7.567291e-05 | 7.567291e-05 | 7.567291e-05 | 7.567291e-05 | 7.567291e-05 | 7.567291e-05 | 7.567291e-05 | 7.567291e-05 | 7.567291e-05 | 0 | 0 | 0 | 0 | 0 | 0 | 0 | 0 | 0 | 0 | 0 | 0 | 0 | 0 | 0 | 0 | 0 | 0
849 | 564.5434 | 7.447862e-05 | -20 | 404.5 | -444.5 | 0 | 0 | 0 | 0 | 0 | 0 | 0 | 0 | 0 | 0 | 0 | 0 | 0 | 0 | 0 | 0 | 7.447862e-05 | 7.447862e-05 | 7.447862e-05 | 7.447862e-05 | 7.447862e-05 | 7.447862e-05 | 7.447862e-05 | 7.447862e-05 | 7.447862e-05 | 7.447862e-05 | 7.447862e-05 | 7.447862e-05 | 7.447862e-05 | 7.447862e-05 | 7.447862e-05 | 7.447862e-05 | 7.447862e-05 | 7.447862e-05 | 7.447862e-05 | 7.447862e-05 | 7.447862e-05 | 7.447862e-05 | 7.447862e-05 | 7.447862e-05 | 7.447862e-05 | 7.447862e-05 | 7.447862e-05 | 7.447862e-05 | 7.447862e-05 | 7.447862e-05 | 7.447862e-05 | 7.447862e-05 | 0 | 0 | 0 | 0 | 0 | 0 | 0 | 0 | 0 | 0 | 0 | 0 | 0 | 0 | 0 | 0 | 0
849 | 554.6283 | 7.317054e-05 | -10 | 414.5 | -434.5 | 0 | 0 | 0 | 0 | 0 | 0 | 0 | 0 | 0 | 0 | 0 | 0 | 0 | 0 | 0 | 0 | 7.317054e-05 | 7.317054e-05 | 7.317054e-05 | 7.317054e-05 | 7.317054e-05 | 7.317054e-05 | 7.317054e-05 | 7.317054e-05 | 7.317054e-05 | 7.317054e-05 | 7.317054e-05 | 7.317054e-05 | 7.317054e-05 | 7.317054e-05 | 7.317054e-05 | 7.317054e-05 | 7.317054e-05 | 7.317054e-05 | 7.317054e-05 | 7.317054e-05 | 7.317054e-05 | 7.317054e-05 | 7.317054e-05 | 7.317054e-05 | 7.317054e-05 | 7.317054e-05 | 7.317054e-05 | 7.317054e-05 | 7.317054e-05 | 7.317054e-05 | 7.317054e-05 | 7.317054e-05 | 0 | 0 | 0 | 0 | 0 | 0 | 0 | 0 | 0 | 0 | 0 | 0 | 0 | 0 | 0 | 0 | 0
849 | 559.4717 | 7.380952e-05 | 0 | 424.5 | -424.5 | 0 | 0 | 0 | 0 | 0 | 0 | 0 | 0 | 0 | 0 | 0 | 0 | 0 | 0 | 0 | 0 | 0 | 7.380952e-05 | 7.380952e-05 | 7.380952e-05 | 7.380952e-05 | 7.380952e-05 | 7.380952e-05 | 7.380952e-05 | 7.380952e-05 | 7.380952e-05 | 7.380952e-05 | 7.380952e-05 | 7.380952e-05 | 7.380952e-05 | 7.380952e-05 | 7.380952e-05 | 7.380952e-05 | 7.380952e-05 | 7.380952e-05 | 7.380952e-05 | 7.380952e-05 | 7.380952e-05 | 7.380952e-05 | 7.380952e-05 | 7.380952e-05 | 7.380952e-05 | 7.380952e-05 | 7.380952e-05 | 7.380952e-05 | 7.380952e-05 | 7.380952e-05 | 7.380952e-05 | 0 | 0 | 0 | 0 | 0 | 0 | 0 | 0 | 0 | 0 | 0 | 0 | 0 | 0 | 0 | 0 | 0
849 | 567.0071 | 7.480364e-05 | 10 | 434.5 | -414.5 | 0 | 0 | 0 | 0 | 0 | 0 | 0 | 0 | 0 | 0 | 0 | 0 | 0 | 0 | 0 | 0 | 0 | 7.480364e-05 | 7.480364e-05 | 7.480364e-05 | 7.480364e-05 | 7.480364e-05 | 7.480364e-05 | 7.480364e-05 | 7.480364e-05 | 7.480364e-05 | 7.480364e-05 | 7.480364e-05 | 7.480364e-05 | 7.480364e-05 | 7.480364e-05 | 7.480364e-05 | 7.480364e-05 | 7.480364e-05 | 7.480364e-05 | 7.480364e-05 | 7.480364e-05 | 7.480364e-05 | 7.480364e-05 | 7.480364e-05 | 7.480364e-05 | 7.480364e-05 | 7.480364e-05 | 7.480364e-05 | 7.480364e-05 | 7.480364e-05 | 7.480364e-05 | 7.480364e-05 | 7.480364e-05 | 0 | 0 | 0 | 0 | 0 | 0 | 0 | 0 | 0 | 0 | 0 | 0 | 0 | 0 | 0 | 0
849 | 561.2346 | 7.404209e-05 | 20 | 444.5 | -404.5 | 0 | 0 | 0 | 0 | 0 | 0 | 0 | 0 | 0 | 0 | 0 | 0 | 0 | 0 | 0 | 0 | 0 | 7.404209e-05 | 7.404209e-05 | 7.404209e-05 | 7.404209e-05 | 7.404209e-05 | 7.404209e-05 | 7.404209e-05 | 7.404209e-05 | 7.404209e-05 | 7.404209e-05 | 7.404209e-05 | 7.404209e-05 | 7.404209e-05 | 7.404209e-05 | 7.404209e-05 | 7.404209e-05 | 7.404209e-05 | 7.404209e-05 | 7.404209e-05 | 7.404209e-05 | 7.404209e-05 | 7.404209e-05 | 7.404209e-05 | 7.404209e-05 | 7.404209e-05 | 7.404209e-05 | 7.404209e-05 | 7.404209e-05 | 7.404209e-05 | 7.404209e-05 | 7.404209e-05 | 7.404209e-05 | 0 | 0 | 0 | 0 | 0 | 0 | 0 | 0 | 0 | 0 | 0 | 0 | 0 | 0 | 0 | 0
849 | 575.7407 | 7.595584e-05 | 30 | 454.5 | -394.5 | 0 | 0 | 0 | 0 | 0 | 0 | 0 | 0 | 0 | 0 | 0 | 0 | 0 | 0 | 0 | 0 | 0 | 0 | 7.595584e-05 | 7.595584e-05 | 7.595584e-05 | 7.595584e-05 | 7.595584e-05 | 7.595584e-05 | 7.595584e-05 | 7.595584e-05 | 7.595584e-05 | 7.595584e-05 | 7.595584e-05 | 7.595584e-05 | 7.595584e-05 | 7.595584e-05 | 7.595584e-05 | 7.595584e-05 | 7.595584e-05 | 7.595584e-05 | 7.595584e-05 | 7.595584e-05 | 7.595584e-05 | 7.595584e-05 | 7.595584e-05 | 7.595584e-05 | 7.595584e-05 | 7.595584e-05 | 7.595584e-05 | 7.595584e-05 | 7.595584e-05 | 7.595584e-05 | 7.595584e-05 | 7.595584e-05 | 0 | 0 | 0 | 0 | 0 | 0 | 0 | 0 | 0 | 0 | 0 | 0 | 0 | 0 | 0
849 | 570.8346 | 7.53086e-05 | 40 | 464.5 | -384.5 | 0 | 0 | 0 | 0 | 0 | 0 | 0 | 0 | 0 | 0 | 0 | 0 | 0 | 0 | 0 | 0 | 0 | 0 | 7.53086e-05 | 7.53086e-05 | 7.53086e-05 | 7.53086e-05 | 7.53086e-05 | 7.53086e-05 | 7.53086e-05 | 7.53086e-05 | 7.53086e-05 | 7.53086e-05 | 7.53086e-05 | 7.53086e-05 | 7.53086e-05 | 7.53086e-05 | 7.53086e-05 | 7.53086e-05 | 7.53086e-05 | 7.53086e-05 | 7.53086e-05 | 7.53086e-05 | 7.53086e-05 | 7.53086e-05 | 7.53086e-05 | 7.53086e-05 | 7.53086e-05 | 7.53086e-05 | 7.53086e-05 | 7.53086e-05 | 7.53086e-05 | 7.53086e-05 | 7.53086e-05 | 7.53086e-05 | 0 | 0 | 0 | 0 | 0 | 0 | 0 | 0 | 0 | 0 | 0 | 0 | 0 | 0 | 0

## F6bottom
[6 empty] | 0 | 1 | 2 | 3 | 4 | 5 | 6 | 7 | 8 | 9 | 10 | 11 | 12 | 13 | 14 | 15 | 16 | 17 | 18 | 19 | 20 | 21 | 22 | 23 | 24 | 25 | 26 | 27 | 28 | 29 | 30 | 31 | 32 | 33 | 34 | 35 | 36 | 37 | 38 | 39 | 40 | 41 | 42 | 43 | 44 | 45 | 46 | 47 | 48 | 49 | 50 | 51 | 52 | 53 | 54 | 55 | 56 | 57 | 58 | 59 | 60 | 61 | 62 | 63 | 64
ord_wdt | alpha | alpha/k | WROLL_SHIFT_POS_6 | Width1 | Width2 | -855.04 | -828.32 | -801.6 | -774.88 | -748.16 | -721.44 | -694.72 | -668 | -641.28 | -614.56 | -587.84 | -561.12 | -534.4 | -507.68 | -480.96 | -454.24 | -427.52 | -400.8 | -374.08 | -347.36 | -320.64 | -293.92 | -267.2 | -240.48 | -213.76 | -187.04 | -160.32 | -133.6 | -106.88 | -80.16 | -53.44 | -26.72 | 0 | 26.72 | 53.44 | 80.16 | 106.88 | 133.6 | 160.32 | 187.04 | 213.76 | 240.48 | 267.2 | 293.92 | 320.64 | 347.36 | 374.08 | 400.8 | 427.52 | 454.24 | 480.96 | 507.68 | 534.4 | 561.12 | 587.84 | 614.56 | 641.28 | 668 | 694.72 | 721.44 | 748.16 | 774.88 | 801.6 | 828.32 | 855.04
1100 | 342.2542 | 0.00122998 | 0 | 550 | -550 | 0 | 0 | 0 | 0 | 0 | 0 | 0 | 0 | 0 | 0 | 0 | 0 | 0.00122998 | 0.00122998 | 0.00122998 | 0.00122998 | 0.00122998 | 0.00122998 | 0.00122998 | 0.00122998 | 0.00122998 | 0.00122998 | 0.00122998 | 0.00122998 | 0.00122998 | 0.00122998 | 0.00122998 | 0.00122998 | 0.00122998 | 0.00122998 | 0.00122998 | 0.00122998 | 0.00122998 | 0.00122998 | 0.00122998 | 0.00122998 | 0.00122998 | 0.00122998 | 0.00122998 | 0.00122998 | 0.00122998 | 0.00122998 | 0.00122998 | 0.00122998 | 0.00122998 | 0.00122998 | 0.00122998 | 0.00122998 | 0.00122998 | 0.00122998 | 0.00122998 | 0.00122998 | 0.00122998 | 0 | 0 | 0 | 0 | 0 | 0 | 0 | 0 | 0 | 0 | 0 | 0
1253 | 537.7065 | 0.00193239 | 0 | 626.5 | -626.5 | 0 | 0 | 0 | 0 | 0 | 0 | 0 | 0 | 0 | 0.00193239 | 0.00193239 | 0.00193239 | 0.00193239 | 0.00193239 | 0.00193239 | 0.00193239 | 0.00193239 | 0.00193239 | 0.00193239 | 0.00193239 | 0.00193239 | 0.00193239 | 0.00193239 | 0.00193239 | 0.00193239 | 0.00193239 | 0.00193239 | 0.00193239 | 0.00193239 | 0.00193239 | 0.00193239 | 0.00193239 | 0.00193239 | 0.00193239 | 0.00193239 | 0.00193239 | 0.00193239 | 0.00193239 | 0.00193239 | 0.00193239 | 0.00193239 | 0.00193239 | 0.00193239 | 0.00193239 | 0.00193239 | 0.00193239 | 0.00193239 | 0.00193239 | 0.00193239 | 0.00193239 | 0.00193239 | 0.00193239 | 0.00193239 | 0.00193239 | 0.00193239 | 0.00193239 | 0 | 0 | 0 | 0 | 0 | 0 | 0 | 0 | 0
1280 | 365.0561 | 0.001311925 | 0 | 640 | -640 | 0 | 0 | 0 | 0 | 0 | 0 | 0 | 0 | 0 | 0.001311925 | 0.001311925 | 0.001311925 | 0.001311925 | 0.001311925 | 0.001311925 | 0.001311925 | 0.001311925 | 0.001311925 | 0.001311925 | 0.001311925 | 0.001311925 | 0.001311925 | 0.001311925 | 0.001311925 | 0.001311925 | 0.001311925 | 0.001311925 | 0.001311925 | 0.001311925 | 0.001311925 | 0.001311925 | 0.001311925 | 0.001311925 | 0.001311925 | 0.001311925 | 0.001311925 | 0.001311925 | 0.001311925 | 0.001311925 | 0.001311925 | 0.001311925 | 0.001311925 | 0.001311925 | 0.001311925 | 0.001311925 | 0.001311925 | 0.001311925 | 0.001311925 | 0.001311925 | 0.001311925 | 0.001311925 | 0.001311925 | 0.001311925 | 0.001311925 | 0.001311925 | 0.001311925 | 0 | 0 | 0 | 0 | 0 | 0 | 0 | 0 | 0
1297 | 482.3654 | 0.001733507 | 0 | 648.5 | -648.5 | 0 | 0 | 0 | 0 | 0 | 0 | 0 | 0 | 0.001733507 | 0.001733507 | 0.001733507 | 0.001733507 | 0.001733507 | 0.001733507 | 0.001733507 | 0.001733507 | 0.001733507 | 0.001733507 | 0.001733507 | 0.001733507 | 0.001733507 | 0.001733507 | 0.001733507 | 0.001733507 | 0.001733507 | 0.001733507 | 0.001733507 | 0.001733507 | 0.001733507 | 0.001733507 | 0.001733507 | 0.001733507 | 0.001733507 | 0.001733507 | 0.001733507 | 0.001733507 | 0.001733507 | 0.001733507 | 0.001733507 | 0.001733507 | 0.001733507 | 0.001733507 | 0.001733507 | 0.001733507 | 0.001733507 | 0.001733507 | 0.001733507 | 0.001733507 | 0.001733507 | 0.001733507 | 0.001733507 | 0.001733507 | 0.001733507 | 0.001733507 | 0.001733507 | 0.001733507 | 0.001733507 | 0 | 0 | 0 | 0 | 0 | 0 | 0 | 0
1297 | 501.1727 | 0.001801096 | 0 | 648.5 | -648.5 | 0 | 0 | 0 | 0 | 0 | 0 | 0 | 0 | 0.001801096 | 0.001801096 | 0.001801096 | 0.001801096 | 0.001801096 | 0.001801096 | 0.001801096 | 0.001801096 | 0.001801096 | 0.001801096 | 0.001801096 | 0.001801096 | 0.001801096 | 0.001801096 | 0.001801096 | 0.001801096 | 0.001801096 | 0.001801096 | 0.001801096 | 0.001801096 | 0.001801096 | 0.001801096 | 0.001801096 | 0.001801096 | 0.001801096 | 0.001801096 | 0.001801096 | 0.001801096 | 0.001801096 | 0.001801096 | 0.001801096 | 0.001801096 | 0.001801096 | 0.001801096 | 0.001801096 | 0.001801096 | 0.001801096 | 0.001801096 | 0.001801096 | 0.001801096 | 0.001801096 | 0.001801096 | 0.001801096 | 0.001801096 | 0.001801096 | 0.001801096 | 0.001801096 | 0.001801096 | 0.001801096 | 0 | 0 | 0 | 0 | 0 | 0 | 0 | 0
1297 | 496.9716 | 0.001785998 | -10 | 658.5 | -638.5 | 0 | 0 | 0 | 0 | 0 | 0 | 0 | 0 | 0 | 0.001785998 | 0.001785998 | 0.001785998 | 0.001785998 | 0.001785998 | 0.001785998 | 0.001785998 | 0.001785998 | 0.001785998 | 0.001785998 | 0.001785998 | 0.001785998 | 0.001785998 | 0.001785998 | 0.001785998 | 0.001785998 | 0.001785998 | 0.001785998 | 0.001785998 | 0.001785998 | 0.001785998 | 0.001785998 | 0.001785998 | 0.001785998 | 0.001785998 | 0.001785998 | 0.001785998 | 0.001785998 | 0.001785998 | 0.001785998 | 0.001785998 | 0.001785998 | 0.001785998 | 0.001785998 | 0.001785998 | 0.001785998 | 0.001785998 | 0.001785998 | 0.001785998 | 0.001785998 | 0.001785998 | 0.001785998 | 0.001785998 | 0.001785998 | 0.001785998 | 0.001785998 | 0.001785998 | 0.001785998 | 0 | 0 | 0 | 0 | 0 | 0 | 0 | 0
1297 | 491.1282 | 0.001764998 | -20 | 668.5 | -628.5 | 0 | 0 | 0 | 0 | 0 | 0 | 0 | 0 | 0 | 0.001764998 | 0.001764998 | 0.001764998 | 0.001764998 | 0.001764998 | 0.001764998 | 0.001764998 | 0.001764998 | 0.001764998 | 0.001764998 | 0.001764998 | 0.001764998 | 0.001764998 | 0.001764998 | 0.001764998 | 0.001764998 | 0.001764998 | 0.001764998 | 0.001764998 | 0.001764998 | 0.001764998 | 0.001764998 | 0.001764998 | 0.001764998 | 0.001764998 | 0.001764998 | 0.001764998 | 0.001764998 | 0.001764998 | 0.001764998 | 0.001764998 | 0.001764998 | 0.001764998 | 0.001764998 | 0.001764998 | 0.001764998 | 0.001764998 | 0.001764998 | 0.001764998 | 0.001764998 | 0.001764998 | 0.001764998 | 0.001764998 | 0.001764998 | 0.001764998 | 0.001764998 | 0.001764998 | 0.001764998 | 0.001764998 | 0 | 0 | 0 | 0 | 0 | 0 | 0
1297 | 511.3845 | 0.001837795 | -30 | 678.5 | -618.5 | 0 | 0 | 0 | 0 | 0 | 0 | 0 | 0 | 0 | 0.001837795 | 0.001837795 | 0.001837795 | 0.001837795 | 0.001837795 | 0.001837795 | 0.001837795 | 0.001837795 | 0.001837795 | 0.001837795 | 0.001837795 | 0.001837795 | 0.001837795 | 0.001837795 | 0.001837795 | 0.001837795 | 0.001837795 | 0.001837795 | 0.001837795 | 0.001837795 | 0.001837795 | 0.001837795 | 0.001837795 | 0.001837795 | 0.001837795 | 0.001837795 | 0.001837795 | 0.001837795 | 0.001837795 | 0.001837795 | 0.001837795 | 0.001837795 | 0.001837795 | 0.001837795 | 0.001837795 | 0.001837795 | 0.001837795 | 0.001837795 | 0.001837795 | 0.001837795 | 0.001837795 | 0.001837795 | 0.001837795 | 0.001837795 | 0.001837795 | 0.001837795 | 0.001837795 | 0.001837795 | 0.001837795 | 0 | 0 | 0 | 0 | 0 | 0 | 0
1367 | 479.0654 | 0.001721648 | -40 | 723.5 | -643.5 | 0 | 0 | 0 | 0 | 0 | 0 | 0 | 0 | 0.001721648 | 0.001721648 | 0.001721648 | 0.001721648 | 0.001721648 | 0.001721648 | 0.001721648 | 0.001721648 | 0.001721648 | 0.001721648 | 0.001721648 | 0.001721648 | 0.001721648 | 0.001721648 | 0.001721648 | 0.001721648 | 0.001721648 | 0.001721648 | 0.001721648 | 0.001721648 | 0.001721648 | 0.001721648 | 0.001721648 | 0.001721648 | 0.001721648 | 0.001721648 | 0.001721648 | 0.001721648 | 0.001721648 | 0.001721648 | 0.001721648 | 0.001721648 | 0.001721648 | 0.001721648 | 0.001721648 | 0.001721648 | 0.001721648 | 0.001721648 | 0.001721648 | 0.001721648 | 0.001721648 | 0.001721648 | 0.001721648 | 0.001721648 | 0.001721648 | 0.001721648 | 0.001721648 | 0.001721648 | 0.001721648 | 0.001721648 | 0.001721648 | 0.001721648 | 0 | 0 | 0 | 0 | 0
1367 | 444.0021 | 0.001595638 | -30 | 713.5 | -653.5 | 0 | 0 | 0 | 0 | 0 | 0 | 0 | 0 | 0.001595638 | 0.001595638 | 0.001595638 | 0.001595638 | 0.001595638 | 0.001595638 | 0.001595638 | 0.001595638 | 0.001595638 | 0.001595638 | 0.001595638 | 0.001595638 | 0.001595638 | 0.001595638 | 0.001595638 | 0.001595638 | 0.001595638 | 0.001595638 | 0.001595638 | 0.001595638 | 0.001595638 | 0.001595638 | 0.001595638 | 0.001595638 | 0.001595638 | 0.001595638 | 0.001595638 | 0.001595638 | 0.001595638 | 0.001595638 | 0.001595638 | 0.001595638 | 0.001595638 | 0.001595638 | 0.001595638 | 0.001595638 | 0.001595638 | 0.001595638 | 0.001595638 | 0.001595638 | 0.001595638 | 0.001595638 | 0.001595638 | 0.001595638 | 0.001595638 | 0.001595638 | 0.001595638 | 0.001595638 | 0.001595638 | 0.001595638 | 0.001595638 | 0 | 0 | 0 | 0 | 0 | 0
1367 | 465.1188 | 0.001671527 | -20 | 703.5 | -663.5 | 0 | 0 | 0 | 0 | 0 | 0 | 0 | 0 | 0.001671527 | 0.001671527 | 0.001671527 | 0.001671527 | 0.001671527 | 0.001671527 | 0.001671527 | 0.001671527 | 0.001671527 | 0.001671527 | 0.001671527 | 0.001671527 | 0.001671527 | 0.001671527 | 0.001671527 | 0.001671527 | 0.001671527 | 0.001671527 | 0.001671527 | 0.001671527 | 0.001671527 | 0.001671527 | 0.001671527 | 0.001671527 | 0.001671527 | 0.001671527 | 0.001671527 | 0.001671527 | 0.001671527 | 0.001671527 | 0.001671527 | 0.001671527 | 0.001671527 | 0.001671527 | 0.001671527 | 0.001671527 | 0.001671527 | 0.001671527 | 0.001671527 | 0.001671527 | 0.001671527 | 0.001671527 | 0.001671527 | 0.001671527 | 0.001671527 | 0.001671527 | 0.001671527 | 0.001671527 | 0.001671527 | 0.001671527 | 0.001671527 | 0 | 0 | 0 | 0 | 0 | 0
1367 | 472.8632 | 0.001699358 | -10 | 693.5 | -673.5 | 0 | 0 | 0 | 0 | 0 | 0 | 0 | 0.001699358 | 0.001699358 | 0.001699358 | 0.001699358 | 0.001699358 | 0.001699358 | 0.001699358 | 0.001699358 | 0.001699358 | 0.001699358 | 0.001699358 | 0.001699358 | 0.001699358 | 0.001699358 | 0.001699358 | 0.001699358 | 0.001699358 | 0.001699358 | 0.001699358 | 0.001699358 | 0.001699358 | 0.001699358 | 0.001699358 | 0.001699358 | 0.001699358 | 0.001699358 | 0.001699358 | 0.001699358 | 0.001699358 | 0.001699358 | 0.001699358 | 0.001699358 | 0.001699358 | 0.001699358 | 0.001699358 | 0.001699358 | 0.001699358 | 0.001699358 | 0.001699358 | 0.001699358 | 0.001699358 | 0.001699358 | 0.001699358 | 0.001699358 | 0.001699358 | 0.001699358 | 0.001699358 | 0.001699358 | 0.001699358 | 0.001699358 | 0.001699358 | 0 | 0 | 0 | 0 | 0 | 0 | 0
1429 | 515.1312 | 0.001851259 | 0 | 714.5 | -714.5 | 0 | 0 | 0 | 0 | 0 | 0 | 0.001851259 | 0.001851259 | 0.001851259 | 0.001851259 | 0.001851259 | 0.001851259 | 0.001851259 | 0.001851259 | 0.001851259 | 0.001851259 | 0.001851259 | 0.001851259 | 0.001851259 | 0.001851259 | 0.001851259 | 0.001851259 | 0.001851259 | 0.001851259 | 0.001851259 | 0.001851259 | 0.001851259 | 0.001851259 | 0.001851259 | 0.001851259 | 0.001851259 | 0.001851259 | 0.001851259 | 0.001851259 | 0.001851259 | 0.001851259 | 0.001851259 | 0.001851259 | 0.001851259 | 0.001851259 | 0.001851259 | 0.001851259 | 0.001851259 | 0.001851259 | 0.001851259 | 0.001851259 | 0.001851259 | 0.001851259 | 0.001851259 | 0.001851259 | 0.001851259 | 0.001851259 | 0.001851259 | 0.001851259 | 0.001851259 | 0.001851259 | 0.001851259 | 0.001851259 | 0.001851259 | 0 | 0 | 0 | 0 | 0 | 0
1470 | 329.1722 | 0.001182967 | 10 | 725 | -745 | 0 | 0 | 0 | 0 | 0 | 0.001182967 | 0.001182967 | 0.001182967 | 0.001182967 | 0.001182967 | 0.001182967 | 0.001182967 | 0.001182967 | 0.001182967 | 0.001182967 | 0.001182967 | 0.001182967 | 0.001182967 | 0.001182967 | 0.001182967 | 0.001182967 | 0.001182967 | 0.001182967 | 0.001182967 | 0.001182967 | 0.001182967 | 0.001182967 | 0.001182967 | 0.001182967 | 0.001182967 | 0.001182967 | 0.001182967 | 0.001182967 | 0.001182967 | 0.001182967 | 0.001182967 | 0.001182967 | 0.001182967 | 0.001182967 | 0.001182967 | 0.001182967 | 0.001182967 | 0.001182967 | 0.001182967 | 0.001182967 | 0.001182967 | 0.001182967 | 0.001182967 | 0.001182967 | 0.001182967 | 0.001182967 | 0.001182967 | 0.001182967 | 0.001182967 | 0.001182967 | 0.001182967 | 0.001182967 | 0.001182967 | 0.001182967 | 0.001182967 | 0 | 0 | 0 | 0 | 0
1548 | 433.2393 | 0.001556959 | 20 | 754 | -794 | 0 | 0 | 0 | 0.001556959 | 0.001556959 | 0.001556959 | 0.001556959 | 0.001556959 | 0.001556959 | 0.001556959 | 0.001556959 | 0.001556959 | 0.001556959 | 0.001556959 | 0.001556959 | 0.001556959 | 0.001556959 | 0.001556959 | 0.001556959 | 0.001556959 | 0.001556959 | 0.001556959 | 0.001556959 | 0.001556959 | 0.001556959 | 0.001556959 | 0.001556959 | 0.001556959 | 0.001556959 | 0.001556959 | 0.001556959 | 0.001556959 | 0.001556959 | 0.001556959 | 0.001556959 | 0.001556959 | 0.001556959 | 0.001556959 | 0.001556959 | 0.001556959 | 0.001556959 | 0.001556959 | 0.001556959 | 0.001556959 | 0.001556959 | 0.001556959 | 0.001556959 | 0.001556959 | 0.001556959 | 0.001556959 | 0.001556959 | 0.001556959 | 0.001556959 | 0.001556959 | 0.001556959 | 0.001556959 | 0.001556959 | 0.001556959 | 0.001556959 | 0.001556959 | 0.001556959 | 0 | 0 | 0 | 0
1600 | 491.2639 | 0.001765486 | 30 | 770 | -830 | 0 | 0.001765486 | 0.001765486 | 0.001765486 | 0.001765486 | 0.001765486 | 0.001765486 | 0.001765486 | 0.001765486 | 0.001765486 | 0.001765486 | 0.001765486 | 0.001765486 | 0.001765486 | 0.001765486 | 0.001765486 | 0.001765486 | 0.001765486 | 0.001765486 | 0.001765486 | 0.001765486 | 0.001765486 | 0.001765486 | 0.001765486 | 0.001765486 | 0.001765486 | 0.001765486 | 0.001765486 | 0.001765486 | 0.001765486 | 0.001765486 | 0.001765486 | 0.001765486 | 0.001765486 | 0.001765486 | 0.001765486 | 0.001765486 | 0.001765486 | 0.001765486 | 0.001765486 | 0.001765486 | 0.001765486 | 0.001765486 | 0.001765486 | 0.001765486 | 0.001765486 | 0.001765486 | 0.001765486 | 0.001765486 | 0.001765486 | 0.001765486 | 0.001765486 | 0.001765486 | 0.001765486 | 0.001765486 | 0.001765486 | 0.001765486 | 0.001765486 | 0.001765486 | 0.001765486 | 0.001765486 | 0 | 0 | 0 | 0
1600 | 479.4392 | 0.001722991 | 40 | 760 | -840 | 0 | 0.001722991 | 0.001722991 | 0.001722991 | 0.001722991 | 0.001722991 | 0.001722991 | 0.001722991 | 0.001722991 | 0.001722991 | 0.001722991 | 0.001722991 | 0.001722991 | 0.001722991 | 0.001722991 | 0.001722991 | 0.001722991 | 0.001722991 | 0.001722991 | 0.001722991 | 0.001722991 | 0.001722991 | 0.001722991 | 0.001722991 | 0.001722991 | 0.001722991 | 0.001722991 | 0.001722991 | 0.001722991 | 0.001722991 | 0.001722991 | 0.001722991 | 0.001722991 | 0.001722991 | 0.001722991 | 0.001722991 | 0.001722991 | 0.001722991 | 0.001722991 | 0.001722991 | 0.001722991 | 0.001722991 | 0.001722991 | 0.001722991 | 0.001722991 | 0.001722991 | 0.001722991 | 0.001722991 | 0.001722991 | 0.001722991 | 0.001722991 | 0.001722991 | 0.001722991 | 0.001722991 | 0.001722991 | 0.001722991 | 0.001722991 | 0.001722991 | 0.001722991 | 0.001722991 | 0.001722991 | 0 | 0 | 0 | 0
1600 | 491.998 | 0.001768124 | 30 | 770 | -830 | 0 | 0.001768124 | 0.001768124 | 0.001768124 | 0.001768124 | 0.001768124 | 0.001768124 | 0.001768124 | 0.001768124 | 0.001768124 | 0.001768124 | 0.001768124 | 0.001768124 | 0.001768124 | 0.001768124 | 0.001768124 | 0.001768124 | 0.001768124 | 0.001768124 | 0.001768124 | 0.001768124 | 0.001768124 | 0.001768124 | 0.001768124 | 0.001768124 | 0.001768124 | 0.001768124 | 0.001768124 | 0.001768124 | 0.001768124 | 0.001768124 | 0.001768124 | 0.001768124 | 0.001768124 | 0.001768124 | 0.001768124 | 0.001768124 | 0.001768124 | 0.001768124 | 0.001768124 | 0.001768124 | 0.001768124 | 0.001768124 | 0.001768124 | 0.001768124 | 0.001768124 | 0.001768124 | 0.001768124 | 0.001768124 | 0.001768124 | 0.001768124 | 0.001768124 | 0.001768124 | 0.001768124 | 0.001768124 | 0.001768124 | 0.001768124 | 0.001768124 | 0.001768124 | 0.001768124 | 0.001768124 | 0 | 0 | 0 | 0
1600 | 454.5469 | 0.001633534 | 20 | 780 | -820 | 0 | 0 | 0.001633534 | 0.001633534 | 0.001633534 | 0.001633534 | 0.001633534 | 0.001633534 | 0.001633534 | 0.001633534 | 0.001633534 | 0.001633534 | 0.001633534 | 0.001633534 | 0.001633534 | 0.001633534 | 0.001633534 | 0.001633534 | 0.001633534 | 0.001633534 | 0.001633534 | 0.001633534 | 0.001633534 | 0.001633534 | 0.001633534 | 0.001633534 | 0.001633534 | 0.001633534 | 0.001633534 | 0.001633534 | 0.001633534 | 0.001633534 | 0.001633534 | 0.001633534 | 0.001633534 | 0.001633534 | 0.001633534 | 0.001633534 | 0.001633534 | 0.001633534 | 0.001633534 | 0.001633534 | 0.001633534 | 0.001633534 | 0.001633534 | 0.001633534 | 0.001633534 | 0.001633534 | 0.001633534 | 0.001633534 | 0.001633534 | 0.001633534 | 0.001633534 | 0.001633534 | 0.001633534 | 0.001633534 | 0.001633534 | 0.001633534 | 0.001633534 | 0.001633534 | 0.001633534 | 0.001633534 | 0 | 0 | 0
1600 | 480.7986 | 0.001727876 | 10 | 790 | -810 | 0 | 0 | 0.001727876 | 0.001727876 | 0.001727876 | 0.001727876 | 0.001727876 | 0.001727876 | 0.001727876 | 0.001727876 | 0.001727876 | 0.001727876 | 0.001727876 | 0.001727876 | 0.001727876 | 0.001727876 | 0.001727876 | 0.001727876 | 0.001727876 | 0.001727876 | 0.001727876 | 0.001727876 | 0.001727876 | 0.001727876 | 0.001727876 | 0.001727876 | 0.001727876 | 0.001727876 | 0.001727876 | 0.001727876 | 0.001727876 | 0.001727876 | 0.001727876 | 0.001727876 | 0.001727876 | 0.001727876 | 0.001727876 | 0.001727876 | 0.001727876 | 0.001727876 | 0.001727876 | 0.001727876 | 0.001727876 | 0.001727876 | 0.001727876 | 0.001727876 | 0.001727876 | 0.001727876 | 0.001727876 | 0.001727876 | 0.001727876 | 0.001727876 | 0.001727876 | 0.001727876 | 0.001727876 | 0.001727876 | 0.001727876 | 0.001727876 | 0.001727876 | 0.001727876 | 0.001727876 | 0.001727876 | 0 | 0 | 0
1600 | 481.9738 | 0.0017321 | 0 | 800 | -800 | 0 | 0 | 0 | 0.0017321 | 0.0017321 | 0.0017321 | 0.0017321 | 0.0017321 | 0.0017321 | 0.0017321 | 0.0017321 | 0.0017321 | 0.0017321 | 0.0017321 | 0.0017321 | 0.0017321 | 0.0017321 | 0.0017321 | 0.0017321 | 0.0017321 | 0.0017321 | 0.0017321 | 0.0017321 | 0.0017321 | 0.0017321 | 0.0017321 | 0.0017321 | 0.0017321 | 0.0017321 | 0.0017321 | 0.0017321 | 0.0017321 | 0.0017321 | 0.0017321 | 0.0017321 | 0.0017321 | 0.0017321 | 0.0017321 | 0.0017321 | 0.0017321 | 0.0017321 | 0.0017321 | 0.0017321 | 0.0017321 | 0.0017321 | 0.0017321 | 0.0017321 | 0.0017321 | 0.0017321 | 0.0017321 | 0.0017321 | 0.0017321 | 0.0017321 | 0.0017321 | 0.0017321 | 0.0017321 | 0.0017321 | 0.0017321 | 0.0017321 | 0.0017321 | 0.0017321 | 0.0017321 | 0 | 0 | 0
1600 | 482.302 | 0.001733279 | -10 | 810 | -790 | 0 | 0 | 0 | 0.001733279 | 0.001733279 | 0.001733279 | 0.001733279 | 0.001733279 | 0.001733279 | 0.001733279 | 0.001733279 | 0.001733279 | 0.001733279 | 0.001733279 | 0.001733279 | 0.001733279 | 0.001733279 | 0.001733279 | 0.001733279 | 0.001733279 | 0.001733279 | 0.001733279 | 0.001733279 | 0.001733279 | 0.001733279 | 0.001733279 | 0.001733279 | 0.001733279 | 0.001733279 | 0.001733279 | 0.001733279 | 0.001733279 | 0.001733279 | 0.001733279 | 0.001733279 | 0.001733279 | 0.001733279 | 0.001733279 | 0.001733279 | 0.001733279 | 0.001733279 | 0.001733279 | 0.001733279 | 0.001733279 | 0.001733279 | 0.001733279 | 0.001733279 | 0.001733279 | 0.001733279 | 0.001733279 | 0.001733279 | 0.001733279 | 0.001733279 | 0.001733279 | 0.001733279 | 0.001733279 | 0.001733279 | 0.001733279 | 0.001733279 | 0.001733279 | 0.001733279 | 0.001733279 | 0.001733279 | 0 | 0
1600 | 460.7066 | 0.00165567 | -20 | 820 | -780 | 0 | 0 | 0 | 0.00165567 | 0.00165567 | 0.00165567 | 0.00165567 | 0.00165567 | 0.00165567 | 0.00165567 | 0.00165567 | 0.00165567 | 0.00165567 | 0.00165567 | 0.00165567 | 0.00165567 | 0.00165567 | 0.00165567 | 0.00165567 | 0.00165567 | 0.00165567 | 0.00165567 | 0.00165567 | 0.00165567 | 0.00165567 | 0.00165567 | 0.00165567 | 0.00165567 | 0.00165567 | 0.00165567 | 0.00165567 | 0.00165567 | 0.00165567 | 0.00165567 | 0.00165567 | 0.00165567 | 0.00165567 | 0.00165567 | 0.00165567 | 0.00165567 | 0.00165567 | 0.00165567 | 0.00165567 | 0.00165567 | 0.00165567 | 0.00165567 | 0.00165567 | 0.00165567 | 0.00165567 | 0.00165567 | 0.00165567 | 0.00165567 | 0.00165567 | 0.00165567 | 0.00165567 | 0.00165567 | 0.00165567 | 0.00165567 | 0.00165567 | 0.00165567 | 0.00165567 | 0.00165567 | 0.00165567 | 0 | 0
1600 | 483.6631 | 0.001738171 | -30 | 830 | -770 | 0 | 0 | 0 | 0 | 0.001738171 | 0.001738171 | 0.001738171 | 0.001738171 | 0.001738171 | 0.001738171 | 0.001738171 | 0.001738171 | 0.001738171 | 0.001738171 | 0.001738171 | 0.001738171 | 0.001738171 | 0.001738171 | 0.001738171 | 0.001738171 | 0.001738171 | 0.001738171 | 0.001738171 | 0.001738171 | 0.001738171 | 0.001738171 | 0.001738171 | 0.001738171 | 0.001738171 | 0.001738171 | 0.001738171 | 0.001738171 | 0.001738171 | 0.001738171 | 0.001738171 | 0.001738171 | 0.001738171 | 0.001738171 | 0.001738171 | 0.001738171 | 0.001738171 | 0.001738171 | 0.001738171 | 0.001738171 | 0.001738171 | 0.001738171 | 0.001738171 | 0.001738171 | 0.001738171 | 0.001738171 | 0.001738171 | 0.001738171 | 0.001738171 | 0.001738171 | 0.001738171 | 0.001738171 | 0.001738171 | 0.001738171 | 0.001738171 | 0.001738171 | 0.001738171 | 0.001738171 | 0.001738171 | 0.001738171 | 0
1587 | 458.5612 | 0.00164796 | -40 | 833.5 | -753.5 | 0 | 0 | 0 | 0 | 0.00164796 | 0.00164796 | 0.00164796 | 0.00164796 | 0.00164796 | 0.00164796 | 0.00164796 | 0.00164796 | 0.00164796 | 0.00164796 | 0.00164796 | 0.00164796 | 0.00164796 | 0.00164796 | 0.00164796 | 0.00164796 | 0.00164796 | 0.00164796 | 0.00164796 | 0.00164796 | 0.00164796 | 0.00164796 | 0.00164796 | 0.00164796 | 0.00164796 | 0.00164796 | 0.00164796 | 0.00164796 | 0.00164796 | 0.00164796 | 0.00164796 | 0.00164796 | 0.00164796 | 0.00164796 | 0.00164796 | 0.00164796 | 0.00164796 | 0.00164796 | 0.00164796 | 0.00164796 | 0.00164796 | 0.00164796 | 0.00164796 | 0.00164796 | 0.00164796 | 0.00164796 | 0.00164796 | 0.00164796 | 0.00164796 | 0.00164796 | 0.00164796 | 0.00164796 | 0.00164796 | 0.00164796 | 0.00164796 | 0.00164796 | 0.00164796 | 0.00164796 | 0.00164796 | 0.00164796 | 0
1600 | 496.8535 | 0.001785574 | -30 | 830 | -770 | 0 | 0 | 0 | 0 | 0.001785574 | 0.001785574 | 0.001785574 | 0.001785574 | 0.001785574 | 0.001785574 | 0.001785574 | 0.001785574 | 0.001785574 | 0.001785574 | 0.001785574 | 0.001785574 | 0.001785574 | 0.001785574 | 0.001785574 | 0.001785574 | 0.001785574 | 0.001785574 | 0.001785574 | 0.001785574 | 0.001785574 | 0.001785574 | 0.001785574 | 0.001785574 | 0.001785574 | 0.001785574 | 0.001785574 | 0.001785574 | 0.001785574 | 0.001785574 | 0.001785574 | 0.001785574 | 0.001785574 | 0.001785574 | 0.001785574 | 0.001785574 | 0.001785574 | 0.001785574 | 0.001785574 | 0.001785574 | 0.001785574 | 0.001785574 | 0.001785574 | 0.001785574 | 0.001785574 | 0.001785574 | 0.001785574 | 0.001785574 | 0.001785574 | 0.001785574 | 0.001785574 | 0.001785574 | 0.001785574 | 0.001785574 | 0.001785574 | 0.001785574 | 0.001785574 | 0.001785574 | 0.001785574 | 0.001785574 | 0
1600 | 477.6501 | 0.001716561 | -20 | 820 | -780 | 0 | 0 | 0 | 0.001716561 | 0.001716561 | 0.001716561 | 0.001716561 | 0.001716561 | 0.001716561 | 0.001716561 | 0.001716561 | 0.001716561 | 0.001716561 | 0.001716561 | 0.001716561 | 0.001716561 | 0.001716561 | 0.001716561 | 0.001716561 | 0.001716561 | 0.001716561 | 0.001716561 | 0.001716561 | 0.001716561 | 0.001716561 | 0.001716561 | 0.001716561 | 0.001716561 | 0.001716561 | 0.001716561 | 0.001716561 | 0.001716561 | 0.001716561 | 0.001716561 | 0.001716561 | 0.001716561 | 0.001716561 | 0.001716561 | 0.001716561 | 0.001716561 | 0.001716561 | 0.001716561 | 0.001716561 | 0.001716561 | 0.001716561 | 0.001716561 | 0.001716561 | 0.001716561 | 0.001716561 | 0.001716561 | 0.001716561 | 0.001716561 | 0.001716561 | 0.001716561 | 0.001716561 | 0.001716561 | 0.001716561 | 0.001716561 | 0.001716561 | 0.001716561 | 0.001716561 | 0.001716561 | 0.001716561 | 0 | 0
1600 | 474.4227 | 0.001704963 | -10 | 810 | -790 | 0 | 0 | 0 | 0.001704963 | 0.001704963 | 0.001704963 | 0.001704963 | 0.001704963 | 0.001704963 | 0.001704963 | 0.001704963 | 0.001704963 | 0.001704963 | 0.001704963 | 0.001704963 | 0.001704963 | 0.001704963 | 0.001704963 | 0.001704963 | 0.001704963 | 0.001704963 | 0.001704963 | 0.001704963 | 0.001704963 | 0.001704963 | 0.001704963 | 0.001704963 | 0.001704963 | 0.001704963 | 0.001704963 | 0.001704963 | 0.001704963 | 0.001704963 | 0.001704963 | 0.001704963 | 0.001704963 | 0.001704963 | 0.001704963 | 0.001704963 | 0.001704963 | 0.001704963 | 0.001704963 | 0.001704963 | 0.001704963 | 0.001704963 | 0.001704963 | 0.001704963 | 0.001704963 | 0.001704963 | 0.001704963 | 0.001704963 | 0.001704963 | 0.001704963 | 0.001704963 | 0.001704963 | 0.001704963 | 0.001704963 | 0.001704963 | 0.001704963 | 0.001704963 | 0.001704963 | 0.001704963 | 0.001704963 | 0 | 0
1564 | 458.7481 | 0.001648632 | 0 | 782 | -782 | 0 | 0 | 0 | 0.001648632 | 0.001648632 | 0.001648632 | 0.001648632 | 0.001648632 | 0.001648632 | 0.001648632 | 0.001648632 | 0.001648632 | 0.001648632 | 0.001648632 | 0.001648632 | 0.001648632 | 0.001648632 | 0.001648632 | 0.001648632 | 0.001648632 | 0.001648632 | 0.001648632 | 0.001648632 | 0.001648632 | 0.001648632 | 0.001648632 | 0.001648632 | 0.001648632 | 0.001648632 | 0.001648632 | 0.001648632 | 0.001648632 | 0.001648632 | 0.001648632 | 0.001648632 | 0.001648632 | 0.001648632 | 0.001648632 | 0.001648632 | 0.001648632 | 0.001648632 | 0.001648632 | 0.001648632 | 0.001648632 | 0.001648632 | 0.001648632 | 0.001648632 | 0.001648632 | 0.001648632 | 0.001648632 | 0.001648632 | 0.001648632 | 0.001648632 | 0.001648632 | 0.001648632 | 0.001648632 | 0.001648632 | 0.001648632 | 0.001648632 | 0.001648632 | 0.001648632 | 0.001648632 | 0 | 0 | 0
1547 | 445.6156 | 0.001601437 | 10 | 763.5 | -783.5 | 0 | 0 | 0 | 0.001601437 | 0.001601437 | 0.001601437 | 0.001601437 | 0.001601437 | 0.001601437 | 0.001601437 | 0.001601437 | 0.001601437 | 0.001601437 | 0.001601437 | 0.001601437 | 0.001601437 | 0.001601437 | 0.001601437 | 0.001601437 | 0.001601437 | 0.001601437 | 0.001601437 | 0.001601437 | 0.001601437 | 0.001601437 | 0.001601437 | 0.001601437 | 0.001601437 | 0.001601437 | 0.001601437 | 0.001601437 | 0.001601437 | 0.001601437 | 0.001601437 | 0.001601437 | 0.001601437 | 0.001601437 | 0.001601437 | 0.001601437 | 0.001601437 | 0.001601437 | 0.001601437 | 0.001601437 | 0.001601437 | 0.001601437 | 0.001601437 | 0.001601437 | 0.001601437 | 0.001601437 | 0.001601437 | 0.001601437 | 0.001601437 | 0.001601437 | 0.001601437 | 0.001601437 | 0.001601437 | 0.001601437 | 0.001601437 | 0.001601437 | 0.001601437 | 0.001601437 | 0 | 0 | 0 | 0
1547 | 411.3797 | 0.001478401 | 20 | 753.5 | -793.5 | 0 | 0 | 0 | 0.001478401 | 0.001478401 | 0.001478401 | 0.001478401 | 0.001478401 | 0.001478401 | 0.001478401 | 0.001478401 | 0.001478401 | 0.001478401 | 0.001478401 | 0.001478401 | 0.001478401 | 0.001478401 | 0.001478401 | 0.001478401 | 0.001478401 | 0.001478401 | 0.001478401 | 0.001478401 | 0.001478401 | 0.001478401 | 0.001478401 | 0.001478401 | 0.001478401 | 0.001478401 | 0.001478401 | 0.001478401 | 0.001478401 | 0.001478401 | 0.001478401 | 0.001478401 | 0.001478401 | 0.001478401 | 0.001478401 | 0.001478401 | 0.001478401 | 0.001478401 | 0.001478401 | 0.001478401 | 0.001478401 | 0.001478401 | 0.001478401 | 0.001478401 | 0.001478401 | 0.001478401 | 0.001478401 | 0.001478401 | 0.001478401 | 0.001478401 | 0.001478401 | 0.001478401 | 0.001478401 | 0.001478401 | 0.001478401 | 0.001478401 | 0.001478401 | 0.001478401 | 0 | 0 | 0 | 0
1547 | 466.3067 | 0.001675796 | 30 | 743.5 | -803.5 | 0 | 0 | 0.001675796 | 0.001675796 | 0.001675796 | 0.001675796 | 0.001675796 | 0.001675796 | 0.001675796 | 0.001675796 | 0.001675796 | 0.001675796 | 0.001675796 | 0.001675796 | 0.001675796 | 0.001675796 | 0.001675796 | 0.001675796 | 0.001675796 | 0.001675796 | 0.001675796 | 0.001675796 | 0.001675796 | 0.001675796 | 0.001675796 | 0.001675796 | 0.001675796 | 0.001675796 | 0.001675796 | 0.001675796 | 0.001675796 | 0.001675796 | 0.001675796 | 0.001675796 | 0.001675796 | 0.001675796 | 0.001675796 | 0.001675796 | 0.001675796 | 0.001675796 | 0.001675796 | 0.001675796 | 0.001675796 | 0.001675796 | 0.001675796 | 0.001675796 | 0.001675796 | 0.001675796 | 0.001675796 | 0.001675796 | 0.001675796 | 0.001675796 | 0.001675796 | 0.001675796 | 0.001675796 | 0.001675796 | 0.001675796 | 0.001675796 | 0.001675796 | 0.001675796 | 0 | 0 | 0 | 0 | 0
1539 | 529.718 | 0.001903681 | 40 | 729.5 | -809.5 | 0 | 0 | 0.001903681 | 0.001903681 | 0.001903681 | 0.001903681 | 0.001903681 | 0.001903681 | 0.001903681 | 0.001903681 | 0.001903681 | 0.001903681 | 0.001903681 | 0.001903681 | 0.001903681 | 0.001903681 | 0.001903681 | 0.001903681 | 0.001903681 | 0.001903681 | 0.001903681 | 0.001903681 | 0.001903681 | 0.001903681 | 0.001903681 | 0.001903681 | 0.001903681 | 0.001903681 | 0.001903681 | 0.001903681 | 0.001903681 | 0.001903681 | 0.001903681 | 0.001903681 | 0.001903681 | 0.001903681 | 0.001903681 | 0.001903681 | 0.001903681 | 0.001903681 | 0.001903681 | 0.001903681 | 0.001903681 | 0.001903681 | 0.001903681 | 0.001903681 | 0.001903681 | 0.001903681 | 0.001903681 | 0.001903681 | 0.001903681 | 0.001903681 | 0.001903681 | 0.001903681 | 0.001903681 | 0.001903681 | 0.001903681 | 0.001903681 | 0.001903681 | 0.001903681 | 0 | 0 | 0 | 0 | 0
1547 | 489.1385 | 0.001757848 | 30 | 743.5 | -803.5 | 0 | 0 | 0.001757848 | 0.001757848 | 0.001757848 | 0.001757848 | 0.001757848 | 0.001757848 | 0.001757848 | 0.001757848 | 0.001757848 | 0.001757848 | 0.001757848 | 0.001757848 | 0.001757848 | 0.001757848 | 0.001757848 | 0.001757848 | 0.001757848 | 0.001757848 | 0.001757848 | 0.001757848 | 0.001757848 | 0.001757848 | 0.001757848 | 0.001757848 | 0.001757848 | 0.001757848 | 0.001757848 | 0.001757848 | 0.001757848 | 0.001757848 | 0.001757848 | 0.001757848 | 0.001757848 | 0.001757848 | 0.001757848 | 0.001757848 | 0.001757848 | 0.001757848 | 0.001757848 | 0.001757848 | 0.001757848 | 0.001757848 | 0.001757848 | 0.001757848 | 0.001757848 | 0.001757848 | 0.001757848 | 0.001757848 | 0.001757848 | 0.001757848 | 0.001757848 | 0.001757848 | 0.001757848 | 0.001757848 | 0.001757848 | 0.001757848 | 0.001757848 | 0.001757848 | 0 | 0 | 0 | 0 | 0
1547 | 462.9487 | 0.001663728 | 20 | 753.5 | -793.5 | 0 | 0 | 0 | 0.001663728 | 0.001663728 | 0.001663728 | 0.001663728 | 0.001663728 | 0.001663728 | 0.001663728 | 0.001663728 | 0.001663728 | 0.001663728 | 0.001663728 | 0.001663728 | 0.001663728 | 0.001663728 | 0.001663728 | 0.001663728 | 0.001663728 | 0.001663728 | 0.001663728 | 0.001663728 | 0.001663728 | 0.001663728 | 0.001663728 | 0.001663728 | 0.001663728 | 0.001663728 | 0.001663728 | 0.001663728 | 0.001663728 | 0.001663728 | 0.001663728 | 0.001663728 | 0.001663728 | 0.001663728 | 0.001663728 | 0.001663728 | 0.001663728 | 0.001663728 | 0.001663728 | 0.001663728 | 0.001663728 | 0.001663728 | 0.001663728 | 0.001663728 | 0.001663728 | 0.001663728 | 0.001663728 | 0.001663728 | 0.001663728 | 0.001663728 | 0.001663728 | 0.001663728 | 0.001663728 | 0.001663728 | 0.001663728 | 0.001663728 | 0.001663728 | 0.001663728 | 0 | 0 | 0 | 0
1503 | 548.4835 | 0.00197112 | 10 | 741.5 | -761.5 | 0 | 0 | 0 | 0 | 0.00197112 | 0.00197112 | 0.00197112 | 0.00197112 | 0.00197112 | 0.00197112 | 0.00197112 | 0.00197112 | 0.00197112 | 0.00197112 | 0.00197112 | 0.00197112 | 0.00197112 | 0.00197112 | 0.00197112 | 0.00197112 | 0.00197112 | 0.00197112 | 0.00197112 | 0.00197112 | 0.00197112 | 0.00197112 | 0.00197112 | 0.00197112 | 0.00197112 | 0.00197112 | 0.00197112 | 0.00197112 | 0.00197112 | 0.00197112 | 0.00197112 | 0.00197112 | 0.00197112 | 0.00197112 | 0.00197112 | 0.00197112 | 0.00197112 | 0.00197112 | 0.00197112 | 0.00197112 | 0.00197112 | 0.00197112 | 0.00197112 | 0.00197112 | 0.00197112 | 0.00197112 | 0.00197112 | 0.00197112 | 0.00197112 | 0.00197112 | 0.00197112 | 0.00197112 | 0.00197112 | 0.00197112 | 0.00197112 | 0.00197112 | 0 | 0 | 0 | 0 | 0
1503 | 542.8784 | 0.001950976 | 0 | 751.5 | -751.5 | 0 | 0 | 0 | 0 | 0.001950976 | 0.001950976 | 0.001950976 | 0.001950976 | 0.001950976 | 0.001950976 | 0.001950976 | 0.001950976 | 0.001950976 | 0.001950976 | 0.001950976 | 0.001950976 | 0.001950976 | 0.001950976 | 0.001950976 | 0.001950976 | 0.001950976 | 0.001950976 | 0.001950976 | 0.001950976 | 0.001950976 | 0.001950976 | 0.001950976 | 0.001950976 | 0.001950976 | 0.001950976 | 0.001950976 | 0.001950976 | 0.001950976 | 0.001950976 | 0.001950976 | 0.001950976 | 0.001950976 | 0.001950976 | 0.001950976 | 0.001950976 | 0.001950976 | 0.001950976 | 0.001950976 | 0.001950976 | 0.001950976 | 0.001950976 | 0.001950976 | 0.001950976 | 0.001950976 | 0.001950976 | 0.001950976 | 0.001950976 | 0.001950976 | 0.001950976 | 0.001950976 | 0.001950976 | 0.001950976 | 0.001950976 | 0.001950976 | 0.001950976 | 0.001950976 | 0 | 0 | 0 | 0
1491 | 536.0581 | 0.001926466 | -10 | 755.5 | -735.5 | 0 | 0 | 0 | 0 | 0 | 0.001926466 | 0.001926466 | 0.001926466 | 0.001926466 | 0.001926466 | 0.001926466 | 0.001926466 | 0.001926466 | 0.001926466 | 0.001926466 | 0.001926466 | 0.001926466 | 0.001926466 | 0.001926466 | 0.001926466 | 0.001926466 | 0.001926466 | 0.001926466 | 0.001926466 | 0.001926466 | 0.001926466 | 0.001926466 | 0.001926466 | 0.001926466 | 0.001926466 | 0.001926466 | 0.001926466 | 0.001926466 | 0.001926466 | 0.001926466 | 0.001926466 | 0.001926466 | 0.001926466 | 0.001926466 | 0.001926466 | 0.001926466 | 0.001926466 | 0.001926466 | 0.001926466 | 0.001926466 | 0.001926466 | 0.001926466 | 0.001926466 | 0.001926466 | 0.001926466 | 0.001926466 | 0.001926466 | 0.001926466 | 0.001926466 | 0.001926466 | 0.001926466 | 0.001926466 | 0.001926466 | 0.001926466 | 0.001926466 | 0.001926466 | 0 | 0 | 0 | 0
1491 | 528.2408 | 0.001898372 | -20 | 765.5 | -725.5 | 0 | 0 | 0 | 0 | 0 | 0.001898372 | 0.001898372 | 0.001898372 | 0.001898372 | 0.001898372 | 0.001898372 | 0.001898372 | 0.001898372 | 0.001898372 | 0.001898372 | 0.001898372 | 0.001898372 | 0.001898372 | 0.001898372 | 0.001898372 | 0.001898372 | 0.001898372 | 0.001898372 | 0.001898372 | 0.001898372 | 0.001898372 | 0.001898372 | 0.001898372 | 0.001898372 | 0.001898372 | 0.001898372 | 0.001898372 | 0.001898372 | 0.001898372 | 0.001898372 | 0.001898372 | 0.001898372 | 0.001898372 | 0.001898372 | 0.001898372 | 0.001898372 | 0.001898372 | 0.001898372 | 0.001898372 | 0.001898372 | 0.001898372 | 0.001898372 | 0.001898372 | 0.001898372 | 0.001898372 | 0.001898372 | 0.001898372 | 0.001898372 | 0.001898372 | 0.001898372 | 0.001898372 | 0.001898372 | 0.001898372 | 0.001898372 | 0.001898372 | 0.001898372 | 0 | 0 | 0 | 0
1467 | 489.4177 | 0.001758851 | -30 | 763.5 | -703.5 | 0 | 0 | 0 | 0 | 0 | 0 | 0.001758851 | 0.001758851 | 0.001758851 | 0.001758851 | 0.001758851 | 0.001758851 | 0.001758851 | 0.001758851 | 0.001758851 | 0.001758851 | 0.001758851 | 0.001758851 | 0.001758851 | 0.001758851 | 0.001758851 | 0.001758851 | 0.001758851 | 0.001758851 | 0.001758851 | 0.001758851 | 0.001758851 | 0.001758851 | 0.001758851 | 0.001758851 | 0.001758851 | 0.001758851 | 0.001758851 | 0.001758851 | 0.001758851 | 0.001758851 | 0.001758851 | 0.001758851 | 0.001758851 | 0.001758851 | 0.001758851 | 0.001758851 | 0.001758851 | 0.001758851 | 0.001758851 | 0.001758851 | 0.001758851 | 0.001758851 | 0.001758851 | 0.001758851 | 0.001758851 | 0.001758851 | 0.001758851 | 0.001758851 | 0.001758851 | 0.001758851 | 0.001758851 | 0.001758851 | 0.001758851 | 0.001758851 | 0.001758851 | 0 | 0 | 0 | 0
1473 | 385.8489 | 0.00138665 | -40 | 776.5 | -696.5 | 0 | 0 | 0 | 0 | 0 | 0 | 0.00138665 | 0.00138665 | 0.00138665 | 0.00138665 | 0.00138665 | 0.00138665 | 0.00138665 | 0.00138665 | 0.00138665 | 0.00138665 | 0.00138665 | 0.00138665 | 0.00138665 | 0.00138665 | 0.00138665 | 0.00138665 | 0.00138665 | 0.00138665 | 0.00138665 | 0.00138665 | 0.00138665 | 0.00138665 | 0.00138665 | 0.00138665 | 0.00138665 | 0.00138665 | 0.00138665 | 0.00138665 | 0.00138665 | 0.00138665 | 0.00138665 | 0.00138665 | 0.00138665 | 0.00138665 | 0.00138665 | 0.00138665 | 0.00138665 | 0.00138665 | 0.00138665 | 0.00138665 | 0.00138665 | 0.00138665 | 0.00138665 | 0.00138665 | 0.00138665 | 0.00138665 | 0.00138665 | 0.00138665 | 0.00138665 | 0.00138665 | 0.00138665 | 0.00138665 | 0.00138665 | 0.00138665 | 0.00138665 | 0.00138665 | 0 | 0 | 0
1444 | 493.205 | 0.001772462 | -30 | 752 | -692 | 0 | 0 | 0 | 0 | 0 | 0 | 0 | 0.001772462 | 0.001772462 | 0.001772462 | 0.001772462 | 0.001772462 | 0.001772462 | 0.001772462 | 0.001772462 | 0.001772462 | 0.001772462 | 0.001772462 | 0.001772462 | 0.001772462 | 0.001772462 | 0.001772462 | 0.001772462 | 0.001772462 | 0.001772462 | 0.001772462 | 0.001772462 | 0.001772462 | 0.001772462 | 0.001772462 | 0.001772462 | 0.001772462 | 0.001772462 | 0.001772462 | 0.001772462 | 0.001772462 | 0.001772462 | 0.001772462 | 0.001772462 | 0.001772462 | 0.001772462 | 0.001772462 | 0.001772462 | 0.001772462 | 0.001772462 | 0.001772462 | 0.001772462 | 0.001772462 | 0.001772462 | 0.001772462 | 0.001772462 | 0.001772462 | 0.001772462 | 0.001772462 | 0.001772462 | 0.001772462 | 0.001772462 | 0.001772462 | 0.001772462 | 0.001772462 | 0.001772462 | 0 | 0 | 0 | 0
1444 | 515.7517 | 0.001853489 | -20 | 742 | -702 | 0 | 0 | 0 | 0 | 0 | 0 | 0.001853489 | 0.001853489 | 0.001853489 | 0.001853489 | 0.001853489 | 0.001853489 | 0.001853489 | 0.001853489 | 0.001853489 | 0.001853489 | 0.001853489 | 0.001853489 | 0.001853489 | 0.001853489 | 0.001853489 | 0.001853489 | 0.001853489 | 0.001853489 | 0.001853489 | 0.001853489 | 0.001853489 | 0.001853489 | 0.001853489 | 0.001853489 | 0.001853489 | 0.001853489 | 0.001853489 | 0.001853489 | 0.001853489 | 0.001853489 | 0.001853489 | 0.001853489 | 0.001853489 | 0.001853489 | 0.001853489 | 0.001853489 | 0.001853489 | 0.001853489 | 0.001853489 | 0.001853489 | 0.001853489 | 0.001853489 | 0.001853489 | 0.001853489 | 0.001853489 | 0.001853489 | 0.001853489 | 0.001853489 | 0.001853489 | 0.001853489 | 0.001853489 | 0.001853489 | 0.001853489 | 0.001853489 | 0 | 0 | 0 | 0 | 0
1444 | 498.7684 | 0.001792455 | -10 | 732 | -712 | 0 | 0 | 0 | 0 | 0 | 0 | 0.001792455 | 0.001792455 | 0.001792455 | 0.001792455 | 0.001792455 | 0.001792455 | 0.001792455 | 0.001792455 | 0.001792455 | 0.001792455 | 0.001792455 | 0.001792455 | 0.001792455 | 0.001792455 | 0.001792455 | 0.001792455 | 0.001792455 | 0.001792455 | 0.001792455 | 0.001792455 | 0.001792455 | 0.001792455 | 0.001792455 | 0.001792455 | 0.001792455 | 0.001792455 | 0.001792455 | 0.001792455 | 0.001792455 | 0.001792455 | 0.001792455 | 0.001792455 | 0.001792455 | 0.001792455 | 0.001792455 | 0.001792455 | 0.001792455 | 0.001792455 | 0.001792455 | 0.001792455 | 0.001792455 | 0.001792455 | 0.001792455 | 0.001792455 | 0.001792455 | 0.001792455 | 0.001792455 | 0.001792455 | 0.001792455 | 0.001792455 | 0.001792455 | 0.001792455 | 0.001792455 | 0.001792455 | 0 | 0 | 0 | 0 | 0
1444 | 524.1428 | 0.001883645 | 0 | 722 | -722 | 0 | 0 | 0 | 0 | 0 | 0.001883645 | 0.001883645 | 0.001883645 | 0.001883645 | 0.001883645 | 0.001883645 | 0.001883645 | 0.001883645 | 0.001883645 | 0.001883645 | 0.001883645 | 0.001883645 | 0.001883645 | 0.001883645 | 0.001883645 | 0.001883645 | 0.001883645 | 0.001883645 | 0.001883645 | 0.001883645 | 0.001883645 | 0.001883645 | 0.001883645 | 0.001883645 | 0.001883645 | 0.001883645 | 0.001883645 | 0.001883645 | 0.001883645 | 0.001883645 | 0.001883645 | 0.001883645 | 0.001883645 | 0.001883645 | 0.001883645 | 0.001883645 | 0.001883645 | 0.001883645 | 0.001883645 | 0.001883645 | 0.001883645 | 0.001883645 | 0.001883645 | 0.001883645 | 0.001883645 | 0.001883645 | 0.001883645 | 0.001883645 | 0.001883645 | 0.001883645 | 0.001883645 | 0.001883645 | 0.001883645 | 0.001883645 | 0.001883645 | 0 | 0 | 0 | 0 | 0
1444 | 506.3554 | 0.001819721 | 10 | 712 | -732 | 0 | 0 | 0 | 0 | 0 | 0.001819721 | 0.001819721 | 0.001819721 | 0.001819721 | 0.001819721 | 0.001819721 | 0.001819721 | 0.001819721 | 0.001819721 | 0.001819721 | 0.001819721 | 0.001819721 | 0.001819721 | 0.001819721 | 0.001819721 | 0.001819721 | 0.001819721 | 0.001819721 | 0.001819721 | 0.001819721 | 0.001819721 | 0.001819721 | 0.001819721 | 0.001819721 | 0.001819721 | 0.001819721 | 0.001819721 | 0.001819721 | 0.001819721 | 0.001819721 | 0.001819721 | 0.001819721 | 0.001819721 | 0.001819721 | 0.001819721 | 0.001819721 | 0.001819721 | 0.001819721 | 0.001819721 | 0.001819721 | 0.001819721 | 0.001819721 | 0.001819721 | 0.001819721 | 0.001819721 | 0.001819721 | 0.001819721 | 0.001819721 | 0.001819721 | 0.001819721 | 0.001819721 | 0.001819721 | 0.001819721 | 0.001819721 | 0 | 0 | 0 | 0 | 0 | 0
1444 | 498.048 | 0.001789867 | 20 | 702 | -742 | 0 | 0 | 0 | 0 | 0 | 0.001789867 | 0.001789867 | 0.001789867 | 0.001789867 | 0.001789867 | 0.001789867 | 0.001789867 | 0.001789867 | 0.001789867 | 0.001789867 | 0.001789867 | 0.001789867 | 0.001789867 | 0.001789867 | 0.001789867 | 0.001789867 | 0.001789867 | 0.001789867 | 0.001789867 | 0.001789867 | 0.001789867 | 0.001789867 | 0.001789867 | 0.001789867 | 0.001789867 | 0.001789867 | 0.001789867 | 0.001789867 | 0.001789867 | 0.001789867 | 0.001789867 | 0.001789867 | 0.001789867 | 0.001789867 | 0.001789867 | 0.001789867 | 0.001789867 | 0.001789867 | 0.001789867 | 0.001789867 | 0.001789867 | 0.001789867 | 0.001789867 | 0.001789867 | 0.001789867 | 0.001789867 | 0.001789867 | 0.001789867 | 0.001789867 | 0.001789867 | 0.001789867 | 0.001789867 | 0.001789867 | 0.001789867 | 0 | 0 | 0 | 0 | 0 | 0
1444 | 520.3259 | 0.001869928 | 30 | 692 | -752 | 0 | 0 | 0 | 0 | 0.001869928 | 0.001869928 | 0.001869928 | 0.001869928 | 0.001869928 | 0.001869928 | 0.001869928 | 0.001869928 | 0.001869928 | 0.001869928 | 0.001869928 | 0.001869928 | 0.001869928 | 0.001869928 | 0.001869928 | 0.001869928 | 0.001869928 | 0.001869928 | 0.001869928 | 0.001869928 | 0.001869928 | 0.001869928 | 0.001869928 | 0.001869928 | 0.001869928 | 0.001869928 | 0.001869928 | 0.001869928 | 0.001869928 | 0.001869928 | 0.001869928 | 0.001869928 | 0.001869928 | 0.001869928 | 0.001869928 | 0.001869928 | 0.001869928 | 0.001869928 | 0.001869928 | 0.001869928 | 0.001869928 | 0.001869928 | 0.001869928 | 0.001869928 | 0.001869928 | 0.001869928 | 0.001869928 | 0.001869928 | 0.001869928 | 0.001869928 | 0.001869928 | 0.001869928 | 0.001869928 | 0.001869928 | 0 | 0 | 0 | 0 | 0 | 0 | 0
1444 | 503.7492 | 0.001810355 | 40 | 682 | -762 | 0 | 0 | 0 | 0 | 0.001810355 | 0.001810355 | 0.001810355 | 0.001810355 | 0.001810355 | 0.001810355 | 0.001810355 | 0.001810355 | 0.001810355 | 0.001810355 | 0.001810355 | 0.001810355 | 0.001810355 | 0.001810355 | 0.001810355 | 0.001810355 | 0.001810355 | 0.001810355 | 0.001810355 | 0.001810355 | 0.001810355 | 0.001810355 | 0.001810355 | 0.001810355 | 0.001810355 | 0.001810355 | 0.001810355 | 0.001810355 | 0.001810355 | 0.001810355 | 0.001810355 | 0.001810355 | 0.001810355 | 0.001810355 | 0.001810355 | 0.001810355 | 0.001810355 | 0.001810355 | 0.001810355 | 0.001810355 | 0.001810355 | 0.001810355 | 0.001810355 | 0.001810355 | 0.001810355 | 0.001810355 | 0.001810355 | 0.001810355 | 0.001810355 | 0.001810355 | 0.001810355 | 0.001810355 | 0.001810355 | 0.001810355 | 0 | 0 | 0 | 0 | 0 | 0 | 0
1444 | 511.6768 | 0.001838845 | 30 | 692 | -752 | 0 | 0 | 0 | 0 | 0.001838845 | 0.001838845 | 0.001838845 | 0.001838845 | 0.001838845 | 0.001838845 | 0.001838845 | 0.001838845 | 0.001838845 | 0.001838845 | 0.001838845 | 0.001838845 | 0.001838845 | 0.001838845 | 0.001838845 | 0.001838845 | 0.001838845 | 0.001838845 | 0.001838845 | 0.001838845 | 0.001838845 | 0.001838845 | 0.001838845 | 0.001838845 | 0.001838845 | 0.001838845 | 0.001838845 | 0.001838845 | 0.001838845 | 0.001838845 | 0.001838845 | 0.001838845 | 0.001838845 | 0.001838845 | 0.001838845 | 0.001838845 | 0.001838845 | 0.001838845 | 0.001838845 | 0.001838845 | 0.001838845 | 0.001838845 | 0.001838845 | 0.001838845 | 0.001838845 | 0.001838845 | 0.001838845 | 0.001838845 | 0.001838845 | 0.001838845 | 0.001838845 | 0.001838845 | 0.001838845 | 0.001838845 | 0 | 0 | 0 | 0 | 0 | 0 | 0
1444 | 517.6666 | 0.001860371 | 20 | 702 | -742 | 0 | 0 | 0 | 0 | 0 | 0.001860371 | 0.001860371 | 0.001860371 | 0.001860371 | 0.001860371 | 0.001860371 | 0.001860371 | 0.001860371 | 0.001860371 | 0.001860371 | 0.001860371 | 0.001860371 | 0.001860371 | 0.001860371 | 0.001860371 | 0.001860371 | 0.001860371 | 0.001860371 | 0.001860371 | 0.001860371 | 0.001860371 | 0.001860371 | 0.001860371 | 0.001860371 | 0.001860371 | 0.001860371 | 0.001860371 | 0.001860371 | 0.001860371 | 0.001860371 | 0.001860371 | 0.001860371 | 0.001860371 | 0.001860371 | 0.001860371 | 0.001860371 | 0.001860371 | 0.001860371 | 0.001860371 | 0.001860371 | 0.001860371 | 0.001860371 | 0.001860371 | 0.001860371 | 0.001860371 | 0.001860371 | 0.001860371 | 0.001860371 | 0.001860371 | 0.001860371 | 0.001860371 | 0.001860371 | 0.001860371 | 0.001860371 | 0 | 0 | 0 | 0 | 0 | 0
1444 | 520.3226 | 0.001869916 | 10 | 712 | -732 | 0 | 0 | 0 | 0 | 0 | 0.001869916 | 0.001869916 | 0.001869916 | 0.001869916 | 0.001869916 | 0.001869916 | 0.001869916 | 0.001869916 | 0.001869916 | 0.001869916 | 0.001869916 | 0.001869916 | 0.001869916 | 0.001869916 | 0.001869916 | 0.001869916 | 0.001869916 | 0.001869916 | 0.001869916 | 0.001869916 | 0.001869916 | 0.001869916 | 0.001869916 | 0.001869916 | 0.001869916 | 0.001869916 | 0.001869916 | 0.001869916 | 0.001869916 | 0.001869916 | 0.001869916 | 0.001869916 | 0.001869916 | 0.001869916 | 0.001869916 | 0.001869916 | 0.001869916 | 0.001869916 | 0.001869916 | 0.001869916 | 0.001869916 | 0.001869916 | 0.001869916 | 0.001869916 | 0.001869916 | 0.001869916 | 0.001869916 | 0.001869916 | 0.001869916 | 0.001869916 | 0.001869916 | 0.001869916 | 0.001869916 | 0.001869916 | 0 | 0 | 0 | 0 | 0 | 0
1444 | 509.5499 | 0.001831202 | 0 | 722 | -722 | 0 | 0 | 0 | 0 | 0 | 0.001831202 | 0.001831202 | 0.001831202 | 0.001831202 | 0.001831202 | 0.001831202 | 0.001831202 | 0.001831202 | 0.001831202 | 0.001831202 | 0.001831202 | 0.001831202 | 0.001831202 | 0.001831202 | 0.001831202 | 0.001831202 | 0.001831202 | 0.001831202 | 0.001831202 | 0.001831202 | 0.001831202 | 0.001831202 | 0.001831202 | 0.001831202 | 0.001831202 | 0.001831202 | 0.001831202 | 0.001831202 | 0.001831202 | 0.001831202 | 0.001831202 | 0.001831202 | 0.001831202 | 0.001831202 | 0.001831202 | 0.001831202 | 0.001831202 | 0.001831202 | 0.001831202 | 0.001831202 | 0.001831202 | 0.001831202 | 0.001831202 | 0.001831202 | 0.001831202 | 0.001831202 | 0.001831202 | 0.001831202 | 0.001831202 | 0.001831202 | 0.001831202 | 0.001831202 | 0.001831202 | 0.001831202 | 0.001831202 | 0 | 0 | 0 | 0 | 0
1444 | 511.6729 | 0.001838831 | -10 | 732 | -712 | 0 | 0 | 0 | 0 | 0 | 0 | 0.001838831 | 0.001838831 | 0.001838831 | 0.001838831 | 0.001838831 | 0.001838831 | 0.001838831 | 0.001838831 | 0.001838831 | 0.001838831 | 0.001838831 | 0.001838831 | 0.001838831 | 0.001838831 | 0.001838831 | 0.001838831 | 0.001838831 | 0.001838831 | 0.001838831 | 0.001838831 | 0.001838831 | 0.001838831 | 0.001838831 | 0.001838831 | 0.001838831 | 0.001838831 | 0.001838831 | 0.001838831 | 0.001838831 | 0.001838831 | 0.001838831 | 0.001838831 | 0.001838831 | 0.001838831 | 0.001838831 | 0.001838831 | 0.001838831 | 0.001838831 | 0.001838831 | 0.001838831 | 0.001838831 | 0.001838831 | 0.001838831 | 0.001838831 | 0.001838831 | 0.001838831 | 0.001838831 | 0.001838831 | 0.001838831 | 0.001838831 | 0.001838831 | 0.001838831 | 0.001838831 | 0.001838831 | 0 | 0 | 0 | 0 | 0
1444 | 499.5878 | 0.0017954 | -20 | 742 | -702 | 0 | 0 | 0 | 0 | 0 | 0 | 0.0017954 | 0.0017954 | 0.0017954 | 0.0017954 | 0.0017954 | 0.0017954 | 0.0017954 | 0.0017954 | 0.0017954 | 0.0017954 | 0.0017954 | 0.0017954 | 0.0017954 | 0.0017954 | 0.0017954 | 0.0017954 | 0.0017954 | 0.0017954 | 0.0017954 | 0.0017954 | 0.0017954 | 0.0017954 | 0.0017954 | 0.0017954 | 0.0017954 | 0.0017954 | 0.0017954 | 0.0017954 | 0.0017954 | 0.0017954 | 0.0017954 | 0.0017954 | 0.0017954 | 0.0017954 | 0.0017954 | 0.0017954 | 0.0017954 | 0.0017954 | 0.0017954 | 0.0017954 | 0.0017954 | 0.0017954 | 0.0017954 | 0.0017954 | 0.0017954 | 0.0017954 | 0.0017954 | 0.0017954 | 0.0017954 | 0.0017954 | 0.0017954 | 0.0017954 | 0.0017954 | 0.0017954 | 0 | 0 | 0 | 0 | 0
1444 | 512.0952 | 0.001840349 | -30 | 752 | -692 | 0 | 0 | 0 | 0 | 0 | 0 | 0 | 0.001840349 | 0.001840349 | 0.001840349 | 0.001840349 | 0.001840349 | 0.001840349 | 0.001840349 | 0.001840349 | 0.001840349 | 0.001840349 | 0.001840349 | 0.001840349 | 0.001840349 | 0.001840349 | 0.001840349 | 0.001840349 | 0.001840349 | 0.001840349 | 0.001840349 | 0.001840349 | 0.001840349 | 0.001840349 | 0.001840349 | 0.001840349 | 0.001840349 | 0.001840349 | 0.001840349 | 0.001840349 | 0.001840349 | 0.001840349 | 0.001840349 | 0.001840349 | 0.001840349 | 0.001840349 | 0.001840349 | 0.001840349 | 0.001840349 | 0.001840349 | 0.001840349 | 0.001840349 | 0.001840349 | 0.001840349 | 0.001840349 | 0.001840349 | 0.001840349 | 0.001840349 | 0.001840349 | 0.001840349 | 0.001840349 | 0.001840349 | 0.001840349 | 0.001840349 | 0.001840349 | 0.001840349 | 0 | 0 | 0 | 0
1444 | 484.6895 | 0.001741859 | -40 | 762 | -682 | 0 | 0 | 0 | 0 | 0 | 0 | 0 | 0.001741859 | 0.001741859 | 0.001741859 | 0.001741859 | 0.001741859 | 0.001741859 | 0.001741859 | 0.001741859 | 0.001741859 | 0.001741859 | 0.001741859 | 0.001741859 | 0.001741859 | 0.001741859 | 0.001741859 | 0.001741859 | 0.001741859 | 0.001741859 | 0.001741859 | 0.001741859 | 0.001741859 | 0.001741859 | 0.001741859 | 0.001741859 | 0.001741859 | 0.001741859 | 0.001741859 | 0.001741859 | 0.001741859 | 0.001741859 | 0.001741859 | 0.001741859 | 0.001741859 | 0.001741859 | 0.001741859 | 0.001741859 | 0.001741859 | 0.001741859 | 0.001741859 | 0.001741859 | 0.001741859 | 0.001741859 | 0.001741859 | 0.001741859 | 0.001741859 | 0.001741859 | 0.001741859 | 0.001741859 | 0.001741859 | 0.001741859 | 0.001741859 | 0.001741859 | 0.001741859 | 0.001741859 | 0 | 0 | 0 | 0
1444 | 512.1136 | 0.001840415 | -30 | 752 | -692 | 0 | 0 | 0 | 0 | 0 | 0 | 0 | 0.001840415 | 0.001840415 | 0.001840415 | 0.001840415 | 0.001840415 | 0.001840415 | 0.001840415 | 0.001840415 | 0.001840415 | 0.001840415 | 0.001840415 | 0.001840415 | 0.001840415 | 0.001840415 | 0.001840415 | 0.001840415 | 0.001840415 | 0.001840415 | 0.001840415 | 0.001840415 | 0.001840415 | 0.001840415 | 0.001840415 | 0.001840415 | 0.001840415 | 0.001840415 | 0.001840415 | 0.001840415 | 0.001840415 | 0.001840415 | 0.001840415 | 0.001840415 | 0.001840415 | 0.001840415 | 0.001840415 | 0.001840415 | 0.001840415 | 0.001840415 | 0.001840415 | 0.001840415 | 0.001840415 | 0.001840415 | 0.001840415 | 0.001840415 | 0.001840415 | 0.001840415 | 0.001840415 | 0.001840415 | 0.001840415 | 0.001840415 | 0.001840415 | 0.001840415 | 0.001840415 | 0.001840415 | 0 | 0 | 0 | 0
1420 | 406.1564 | 0.00145963 | -20 | 730 | -690 | 0 | 0 | 0 | 0 | 0 | 0 | 0 | 0.00145963 | 0.00145963 | 0.00145963 | 0.00145963 | 0.00145963 | 0.00145963 | 0.00145963 | 0.00145963 | 0.00145963 | 0.00145963 | 0.00145963 | 0.00145963 | 0.00145963 | 0.00145963 | 0.00145963 | 0.00145963 | 0.00145963 | 0.00145963 | 0.00145963 | 0.00145963 | 0.00145963 | 0.00145963 | 0.00145963 | 0.00145963 | 0.00145963 | 0.00145963 | 0.00145963 | 0.00145963 | 0.00145963 | 0.00145963 | 0.00145963 | 0.00145963 | 0.00145963 | 0.00145963 | 0.00145963 | 0.00145963 | 0.00145963 | 0.00145963 | 0.00145963 | 0.00145963 | 0.00145963 | 0.00145963 | 0.00145963 | 0.00145963 | 0.00145963 | 0.00145963 | 0.00145963 | 0.00145963 | 0.00145963 | 0.00145963 | 0.00145963 | 0.00145963 | 0.00145963 | 0 | 0 | 0 | 0 | 0
1409 | 529.9708 | 0.001904589 | -10 | 714.5 | -694.5 | 0 | 0 | 0 | 0 | 0 | 0 | 0 | 0.001904589 | 0.001904589 | 0.001904589 | 0.001904589 | 0.001904589 | 0.001904589 | 0.001904589 | 0.001904589 | 0.001904589 | 0.001904589 | 0.001904589 | 0.001904589 | 0.001904589 | 0.001904589 | 0.001904589 | 0.001904589 | 0.001904589 | 0.001904589 | 0.001904589 | 0.001904589 | 0.001904589 | 0.001904589 | 0.001904589 | 0.001904589 | 0.001904589 | 0.001904589 | 0.001904589 | 0.001904589 | 0.001904589 | 0.001904589 | 0.001904589 | 0.001904589 | 0.001904589 | 0.001904589 | 0.001904589 | 0.001904589 | 0.001904589 | 0.001904589 | 0.001904589 | 0.001904589 | 0.001904589 | 0.001904589 | 0.001904589 | 0.001904589 | 0.001904589 | 0.001904589 | 0.001904589 | 0.001904589 | 0.001904589 | 0.001904589 | 0.001904589 | 0.001904589 | 0 | 0 | 0 | 0 | 0 | 0
1409 | 511.3614 | 0.001837712 | 0 | 704.5 | -704.5 | 0 | 0 | 0 | 0 | 0 | 0 | 0.001837712 | 0.001837712 | 0.001837712 | 0.001837712 | 0.001837712 | 0.001837712 | 0.001837712 | 0.001837712 | 0.001837712 | 0.001837712 | 0.001837712 | 0.001837712 | 0.001837712 | 0.001837712 | 0.001837712 | 0.001837712 | 0.001837712 | 0.001837712 | 0.001837712 | 0.001837712 | 0.001837712 | 0.001837712 | 0.001837712 | 0.001837712 | 0.001837712 | 0.001837712 | 0.001837712 | 0.001837712 | 0.001837712 | 0.001837712 | 0.001837712 | 0.001837712 | 0.001837712 | 0.001837712 | 0.001837712 | 0.001837712 | 0.001837712 | 0.001837712 | 0.001837712 | 0.001837712 | 0.001837712 | 0.001837712 | 0.001837712 | 0.001837712 | 0.001837712 | 0.001837712 | 0.001837712 | 0.001837712 | 0.001837712 | 0.001837712 | 0.001837712 | 0.001837712 | 0.001837712 | 0 | 0 | 0 | 0 | 0 | 0
1420 | 444.1258 | 0.001596083 | 10 | 700 | -720 | 0 | 0 | 0 | 0 | 0 | 0 | 0.001596083 | 0.001596083 | 0.001596083 | 0.001596083 | 0.001596083 | 0.001596083 | 0.001596083 | 0.001596083 | 0.001596083 | 0.001596083 | 0.001596083 | 0.001596083 | 0.001596083 | 0.001596083 | 0.001596083 | 0.001596083 | 0.001596083 | 0.001596083 | 0.001596083 | 0.001596083 | 0.001596083 | 0.001596083 | 0.001596083 | 0.001596083 | 0.001596083 | 0.001596083 | 0.001596083 | 0.001596083 | 0.001596083 | 0.001596083 | 0.001596083 | 0.001596083 | 0.001596083 | 0.001596083 | 0.001596083 | 0.001596083 | 0.001596083 | 0.001596083 | 0.001596083 | 0.001596083 | 0.001596083 | 0.001596083 | 0.001596083 | 0.001596083 | 0.001596083 | 0.001596083 | 0.001596083 | 0.001596083 | 0.001596083 | 0.001596083 | 0.001596083 | 0.001596083 | 0.001596083 | 0 | 0 | 0 | 0 | 0 | 0
1420 | 447.3776 | 0.001607769 | 20 | 690 | -730 | 0 | 0 | 0 | 0 | 0 | 0.001607769 | 0.001607769 | 0.001607769 | 0.001607769 | 0.001607769 | 0.001607769 | 0.001607769 | 0.001607769 | 0.001607769 | 0.001607769 | 0.001607769 | 0.001607769 | 0.001607769 | 0.001607769 | 0.001607769 | 0.001607769 | 0.001607769 | 0.001607769 | 0.001607769 | 0.001607769 | 0.001607769 | 0.001607769 | 0.001607769 | 0.001607769 | 0.001607769 | 0.001607769 | 0.001607769 | 0.001607769 | 0.001607769 | 0.001607769 | 0.001607769 | 0.001607769 | 0.001607769 | 0.001607769 | 0.001607769 | 0.001607769 | 0.001607769 | 0.001607769 | 0.001607769 | 0.001607769 | 0.001607769 | 0.001607769 | 0.001607769 | 0.001607769 | 0.001607769 | 0.001607769 | 0.001607769 | 0.001607769 | 0.001607769 | 0.001607769 | 0.001607769 | 0.001607769 | 0.001607769 | 0 | 0 | 0 | 0 | 0 | 0 | 0
1420 | 448.79 | 0.001612845 | 30 | 680 | -740 | 0 | 0 | 0 | 0 | 0 | 0.001612845 | 0.001612845 | 0.001612845 | 0.001612845 | 0.001612845 | 0.001612845 | 0.001612845 | 0.001612845 | 0.001612845 | 0.001612845 | 0.001612845 | 0.001612845 | 0.001612845 | 0.001612845 | 0.001612845 | 0.001612845 | 0.001612845 | 0.001612845 | 0.001612845 | 0.001612845 | 0.001612845 | 0.001612845 | 0.001612845 | 0.001612845 | 0.001612845 | 0.001612845 | 0.001612845 | 0.001612845 | 0.001612845 | 0.001612845 | 0.001612845 | 0.001612845 | 0.001612845 | 0.001612845 | 0.001612845 | 0.001612845 | 0.001612845 | 0.001612845 | 0.001612845 | 0.001612845 | 0.001612845 | 0.001612845 | 0.001612845 | 0.001612845 | 0.001612845 | 0.001612845 | 0.001612845 | 0.001612845 | 0.001612845 | 0.001612845 | 0.001612845 | 0.001612845 | 0.001612845 | 0 | 0 | 0 | 0 | 0 | 0 | 0
1397 | 458.0778 | 0.001646223 | 40 | 658.5 | -738.5 | 0 | 0 | 0 | 0 | 0 | 0.001646223 | 0.001646223 | 0.001646223 | 0.001646223 | 0.001646223 | 0.001646223 | 0.001646223 | 0.001646223 | 0.001646223 | 0.001646223 | 0.001646223 | 0.001646223 | 0.001646223 | 0.001646223 | 0.001646223 | 0.001646223 | 0.001646223 | 0.001646223 | 0.001646223 | 0.001646223 | 0.001646223 | 0.001646223 | 0.001646223 | 0.001646223 | 0.001646223 | 0.001646223 | 0.001646223 | 0.001646223 | 0.001646223 | 0.001646223 | 0.001646223 | 0.001646223 | 0.001646223 | 0.001646223 | 0.001646223 | 0.001646223 | 0.001646223 | 0.001646223 | 0.001646223 | 0.001646223 | 0.001646223 | 0.001646223 | 0.001646223 | 0.001646223 | 0.001646223 | 0.001646223 | 0.001646223 | 0.001646223 | 0.001646223 | 0.001646223 | 0.001646223 | 0.001646223 | 0 | 0 | 0 | 0 | 0 | 0 | 0 | 0
1371 | 455.9411 | 0.001638544 | 30 | 655.5 | -715.5 | 0 | 0 | 0 | 0 | 0 | 0 | 0.001638544 | 0.001638544 | 0.001638544 | 0.001638544 | 0.001638544 | 0.001638544 | 0.001638544 | 0.001638544 | 0.001638544 | 0.001638544 | 0.001638544 | 0.001638544 | 0.001638544 | 0.001638544 | 0.001638544 | 0.001638544 | 0.001638544 | 0.001638544 | 0.001638544 | 0.001638544 | 0.001638544 | 0.001638544 | 0.001638544 | 0.001638544 | 0.001638544 | 0.001638544 | 0.001638544 | 0.001638544 | 0.001638544 | 0.001638544 | 0.001638544 | 0.001638544 | 0.001638544 | 0.001638544 | 0.001638544 | 0.001638544 | 0.001638544 | 0.001638544 | 0.001638544 | 0.001638544 | 0.001638544 | 0.001638544 | 0.001638544 | 0.001638544 | 0.001638544 | 0.001638544 | 0.001638544 | 0.001638544 | 0.001638544 | 0.001638544 | 0.001638544 | 0 | 0 | 0 | 0 | 0 | 0 | 0 | 0
1368 | 484.5848 | 0.001741483 | 20 | 664 | -704 | 0 | 0 | 0 | 0 | 0 | 0 | 0.001741483 | 0.001741483 | 0.001741483 | 0.001741483 | 0.001741483 | 0.001741483 | 0.001741483 | 0.001741483 | 0.001741483 | 0.001741483 | 0.001741483 | 0.001741483 | 0.001741483 | 0.001741483 | 0.001741483 | 0.001741483 | 0.001741483 | 0.001741483 | 0.001741483 | 0.001741483 | 0.001741483 | 0.001741483 | 0.001741483 | 0.001741483 | 0.001741483 | 0.001741483 | 0.001741483 | 0.001741483 | 0.001741483 | 0.001741483 | 0.001741483 | 0.001741483 | 0.001741483 | 0.001741483 | 0.001741483 | 0.001741483 | 0.001741483 | 0.001741483 | 0.001741483 | 0.001741483 | 0.001741483 | 0.001741483 | 0.001741483 | 0.001741483 | 0.001741483 | 0.001741483 | 0.001741483 | 0.001741483 | 0.001741483 | 0.001741483 | 0.001741483 | 0 | 0 | 0 | 0 | 0 | 0 | 0 | 0
1357 | 492.7851 | 0.001770953 | 10 | 668.5 | -688.5 | 0 | 0 | 0 | 0 | 0 | 0 | 0 | 0.001770953 | 0.001770953 | 0.001770953 | 0.001770953 | 0.001770953 | 0.001770953 | 0.001770953 | 0.001770953 | 0.001770953 | 0.001770953 | 0.001770953 | 0.001770953 | 0.001770953 | 0.001770953 | 0.001770953 | 0.001770953 | 0.001770953 | 0.001770953 | 0.001770953 | 0.001770953 | 0.001770953 | 0.001770953 | 0.001770953 | 0.001770953 | 0.001770953 | 0.001770953 | 0.001770953 | 0.001770953 | 0.001770953 | 0.001770953 | 0.001770953 | 0.001770953 | 0.001770953 | 0.001770953 | 0.001770953 | 0.001770953 | 0.001770953 | 0.001770953 | 0.001770953 | 0.001770953 | 0.001770953 | 0.001770953 | 0.001770953 | 0.001770953 | 0.001770953 | 0.001770953 | 0.001770953 | 0.001770953 | 0.001770953 | 0.001770953 | 0.001770953 | 0 | 0 | 0 | 0 | 0 | 0 | 0
1344 | 597.9022 | 0.002148719 | 0 | 672 | -672 | 0 | 0 | 0 | 0 | 0 | 0 | 0 | 0.002148719 | 0.002148719 | 0.002148719 | 0.002148719 | 0.002148719 | 0.002148719 | 0.002148719 | 0.002148719 | 0.002148719 | 0.002148719 | 0.002148719 | 0.002148719 | 0.002148719 | 0.002148719 | 0.002148719 | 0.002148719 | 0.002148719 | 0.002148719 | 0.002148719 | 0.002148719 | 0.002148719 | 0.002148719 | 0.002148719 | 0.002148719 | 0.002148719 | 0.002148719 | 0.002148719 | 0.002148719 | 0.002148719 | 0.002148719 | 0.002148719 | 0.002148719 | 0.002148719 | 0.002148719 | 0.002148719 | 0.002148719 | 0.002148719 | 0.002148719 | 0.002148719 | 0.002148719 | 0.002148719 | 0.002148719 | 0.002148719 | 0.002148719 | 0.002148719 | 0.002148719 | 0.002148719 | 0.002148719 | 0.002148719 | 0.002148719 | 0.002148719 | 0 | 0 | 0 | 0 | 0 | 0 | 0
1344 | 585.1586 | 0.002102921 | -10 | 682 | -662 | 0 | 0 | 0 | 0 | 0 | 0 | 0 | 0 | 0.002102921 | 0.002102921 | 0.002102921 | 0.002102921 | 0.002102921 | 0.002102921 | 0.002102921 | 0.002102921 | 0.002102921 | 0.002102921 | 0.002102921 | 0.002102921 | 0.002102921 | 0.002102921 | 0.002102921 | 0.002102921 | 0.002102921 | 0.002102921 | 0.002102921 | 0.002102921 | 0.002102921 | 0.002102921 | 0.002102921 | 0.002102921 | 0.002102921 | 0.002102921 | 0.002102921 | 0.002102921 | 0.002102921 | 0.002102921 | 0.002102921 | 0.002102921 | 0.002102921 | 0.002102921 | 0.002102921 | 0.002102921 | 0.002102921 | 0.002102921 | 0.002102921 | 0.002102921 | 0.002102921 | 0.002102921 | 0.002102921 | 0.002102921 | 0.002102921 | 0.002102921 | 0.002102921 | 0.002102921 | 0.002102921 | 0.002102921 | 0 | 0 | 0 | 0 | 0 | 0 | 0
1344 | 588.393 | 0.002114545 | -20 | 692 | -652 | 0 | 0 | 0 | 0 | 0 | 0 | 0 | 0 | 0.002114545 | 0.002114545 | 0.002114545 | 0.002114545 | 0.002114545 | 0.002114545 | 0.002114545 | 0.002114545 | 0.002114545 | 0.002114545 | 0.002114545 | 0.002114545 | 0.002114545 | 0.002114545 | 0.002114545 | 0.002114545 | 0.002114545 | 0.002114545 | 0.002114545 | 0.002114545 | 0.002114545 | 0.002114545 | 0.002114545 | 0.002114545 | 0.002114545 | 0.002114545 | 0.002114545 | 0.002114545 | 0.002114545 | 0.002114545 | 0.002114545 | 0.002114545 | 0.002114545 | 0.002114545 | 0.002114545 | 0.002114545 | 0.002114545 | 0.002114545 | 0.002114545 | 0.002114545 | 0.002114545 | 0.002114545 | 0.002114545 | 0.002114545 | 0.002114545 | 0.002114545 | 0.002114545 | 0.002114545 | 0.002114545 | 0.002114545 | 0 | 0 | 0 | 0 | 0 | 0 | 0
1344 | 549.9919 | 0.001976541 | -30 | 702 | -642 | 0 | 0 | 0 | 0 | 0 | 0 | 0 | 0 | 0.001976541 | 0.001976541 | 0.001976541 | 0.001976541 | 0.001976541 | 0.001976541 | 0.001976541 | 0.001976541 | 0.001976541 | 0.001976541 | 0.001976541 | 0.001976541 | 0.001976541 | 0.001976541 | 0.001976541 | 0.001976541 | 0.001976541 | 0.001976541 | 0.001976541 | 0.001976541 | 0.001976541 | 0.001976541 | 0.001976541 | 0.001976541 | 0.001976541 | 0.001976541 | 0.001976541 | 0.001976541 | 0.001976541 | 0.001976541 | 0.001976541 | 0.001976541 | 0.001976541 | 0.001976541 | 0.001976541 | 0.001976541 | 0.001976541 | 0.001976541 | 0.001976541 | 0.001976541 | 0.001976541 | 0.001976541 | 0.001976541 | 0.001976541 | 0.001976541 | 0.001976541 | 0.001976541 | 0.001976541 | 0.001976541 | 0.001976541 | 0.001976541 | 0 | 0 | 0 | 0 | 0 | 0
1344 | 586.1781 | 0.002106585 | -40 | 712 | -632 | 0 | 0 | 0 | 0 | 0 | 0 | 0 | 0 | 0 | 0.002106585 | 0.002106585 | 0.002106585 | 0.002106585 | 0.002106585 | 0.002106585 | 0.002106585 | 0.002106585 | 0.002106585 | 0.002106585 | 0.002106585 | 0.002106585 | 0.002106585 | 0.002106585 | 0.002106585 | 0.002106585 | 0.002106585 | 0.002106585 | 0.002106585 | 0.002106585 | 0.002106585 | 0.002106585 | 0.002106585 | 0.002106585 | 0.002106585 | 0.002106585 | 0.002106585 | 0.002106585 | 0.002106585 | 0.002106585 | 0.002106585 | 0.002106585 | 0.002106585 | 0.002106585 | 0.002106585 | 0.002106585 | 0.002106585 | 0.002106585 | 0.002106585 | 0.002106585 | 0.002106585 | 0.002106585 | 0.002106585 | 0.002106585 | 0.002106585 | 0.002106585 | 0.002106585 | 0.002106585 | 0.002106585 | 0.002106585 | 0 | 0 | 0 | 0 | 0 | 0
1344 | 574.8909 | 0.002066022 | -30 | 702 | -642 | 0 | 0 | 0 | 0 | 0 | 0 | 0 | 0 | 0.002066022 | 0.002066022 | 0.002066022 | 0.002066022 | 0.002066022 | 0.002066022 | 0.002066022 | 0.002066022 | 0.002066022 | 0.002066022 | 0.002066022 | 0.002066022 | 0.002066022 | 0.002066022 | 0.002066022 | 0.002066022 | 0.002066022 | 0.002066022 | 0.002066022 | 0.002066022 | 0.002066022 | 0.002066022 | 0.002066022 | 0.002066022 | 0.002066022 | 0.002066022 | 0.002066022 | 0.002066022 | 0.002066022 | 0.002066022 | 0.002066022 | 0.002066022 | 0.002066022 | 0.002066022 | 0.002066022 | 0.002066022 | 0.002066022 | 0.002066022 | 0.002066022 | 0.002066022 | 0.002066022 | 0.002066022 | 0.002066022 | 0.002066022 | 0.002066022 | 0.002066022 | 0.002066022 | 0.002066022 | 0.002066022 | 0.002066022 | 0.002066022 | 0 | 0 | 0 | 0 | 0 | 0
1200 | 507.9442 | 0.001825431 | -20 | 620 | -580 | 0 | 0 | 0 | 0 | 0 | 0 | 0 | 0 | 0 | 0 | 0 | 0.001825431 | 0.001825431 | 0.001825431 | 0.001825431 | 0.001825431 | 0.001825431 | 0.001825431 | 0.001825431 | 0.001825431 | 0.001825431 | 0.001825431 | 0.001825431 | 0.001825431 | 0.001825431 | 0.001825431 | 0.001825431 | 0.001825431 | 0.001825431 | 0.001825431 | 0.001825431 | 0.001825431 | 0.001825431 | 0.001825431 | 0.001825431 | 0.001825431 | 0.001825431 | 0.001825431 | 0.001825431 | 0.001825431 | 0.001825431 | 0.001825431 | 0.001825431 | 0.001825431 | 0.001825431 | 0.001825431 | 0.001825431 | 0.001825431 | 0.001825431 | 0.001825431 | 0.001825431 | 0.001825431 | 0.001825431 | 0.001825431 | 0.001825431 | 0.001825431 | 0 | 0 | 0 | 0 | 0 | 0 | 0 | 0 | 0
1200 | 559.4236 | 0.002010436 | -10 | 610 | -590 | 0 | 0 | 0 | 0 | 0 | 0 | 0 | 0 | 0 | 0 | 0.002010436 | 0.002010436 | 0.002010436 | 0.002010436 | 0.002010436 | 0.002010436 | 0.002010436 | 0.002010436 | 0.002010436 | 0.002010436 | 0.002010436 | 0.002010436 | 0.002010436 | 0.002010436 | 0.002010436 | 0.002010436 | 0.002010436 | 0.002010436 | 0.002010436 | 0.002010436 | 0.002010436 | 0.002010436 | 0.002010436 | 0.002010436 | 0.002010436 | 0.002010436 | 0.002010436 | 0.002010436 | 0.002010436 | 0.002010436 | 0.002010436 | 0.002010436 | 0.002010436 | 0.002010436 | 0.002010436 | 0.002010436 | 0.002010436 | 0.002010436 | 0.002010436 | 0.002010436 | 0.002010436 | 0.002010436 | 0.002010436 | 0.002010436 | 0.002010436 | 0 | 0 | 0 | 0 | 0 | 0 | 0 | 0 | 0 | 0
1093 | 516.4867 | 0.001856131 | 0 | 546.5 | -546.5 | 0 | 0 | 0 | 0 | 0 | 0 | 0 | 0 | 0 | 0 | 0 | 0 | 0.001856131 | 0.001856131 | 0.001856131 | 0.001856131 | 0.001856131 | 0.001856131 | 0.001856131 | 0.001856131 | 0.001856131 | 0.001856131 | 0.001856131 | 0.001856131 | 0.001856131 | 0.001856131 | 0.001856131 | 0.001856131 | 0.001856131 | 0.001856131 | 0.001856131 | 0.001856131 | 0.001856131 | 0.001856131 | 0.001856131 | 0.001856131 | 0.001856131 | 0.001856131 | 0.001856131 | 0.001856131 | 0.001856131 | 0.001856131 | 0.001856131 | 0.001856131 | 0.001856131 | 0.001856131 | 0.001856131 | 0.001856131 | 0.001856131 | 0.001856131 | 0.001856131 | 0.001856131 | 0.001856131 | 0 | 0 | 0 | 0 | 0 | 0 | 0 | 0 | 0 | 0 | 0 | 0
1093 | 530.7739 | 0.001907476 | 10 | 536.5 | -556.5 | 0 | 0 | 0 | 0 | 0 | 0 | 0 | 0 | 0 | 0 | 0 | 0 | 0.001907476 | 0.001907476 | 0.001907476 | 0.001907476 | 0.001907476 | 0.001907476 | 0.001907476 | 0.001907476 | 0.001907476 | 0.001907476 | 0.001907476 | 0.001907476 | 0.001907476 | 0.001907476 | 0.001907476 | 0.001907476 | 0.001907476 | 0.001907476 | 0.001907476 | 0.001907476 | 0.001907476 | 0.001907476 | 0.001907476 | 0.001907476 | 0.001907476 | 0.001907476 | 0.001907476 | 0.001907476 | 0.001907476 | 0.001907476 | 0.001907476 | 0.001907476 | 0.001907476 | 0.001907476 | 0.001907476 | 0.001907476 | 0.001907476 | 0.001907476 | 0.001907476 | 0.001907476 | 0.001907476 | 0 | 0 | 0 | 0 | 0 | 0 | 0 | 0 | 0 | 0 | 0 | 0
1041 | 464.711 | 0.001670061 | 20 | 500.5 | -540.5 | 0 | 0 | 0 | 0 | 0 | 0 | 0 | 0 | 0 | 0 | 0 | 0 | 0.001670061 | 0.001670061 | 0.001670061 | 0.001670061 | 0.001670061 | 0.001670061 | 0.001670061 | 0.001670061 | 0.001670061 | 0.001670061 | 0.001670061 | 0.001670061 | 0.001670061 | 0.001670061 | 0.001670061 | 0.001670061 | 0.001670061 | 0.001670061 | 0.001670061 | 0.001670061 | 0.001670061 | 0.001670061 | 0.001670061 | 0.001670061 | 0.001670061 | 0.001670061 | 0.001670061 | 0.001670061 | 0.001670061 | 0.001670061 | 0.001670061 | 0.001670061 | 0.001670061 | 0.001670061 | 0.001670061 | 0.001670061 | 0.001670061 | 0.001670061 | 0.001670061 | 0 | 0 | 0 | 0 | 0 | 0 | 0 | 0 | 0 | 0 | 0 | 0 | 0 | 0
1041 | 462.5368 | 0.001662248 | 30 | 490.5 | -550.5 | 0 | 0 | 0 | 0 | 0 | 0 | 0 | 0 | 0 | 0 | 0 | 0 | 0.001662248 | 0.001662248 | 0.001662248 | 0.001662248 | 0.001662248 | 0.001662248 | 0.001662248 | 0.001662248 | 0.001662248 | 0.001662248 | 0.001662248 | 0.001662248 | 0.001662248 | 0.001662248 | 0.001662248 | 0.001662248 | 0.001662248 | 0.001662248 | 0.001662248 | 0.001662248 | 0.001662248 | 0.001662248 | 0.001662248 | 0.001662248 | 0.001662248 | 0.001662248 | 0.001662248 | 0.001662248 | 0.001662248 | 0.001662248 | 0.001662248 | 0.001662248 | 0.001662248 | 0.001662248 | 0.001662248 | 0.001662248 | 0.001662248 | 0.001662248 | 0.001662248 | 0 | 0 | 0 | 0 | 0 | 0 | 0 | 0 | 0 | 0 | 0 | 0 | 0 | 0
1040 | 463.4404 | 0.001665495 | 40 | 480 | -560 | 0 | 0 | 0 | 0 | 0 | 0 | 0 | 0 | 0 | 0 | 0 | 0 | 0.001665495 | 0.001665495 | 0.001665495 | 0.001665495 | 0.001665495 | 0.001665495 | 0.001665495 | 0.001665495 | 0.001665495 | 0.001665495 | 0.001665495 | 0.001665495 | 0.001665495 | 0.001665495 | 0.001665495 | 0.001665495 | 0.001665495 | 0.001665495 | 0.001665495 | 0.001665495 | 0.001665495 | 0.001665495 | 0.001665495 | 0.001665495 | 0.001665495 | 0.001665495 | 0.001665495 | 0.001665495 | 0.001665495 | 0.001665495 | 0.001665495 | 0.001665495 | 0.001665495 | 0.001665495 | 0.001665495 | 0.001665495 | 0.001665495 | 0.001665495 | 0 | 0 | 0 | 0 | 0 | 0 | 0 | 0 | 0 | 0 | 0 | 0 | 0 | 0 | 0
1040 | 499.6329 | 0.001795562 | 30 | 490 | -550 | 0 | 0 | 0 | 0 | 0 | 0 | 0 | 0 | 0 | 0 | 0 | 0 | 0.001795562 | 0.001795562 | 0.001795562 | 0.001795562 | 0.001795562 | 0.001795562 | 0.001795562 | 0.001795562 | 0.001795562 | 0.001795562 | 0.001795562 | 0.001795562 | 0.001795562 | 0.001795562 | 0.001795562 | 0.001795562 | 0.001795562 | 0.001795562 | 0.001795562 | 0.001795562 | 0.001795562 | 0.001795562 | 0.001795562 | 0.001795562 | 0.001795562 | 0.001795562 | 0.001795562 | 0.001795562 | 0.001795562 | 0.001795562 | 0.001795562 | 0.001795562 | 0.001795562 | 0.001795562 | 0.001795562 | 0.001795562 | 0.001795562 | 0.001795562 | 0.001795562 | 0 | 0 | 0 | 0 | 0 | 0 | 0 | 0 | 0 | 0 | 0 | 0 | 0 | 0
1015 | 553.6875 | 0.001989822 | 20 | 487.5 | -527.5 | 0 | 0 | 0 | 0 | 0 | 0 | 0 | 0 | 0 | 0 | 0 | 0 | 0 | 0.001989822 | 0.001989822 | 0.001989822 | 0.001989822 | 0.001989822 | 0.001989822 | 0.001989822 | 0.001989822 | 0.001989822 | 0.001989822 | 0.001989822 | 0.001989822 | 0.001989822 | 0.001989822 | 0.001989822 | 0.001989822 | 0.001989822 | 0.001989822 | 0.001989822 | 0.001989822 | 0.001989822 | 0.001989822 | 0.001989822 | 0.001989822 | 0.001989822 | 0.001989822 | 0.001989822 | 0.001989822 | 0.001989822 | 0.001989822 | 0.001989822 | 0.001989822 | 0.001989822 | 0.001989822 | 0.001989822 | 0.001989822 | 0.001989822 | 0.001989822 | 0 | 0 | 0 | 0 | 0 | 0 | 0 | 0 | 0 | 0 | 0 | 0 | 0 | 0
1015 | 559.9162 | 0.002012206 | 10 | 497.5 | -517.5 | 0 | 0 | 0 | 0 | 0 | 0 | 0 | 0 | 0 | 0 | 0 | 0 | 0 | 0.002012206 | 0.002012206 | 0.002012206 | 0.002012206 | 0.002012206 | 0.002012206 | 0.002012206 | 0.002012206 | 0.002012206 | 0.002012206 | 0.002012206 | 0.002012206 | 0.002012206 | 0.002012206 | 0.002012206 | 0.002012206 | 0.002012206 | 0.002012206 | 0.002012206 | 0.002012206 | 0.002012206 | 0.002012206 | 0.002012206 | 0.002012206 | 0.002012206 | 0.002012206 | 0.002012206 | 0.002012206 | 0.002012206 | 0.002012206 | 0.002012206 | 0.002012206 | 0.002012206 | 0.002012206 | 0.002012206 | 0.002012206 | 0.002012206 | 0.002012206 | 0 | 0 | 0 | 0 | 0 | 0 | 0 | 0 | 0 | 0 | 0 | 0 | 0 | 0
1015 | 566.4863 | 0.002035817 | 0 | 507.5 | -507.5 | 0 | 0 | 0 | 0 | 0 | 0 | 0 | 0 | 0 | 0 | 0 | 0 | 0 | 0 | 0.002035817 | 0.002035817 | 0.002035817 | 0.002035817 | 0.002035817 | 0.002035817 | 0.002035817 | 0.002035817 | 0.002035817 | 0.002035817 | 0.002035817 | 0.002035817 | 0.002035817 | 0.002035817 | 0.002035817 | 0.002035817 | 0.002035817 | 0.002035817 | 0.002035817 | 0.002035817 | 0.002035817 | 0.002035817 | 0.002035817 | 0.002035817 | 0.002035817 | 0.002035817 | 0.002035817 | 0.002035817 | 0.002035817 | 0.002035817 | 0.002035817 | 0.002035817 | 0.002035817 | 0.002035817 | 0.002035817 | 0.002035817 | 0.002035817 | 0 | 0 | 0 | 0 | 0 | 0 | 0 | 0 | 0 | 0 | 0 | 0 | 0 | 0
1015 | 564.8324 | 0.002029874 | -10 | 517.5 | -497.5 | 0 | 0 | 0 | 0 | 0 | 0 | 0 | 0 | 0 | 0 | 0 | 0 | 0 | 0 | 0.002029874 | 0.002029874 | 0.002029874 | 0.002029874 | 0.002029874 | 0.002029874 | 0.002029874 | 0.002029874 | 0.002029874 | 0.002029874 | 0.002029874 | 0.002029874 | 0.002029874 | 0.002029874 | 0.002029874 | 0.002029874 | 0.002029874 | 0.002029874 | 0.002029874 | 0.002029874 | 0.002029874 | 0.002029874 | 0.002029874 | 0.002029874 | 0.002029874 | 0.002029874 | 0.002029874 | 0.002029874 | 0.002029874 | 0.002029874 | 0.002029874 | 0.002029874 | 0.002029874 | 0.002029874 | 0.002029874 | 0.002029874 | 0.002029874 | 0.002029874 | 0 | 0 | 0 | 0 | 0 | 0 | 0 | 0 | 0 | 0 | 0 | 0 | 0
1020 | 557.9951 | 0.002005302 | -20 | 530 | -490 | 0 | 0 | 0 | 0 | 0 | 0 | 0 | 0 | 0 | 0 | 0 | 0 | 0 | 0 | 0.002005302 | 0.002005302 | 0.002005302 | 0.002005302 | 0.002005302 | 0.002005302 | 0.002005302 | 0.002005302 | 0.002005302 | 0.002005302 | 0.002005302 | 0.002005302 | 0.002005302 | 0.002005302 | 0.002005302 | 0.002005302 | 0.002005302 | 0.002005302 | 0.002005302 | 0.002005302 | 0.002005302 | 0.002005302 | 0.002005302 | 0.002005302 | 0.002005302 | 0.002005302 | 0.002005302 | 0.002005302 | 0.002005302 | 0.002005302 | 0.002005302 | 0.002005302 | 0.002005302 | 0.002005302 | 0.002005302 | 0.002005302 | 0.002005302 | 0.002005302 | 0 | 0 | 0 | 0 | 0 | 0 | 0 | 0 | 0 | 0 | 0 | 0 | 0
1020 | 551.4145 | 0.001981653 | -30 | 540 | -480 | 0 | 0 | 0 | 0 | 0 | 0 | 0 | 0 | 0 | 0 | 0 | 0 | 0 | 0 | 0 | 0.001981653 | 0.001981653 | 0.001981653 | 0.001981653 | 0.001981653 | 0.001981653 | 0.001981653 | 0.001981653 | 0.001981653 | 0.001981653 | 0.001981653 | 0.001981653 | 0.001981653 | 0.001981653 | 0.001981653 | 0.001981653 | 0.001981653 | 0.001981653 | 0.001981653 | 0.001981653 | 0.001981653 | 0.001981653 | 0.001981653 | 0.001981653 | 0.001981653 | 0.001981653 | 0.001981653 | 0.001981653 | 0.001981653 | 0.001981653 | 0.001981653 | 0.001981653 | 0.001981653 | 0.001981653 | 0.001981653 | 0.001981653 | 0.001981653 | 0.001981653 | 0 | 0 | 0 | 0 | 0 | 0 | 0 | 0 | 0 | 0 | 0 | 0
1020 | 545.8437 | 0.001961633 | -40 | 550 | -470 | 0 | 0 | 0 | 0 | 0 | 0 | 0 | 0 | 0 | 0 | 0 | 0 | 0 | 0 | 0 | 0.001961633 | 0.001961633 | 0.001961633 | 0.001961633 | 0.001961633 | 0.001961633 | 0.001961633 | 0.001961633 | 0.001961633 | 0.001961633 | 0.001961633 | 0.001961633 | 0.001961633 | 0.001961633 | 0.001961633 | 0.001961633 | 0.001961633 | 0.001961633 | 0.001961633 | 0.001961633 | 0.001961633 | 0.001961633 | 0.001961633 | 0.001961633 | 0.001961633 | 0.001961633 | 0.001961633 | 0.001961633 | 0.001961633 | 0.001961633 | 0.001961633 | 0.001961633 | 0.001961633 | 0.001961633 | 0.001961633 | 0.001961633 | 0.001961633 | 0.001961633 | 0 | 0 | 0 | 0 | 0 | 0 | 0 | 0 | 0 | 0 | 0 | 0
1020 | 554.8845 | 0.001994123 | -30 | 540 | -480 | 0 | 0 | 0 | 0 | 0 | 0 | 0 | 0 | 0 | 0 | 0 | 0 | 0 | 0 | 0 | 0.001994123 | 0.001994123 | 0.001994123 | 0.001994123 | 0.001994123 | 0.001994123 | 0.001994123 | 0.001994123 | 0.001994123 | 0.001994123 | 0.001994123 | 0.001994123 | 0.001994123 | 0.001994123 | 0.001994123 | 0.001994123 | 0.001994123 | 0.001994123 | 0.001994123 | 0.001994123 | 0.001994123 | 0.001994123 | 0.001994123 | 0.001994123 | 0.001994123 | 0.001994123 | 0.001994123 | 0.001994123 | 0.001994123 | 0.001994123 | 0.001994123 | 0.001994123 | 0.001994123 | 0.001994123 | 0.001994123 | 0.001994123 | 0.001994123 | 0.001994123 | 0 | 0 | 0 | 0 | 0 | 0 | 0 | 0 | 0 | 0 | 0 | 0
1020 | 560.2304 | 0.002013335 | -20 | 530 | -490 | 0 | 0 | 0 | 0 | 0 | 0 | 0 | 0 | 0 | 0 | 0 | 0 | 0 | 0 | 0.002013335 | 0.002013335 | 0.002013335 | 0.002013335 | 0.002013335 | 0.002013335 | 0.002013335 | 0.002013335 | 0.002013335 | 0.002013335 | 0.002013335 | 0.002013335 | 0.002013335 | 0.002013335 | 0.002013335 | 0.002013335 | 0.002013335 | 0.002013335 | 0.002013335 | 0.002013335 | 0.002013335 | 0.002013335 | 0.002013335 | 0.002013335 | 0.002013335 | 0.002013335 | 0.002013335 | 0.002013335 | 0.002013335 | 0.002013335 | 0.002013335 | 0.002013335 | 0.002013335 | 0.002013335 | 0.002013335 | 0.002013335 | 0.002013335 | 0.002013335 | 0 | 0 | 0 | 0 | 0 | 0 | 0 | 0 | 0 | 0 | 0 | 0 | 0
1020 | 574.9399 | 0.002066198 | -10 | 520 | -500 | 0 | 0 | 0 | 0 | 0 | 0 | 0 | 0 | 0 | 0 | 0 | 0 | 0 | 0 | 0.002066198 | 0.002066198 | 0.002066198 | 0.002066198 | 0.002066198 | 0.002066198 | 0.002066198 | 0.002066198 | 0.002066198 | 0.002066198 | 0.002066198 | 0.002066198 | 0.002066198 | 0.002066198 | 0.002066198 | 0.002066198 | 0.002066198 | 0.002066198 | 0.002066198 | 0.002066198 | 0.002066198 | 0.002066198 | 0.002066198 | 0.002066198 | 0.002066198 | 0.002066198 | 0.002066198 | 0.002066198 | 0.002066198 | 0.002066198 | 0.002066198 | 0.002066198 | 0.002066198 | 0.002066198 | 0.002066198 | 0.002066198 | 0.002066198 | 0.002066198 | 0 | 0 | 0 | 0 | 0 | 0 | 0 | 0 | 0 | 0 | 0 | 0 | 0
1015 | 580.3403 | 0.002085606 | 0 | 507.5 | -507.5 | 0 | 0 | 0 | 0 | 0 | 0 | 0 | 0 | 0 | 0 | 0 | 0 | 0 | 0 | 0.002085606 | 0.002085606 | 0.002085606 | 0.002085606 | 0.002085606 | 0.002085606 | 0.002085606 | 0.002085606 | 0.002085606 | 0.002085606 | 0.002085606 | 0.002085606 | 0.002085606 | 0.002085606 | 0.002085606 | 0.002085606 | 0.002085606 | 0.002085606 | 0.002085606 | 0.002085606 | 0.002085606 | 0.002085606 | 0.002085606 | 0.002085606 | 0.002085606 | 0.002085606 | 0.002085606 | 0.002085606 | 0.002085606 | 0.002085606 | 0.002085606 | 0.002085606 | 0.002085606 | 0.002085606 | 0.002085606 | 0.002085606 | 0.002085606 | 0 | 0 | 0 | 0 | 0 | 0 | 0 | 0 | 0 | 0 | 0 | 0 | 0 | 0
1015 | 562.4987 | 0.002021487 | 10 | 497.5 | -517.5 | 0 | 0 | 0 | 0 | 0 | 0 | 0 | 0 | 0 | 0 | 0 | 0 | 0 | 0.002021487 | 0.002021487 | 0.002021487 | 0.002021487 | 0.002021487 | 0.002021487 | 0.002021487 | 0.002021487 | 0.002021487 | 0.002021487 | 0.002021487 | 0.002021487 | 0.002021487 | 0.002021487 | 0.002021487 | 0.002021487 | 0.002021487 | 0.002021487 | 0.002021487 | 0.002021487 | 0.002021487 | 0.002021487 | 0.002021487 | 0.002021487 | 0.002021487 | 0.002021487 | 0.002021487 | 0.002021487 | 0.002021487 | 0.002021487 | 0.002021487 | 0.002021487 | 0.002021487 | 0.002021487 | 0.002021487 | 0.002021487 | 0.002021487 | 0.002021487 | 0 | 0 | 0 | 0 | 0 | 0 | 0 | 0 | 0 | 0 | 0 | 0 | 0 | 0
1015 | 566.8532 | 0.002037136 | 20 | 487.5 | -527.5 | 0 | 0 | 0 | 0 | 0 | 0 | 0 | 0 | 0 | 0 | 0 | 0 | 0 | 0.002037136 | 0.002037136 | 0.002037136 | 0.002037136 | 0.002037136 | 0.002037136 | 0.002037136 | 0.002037136 | 0.002037136 | 0.002037136 | 0.002037136 | 0.002037136 | 0.002037136 | 0.002037136 | 0.002037136 | 0.002037136 | 0.002037136 | 0.002037136 | 0.002037136 | 0.002037136 | 0.002037136 | 0.002037136 | 0.002037136 | 0.002037136 | 0.002037136 | 0.002037136 | 0.002037136 | 0.002037136 | 0.002037136 | 0.002037136 | 0.002037136 | 0.002037136 | 0.002037136 | 0.002037136 | 0.002037136 | 0.002037136 | 0.002037136 | 0.002037136 | 0 | 0 | 0 | 0 | 0 | 0 | 0 | 0 | 0 | 0 | 0 | 0 | 0 | 0
1015 | 555.4238 | 0.001996061 | 30 | 477.5 | -537.5 | 0 | 0 | 0 | 0 | 0 | 0 | 0 | 0 | 0 | 0 | 0 | 0 | 0.001996061 | 0.001996061 | 0.001996061 | 0.001996061 | 0.001996061 | 0.001996061 | 0.001996061 | 0.001996061 | 0.001996061 | 0.001996061 | 0.001996061 | 0.001996061 | 0.001996061 | 0.001996061 | 0.001996061 | 0.001996061 | 0.001996061 | 0.001996061 | 0.001996061 | 0.001996061 | 0.001996061 | 0.001996061 | 0.001996061 | 0.001996061 | 0.001996061 | 0.001996061 | 0.001996061 | 0.001996061 | 0.001996061 | 0.001996061 | 0.001996061 | 0.001996061 | 0.001996061 | 0.001996061 | 0.001996061 | 0.001996061 | 0.001996061 | 0.001996061 | 0 | 0 | 0 | 0 | 0 | 0 | 0 | 0 | 0 | 0 | 0 | 0 | 0 | 0 | 0
1015 | 556.8962 | 0.002001353 | 40 | 467.5 | -547.5 | 0 | 0 | 0 | 0 | 0 | 0 | 0 | 0 | 0 | 0 | 0 | 0 | 0.002001353 | 0.002001353 | 0.002001353 | 0.002001353 | 0.002001353 | 0.002001353 | 0.002001353 | 0.002001353 | 0.002001353 | 0.002001353 | 0.002001353 | 0.002001353 | 0.002001353 | 0.002001353 | 0.002001353 | 0.002001353 | 0.002001353 | 0.002001353 | 0.002001353 | 0.002001353 | 0.002001353 | 0.002001353 | 0.002001353 | 0.002001353 | 0.002001353 | 0.002001353 | 0.002001353 | 0.002001353 | 0.002001353 | 0.002001353 | 0.002001353 | 0.002001353 | 0.002001353 | 0.002001353 | 0.002001353 | 0.002001353 | 0.002001353 | 0.002001353 | 0 | 0 | 0 | 0 | 0 | 0 | 0 | 0 | 0 | 0 | 0 | 0 | 0 | 0 | 0
1015 | 565.915 | 0.002033764 | 30 | 477.5 | -537.5 | 0 | 0 | 0 | 0 | 0 | 0 | 0 | 0 | 0 | 0 | 0 | 0 | 0.002033764 | 0.002033764 | 0.002033764 | 0.002033764 | 0.002033764 | 0.002033764 | 0.002033764 | 0.002033764 | 0.002033764 | 0.002033764 | 0.002033764 | 0.002033764 | 0.002033764 | 0.002033764 | 0.002033764 | 0.002033764 | 0.002033764 | 0.002033764 | 0.002033764 | 0.002033764 | 0.002033764 | 0.002033764 | 0.002033764 | 0.002033764 | 0.002033764 | 0.002033764 | 0.002033764 | 0.002033764 | 0.002033764 | 0.002033764 | 0.002033764 | 0.002033764 | 0.002033764 | 0.002033764 | 0.002033764 | 0.002033764 | 0.002033764 | 0.002033764 | 0 | 0 | 0 | 0 | 0 | 0 | 0 | 0 | 0 | 0 | 0 | 0 | 0 | 0 | 0
1015 | 573.8429 | 0.002062255 | 20 | 487.5 | -527.5 | 0 | 0 | 0 | 0 | 0 | 0 | 0 | 0 | 0 | 0 | 0 | 0 | 0 | 0.002062255 | 0.002062255 | 0.002062255 | 0.002062255 | 0.002062255 | 0.002062255 | 0.002062255 | 0.002062255 | 0.002062255 | 0.002062255 | 0.002062255 | 0.002062255 | 0.002062255 | 0.002062255 | 0.002062255 | 0.002062255 | 0.002062255 | 0.002062255 | 0.002062255 | 0.002062255 | 0.002062255 | 0.002062255 | 0.002062255 | 0.002062255 | 0.002062255 | 0.002062255 | 0.002062255 | 0.002062255 | 0.002062255 | 0.002062255 | 0.002062255 | 0.002062255 | 0.002062255 | 0.002062255 | 0.002062255 | 0.002062255 | 0.002062255 | 0.002062255 | 0 | 0 | 0 | 0 | 0 | 0 | 0 | 0 | 0 | 0 | 0 | 0 | 0 | 0
1015 | 556.8149 | 0.002001061 | 10 | 497.5 | -517.5 | 0 | 0 | 0 | 0 | 0 | 0 | 0 | 0 | 0 | 0 | 0 | 0 | 0 | 0.002001061 | 0.002001061 | 0.002001061 | 0.002001061 | 0.002001061 | 0.002001061 | 0.002001061 | 0.002001061 | 0.002001061 | 0.002001061 | 0.002001061 | 0.002001061 | 0.002001061 | 0.002001061 | 0.002001061 | 0.002001061 | 0.002001061 | 0.002001061 | 0.002001061 | 0.002001061 | 0.002001061 | 0.002001061 | 0.002001061 | 0.002001061 | 0.002001061 | 0.002001061 | 0.002001061 | 0.002001061 | 0.002001061 | 0.002001061 | 0.002001061 | 0.002001061 | 0.002001061 | 0.002001061 | 0.002001061 | 0.002001061 | 0.002001061 | 0.002001061 | 0 | 0 | 0 | 0 | 0 | 0 | 0 | 0 | 0 | 0 | 0 | 0 | 0 | 0
1015 | 565.9138 | 0.00203376 | 0 | 507.5 | -507.5 | 0 | 0 | 0 | 0 | 0 | 0 | 0 | 0 | 0 | 0 | 0 | 0 | 0 | 0 | 0.00203376 | 0.00203376 | 0.00203376 | 0.00203376 | 0.00203376 | 0.00203376 | 0.00203376 | 0.00203376 | 0.00203376 | 0.00203376 | 0.00203376 | 0.00203376 | 0.00203376 | 0.00203376 | 0.00203376 | 0.00203376 | 0.00203376 | 0.00203376 | 0.00203376 | 0.00203376 | 0.00203376 | 0.00203376 | 0.00203376 | 0.00203376 | 0.00203376 | 0.00203376 | 0.00203376 | 0.00203376 | 0.00203376 | 0.00203376 | 0.00203376 | 0.00203376 | 0.00203376 | 0.00203376 | 0.00203376 | 0.00203376 | 0.00203376 | 0 | 0 | 0 | 0 | 0 | 0 | 0 | 0 | 0 | 0 | 0 | 0 | 0 | 0
1020 | 553.091 | 0.001987678 | -10 | 520 | -500 | 0 | 0 | 0 | 0 | 0 | 0 | 0 | 0 | 0 | 0 | 0 | 0 | 0 | 0 | 0.001987678 | 0.001987678 | 0.001987678 | 0.001987678 | 0.001987678 | 0.001987678 | 0.001987678 | 0.001987678 | 0.001987678 | 0.001987678 | 0.001987678 | 0.001987678 | 0.001987678 | 0.001987678 | 0.001987678 | 0.001987678 | 0.001987678 | 0.001987678 | 0.001987678 | 0.001987678 | 0.001987678 | 0.001987678 | 0.001987678 | 0.001987678 | 0.001987678 | 0.001987678 | 0.001987678 | 0.001987678 | 0.001987678 | 0.001987678 | 0.001987678 | 0.001987678 | 0.001987678 | 0.001987678 | 0.001987678 | 0.001987678 | 0.001987678 | 0.001987678 | 0 | 0 | 0 | 0 | 0 | 0 | 0 | 0 | 0 | 0 | 0 | 0 | 0
1014 | 483.7555 | 0.001738503 | -20 | 527 | -487 | 0 | 0 | 0 | 0 | 0 | 0 | 0 | 0 | 0 | 0 | 0 | 0 | 0 | 0 | 0.001738503 | 0.001738503 | 0.001738503 | 0.001738503 | 0.001738503 | 0.001738503 | 0.001738503 | 0.001738503 | 0.001738503 | 0.001738503 | 0.001738503 | 0.001738503 | 0.001738503 | 0.001738503 | 0.001738503 | 0.001738503 | 0.001738503 | 0.001738503 | 0.001738503 | 0.001738503 | 0.001738503 | 0.001738503 | 0.001738503 | 0.001738503 | 0.001738503 | 0.001738503 | 0.001738503 | 0.001738503 | 0.001738503 | 0.001738503 | 0.001738503 | 0.001738503 | 0.001738503 | 0.001738503 | 0.001738503 | 0.001738503 | 0.001738503 | 0.001738503 | 0 | 0 | 0 | 0 | 0 | 0 | 0 | 0 | 0 | 0 | 0 | 0 | 0
1015 | 569.1868 | 0.002045523 | -30 | 537.5 | -477.5 | 0 | 0 | 0 | 0 | 0 | 0 | 0 | 0 | 0 | 0 | 0 | 0 | 0 | 0 | 0 | 0.002045523 | 0.002045523 | 0.002045523 | 0.002045523 | 0.002045523 | 0.002045523 | 0.002045523 | 0.002045523 | 0.002045523 | 0.002045523 | 0.002045523 | 0.002045523 | 0.002045523 | 0.002045523 | 0.002045523 | 0.002045523 | 0.002045523 | 0.002045523 | 0.002045523 | 0.002045523 | 0.002045523 | 0.002045523 | 0.002045523 | 0.002045523 | 0.002045523 | 0.002045523 | 0.002045523 | 0.002045523 | 0.002045523 | 0.002045523 | 0.002045523 | 0.002045523 | 0.002045523 | 0.002045523 | 0.002045523 | 0.002045523 | 0.002045523 | 0.002045523 | 0 | 0 | 0 | 0 | 0 | 0 | 0 | 0 | 0 | 0 | 0 | 0
1015 | 551.8336 | 0.001983159 | -40 | 547.5 | -467.5 | 0 | 0 | 0 | 0 | 0 | 0 | 0 | 0 | 0 | 0 | 0 | 0 | 0 | 0 | 0 | 0.001983159 | 0.001983159 | 0.001983159 | 0.001983159 | 0.001983159 | 0.001983159 | 0.001983159 | 0.001983159 | 0.001983159 | 0.001983159 | 0.001983159 | 0.001983159 | 0.001983159 | 0.001983159 | 0.001983159 | 0.001983159 | 0.001983159 | 0.001983159 | 0.001983159 | 0.001983159 | 0.001983159 | 0.001983159 | 0.001983159 | 0.001983159 | 0.001983159 | 0.001983159 | 0.001983159 | 0.001983159 | 0.001983159 | 0.001983159 | 0.001983159 | 0.001983159 | 0.001983159 | 0.001983159 | 0.001983159 | 0.001983159 | 0.001983159 | 0.001983159 | 0 | 0 | 0 | 0 | 0 | 0 | 0 | 0 | 0 | 0 | 0 | 0
1015 | 555.2825 | 0.001995554 | -30 | 537.5 | -477.5 | 0 | 0 | 0 | 0 | 0 | 0 | 0 | 0 | 0 | 0 | 0 | 0 | 0 | 0 | 0 | 0.001995554 | 0.001995554 | 0.001995554 | 0.001995554 | 0.001995554 | 0.001995554 | 0.001995554 | 0.001995554 | 0.001995554 | 0.001995554 | 0.001995554 | 0.001995554 | 0.001995554 | 0.001995554 | 0.001995554 | 0.001995554 | 0.001995554 | 0.001995554 | 0.001995554 | 0.001995554 | 0.001995554 | 0.001995554 | 0.001995554 | 0.001995554 | 0.001995554 | 0.001995554 | 0.001995554 | 0.001995554 | 0.001995554 | 0.001995554 | 0.001995554 | 0.001995554 | 0.001995554 | 0.001995554 | 0.001995554 | 0.001995554 | 0.001995554 | 0.001995554 | 0 | 0 | 0 | 0 | 0 | 0 | 0 | 0 | 0 | 0 | 0 | 0
1015 | 576.838 | 0.002073019 | -20 | 527.5 | -487.5 | 0 | 0 | 0 | 0 | 0 | 0 | 0 | 0 | 0 | 0 | 0 | 0 | 0 | 0 | 0.002073019 | 0.002073019 | 0.002073019 | 0.002073019 | 0.002073019 | 0.002073019 | 0.002073019 | 0.002073019 | 0.002073019 | 0.002073019 | 0.002073019 | 0.002073019 | 0.002073019 | 0.002073019 | 0.002073019 | 0.002073019 | 0.002073019 | 0.002073019 | 0.002073019 | 0.002073019 | 0.002073019 | 0.002073019 | 0.002073019 | 0.002073019 | 0.002073019 | 0.002073019 | 0.002073019 | 0.002073019 | 0.002073019 | 0.002073019 | 0.002073019 | 0.002073019 | 0.002073019 | 0.002073019 | 0.002073019 | 0.002073019 | 0.002073019 | 0.002073019 | 0 | 0 | 0 | 0 | 0 | 0 | 0 | 0 | 0 | 0 | 0 | 0 | 0
1015 | 570.2805 | 0.002049453 | -10 | 517.5 | -497.5 | 0 | 0 | 0 | 0 | 0 | 0 | 0 | 0 | 0 | 0 | 0 | 0 | 0 | 0 | 0.002049453 | 0.002049453 | 0.002049453 | 0.002049453 | 0.002049453 | 0.002049453 | 0.002049453 | 0.002049453 | 0.002049453 | 0.002049453 | 0.002049453 | 0.002049453 | 0.002049453 | 0.002049453 | 0.002049453 | 0.002049453 | 0.002049453 | 0.002049453 | 0.002049453 | 0.002049453 | 0.002049453 | 0.002049453 | 0.002049453 | 0.002049453 | 0.002049453 | 0.002049453 | 0.002049453 | 0.002049453 | 0.002049453 | 0.002049453 | 0.002049453 | 0.002049453 | 0.002049453 | 0.002049453 | 0.002049453 | 0.002049453 | 0.002049453 | 0.002049453 | 0 | 0 | 0 | 0 | 0 | 0 | 0 | 0 | 0 | 0 | 0 | 0 | 0
1015 | 560.3988 | 0.00201394 | 0 | 507.5 | -507.5 | 0 | 0 | 0 | 0 | 0 | 0 | 0 | 0 | 0 | 0 | 0 | 0 | 0 | 0 | 0.00201394 | 0.00201394 | 0.00201394 | 0.00201394 | 0.00201394 | 0.00201394 | 0.00201394 | 0.00201394 | 0.00201394 | 0.00201394 | 0.00201394 | 0.00201394 | 0.00201394 | 0.00201394 | 0.00201394 | 0.00201394 | 0.00201394 | 0.00201394 | 0.00201394 | 0.00201394 | 0.00201394 | 0.00201394 | 0.00201394 | 0.00201394 | 0.00201394 | 0.00201394 | 0.00201394 | 0.00201394 | 0.00201394 | 0.00201394 | 0.00201394 | 0.00201394 | 0.00201394 | 0.00201394 | 0.00201394 | 0.00201394 | 0.00201394 | 0 | 0 | 0 | 0 | 0 | 0 | 0 | 0 | 0 | 0 | 0 | 0 | 0 | 0
1015 | 552.6301 | 0.001986022 | 10 | 497.5 | -517.5 | 0 | 0 | 0 | 0 | 0 | 0 | 0 | 0 | 0 | 0 | 0 | 0 | 0 | 0.001986022 | 0.001986022 | 0.001986022 | 0.001986022 | 0.001986022 | 0.001986022 | 0.001986022 | 0.001986022 | 0.001986022 | 0.001986022 | 0.001986022 | 0.001986022 | 0.001986022 | 0.001986022 | 0.001986022 | 0.001986022 | 0.001986022 | 0.001986022 | 0.001986022 | 0.001986022 | 0.001986022 | 0.001986022 | 0.001986022 | 0.001986022 | 0.001986022 | 0.001986022 | 0.001986022 | 0.001986022 | 0.001986022 | 0.001986022 | 0.001986022 | 0.001986022 | 0.001986022 | 0.001986022 | 0.001986022 | 0.001986022 | 0.001986022 | 0.001986022 | 0 | 0 | 0 | 0 | 0 | 0 | 0 | 0 | 0 | 0 | 0 | 0 | 0 | 0
1015 | 566.915 | 0.002037358 | 20 | 487.5 | -527.5 | 0 | 0 | 0 | 0 | 0 | 0 | 0 | 0 | 0 | 0 | 0 | 0 | 0 | 0.002037358 | 0.002037358 | 0.002037358 | 0.002037358 | 0.002037358 | 0.002037358 | 0.002037358 | 0.002037358 | 0.002037358 | 0.002037358 | 0.002037358 | 0.002037358 | 0.002037358 | 0.002037358 | 0.002037358 | 0.002037358 | 0.002037358 | 0.002037358 | 0.002037358 | 0.002037358 | 0.002037358 | 0.002037358 | 0.002037358 | 0.002037358 | 0.002037358 | 0.002037358 | 0.002037358 | 0.002037358 | 0.002037358 | 0.002037358 | 0.002037358 | 0.002037358 | 0.002037358 | 0.002037358 | 0.002037358 | 0.002037358 | 0.002037358 | 0.002037358 | 0 | 0 | 0 | 0 | 0 | 0 | 0 | 0 | 0 | 0 | 0 | 0 | 0 | 0
1015 | 566.0484 | 0.002034244 | 30 | 477.5 | -537.5 | 0 | 0 | 0 | 0 | 0 | 0 | 0 | 0 | 0 | 0 | 0 | 0 | 0.002034244 | 0.002034244 | 0.002034244 | 0.002034244 | 0.002034244 | 0.002034244 | 0.002034244 | 0.002034244 | 0.002034244 | 0.002034244 | 0.002034244 | 0.002034244 | 0.002034244 | 0.002034244 | 0.002034244 | 0.002034244 | 0.002034244 | 0.002034244 | 0.002034244 | 0.002034244 | 0.002034244 | 0.002034244 | 0.002034244 | 0.002034244 | 0.002034244 | 0.002034244 | 0.002034244 | 0.002034244 | 0.002034244 | 0.002034244 | 0.002034244 | 0.002034244 | 0.002034244 | 0.002034244 | 0.002034244 | 0.002034244 | 0.002034244 | 0.002034244 | 0 | 0 | 0 | 0 | 0 | 0 | 0 | 0 | 0 | 0 | 0 | 0 | 0 | 0 | 0
1005 | 552.6434 | 0.001986069 | 40 | 462.5 | -542.5 | 0 | 0 | 0 | 0 | 0 | 0 | 0 | 0 | 0 | 0 | 0 | 0 | 0.001986069 | 0.001986069 | 0.001986069 | 0.001986069 | 0.001986069 | 0.001986069 | 0.001986069 | 0.001986069 | 0.001986069 | 0.001986069 | 0.001986069 | 0.001986069 | 0.001986069 | 0.001986069 | 0.001986069 | 0.001986069 | 0.001986069 | 0.001986069 | 0.001986069 | 0.001986069 | 0.001986069 | 0.001986069 | 0.001986069 | 0.001986069 | 0.001986069 | 0.001986069 | 0.001986069 | 0.001986069 | 0.001986069 | 0.001986069 | 0.001986069 | 0.001986069 | 0.001986069 | 0.001986069 | 0.001986069 | 0.001986069 | 0.001986069 | 0.001986069 | 0 | 0 | 0 | 0 | 0 | 0 | 0 | 0 | 0 | 0 | 0 | 0 | 0 | 0 | 0
1005 | 571.127 | 0.002052495 | 30 | 472.5 | -532.5 | 0 | 0 | 0 | 0 | 0 | 0 | 0 | 0 | 0 | 0 | 0 | 0 | 0 | 0.002052495 | 0.002052495 | 0.002052495 | 0.002052495 | 0.002052495 | 0.002052495 | 0.002052495 | 0.002052495 | 0.002052495 | 0.002052495 | 0.002052495 | 0.002052495 | 0.002052495 | 0.002052495 | 0.002052495 | 0.002052495 | 0.002052495 | 0.002052495 | 0.002052495 | 0.002052495 | 0.002052495 | 0.002052495 | 0.002052495 | 0.002052495 | 0.002052495 | 0.002052495 | 0.002052495 | 0.002052495 | 0.002052495 | 0.002052495 | 0.002052495 | 0.002052495 | 0.002052495 | 0.002052495 | 0.002052495 | 0.002052495 | 0.002052495 | 0 | 0 | 0 | 0 | 0 | 0 | 0 | 0 | 0 | 0 | 0 | 0 | 0 | 0 | 0
1005 | 554.0639 | 0.001991174 | 20 | 482.5 | -522.5 | 0 | 0 | 0 | 0 | 0 | 0 | 0 | 0 | 0 | 0 | 0 | 0 | 0 | 0.001991174 | 0.001991174 | 0.001991174 | 0.001991174 | 0.001991174 | 0.001991174 | 0.001991174 | 0.001991174 | 0.001991174 | 0.001991174 | 0.001991174 | 0.001991174 | 0.001991174 | 0.001991174 | 0.001991174 | 0.001991174 | 0.001991174 | 0.001991174 | 0.001991174 | 0.001991174 | 0.001991174 | 0.001991174 | 0.001991174 | 0.001991174 | 0.001991174 | 0.001991174 | 0.001991174 | 0.001991174 | 0.001991174 | 0.001991174 | 0.001991174 | 0.001991174 | 0.001991174 | 0.001991174 | 0.001991174 | 0.001991174 | 0.001991174 | 0.001991174 | 0 | 0 | 0 | 0 | 0 | 0 | 0 | 0 | 0 | 0 | 0 | 0 | 0 | 0
1014 | 462.5513 | 0.0016623 | 10 | 497 | -517 | 0 | 0 | 0 | 0 | 0 | 0 | 0 | 0 | 0 | 0 | 0 | 0 | 0 | 0.0016623 | 0.0016623 | 0.0016623 | 0.0016623 | 0.0016623 | 0.0016623 | 0.0016623 | 0.0016623 | 0.0016623 | 0.0016623 | 0.0016623 | 0.0016623 | 0.0016623 | 0.0016623 | 0.0016623 | 0.0016623 | 0.0016623 | 0.0016623 | 0.0016623 | 0.0016623 | 0.0016623 | 0.0016623 | 0.0016623 | 0.0016623 | 0.0016623 | 0.0016623 | 0.0016623 | 0.0016623 | 0.0016623 | 0.0016623 | 0.0016623 | 0.0016623 | 0.0016623 | 0.0016623 | 0.0016623 | 0.0016623 | 0.0016623 | 0.0016623 | 0 | 0 | 0 | 0 | 0 | 0 | 0 | 0 | 0 | 0 | 0 | 0 | 0 | 0
1014 | 495.4686 | 0.001780597 | 0 | 507 | -507 | 0 | 0 | 0 | 0 | 0 | 0 | 0 | 0 | 0 | 0 | 0 | 0 | 0 | 0 | 0.001780597 | 0.001780597 | 0.001780597 | 0.001780597 | 0.001780597 | 0.001780597 | 0.001780597 | 0.001780597 | 0.001780597 | 0.001780597 | 0.001780597 | 0.001780597 | 0.001780597 | 0.001780597 | 0.001780597 | 0.001780597 | 0.001780597 | 0.001780597 | 0.001780597 | 0.001780597 | 0.001780597 | 0.001780597 | 0.001780597 | 0.001780597 | 0.001780597 | 0.001780597 | 0.001780597 | 0.001780597 | 0.001780597 | 0.001780597 | 0.001780597 | 0.001780597 | 0.001780597 | 0.001780597 | 0.001780597 | 0.001780597 | 0.001780597 | 0 | 0 | 0 | 0 | 0 | 0 | 0 | 0 | 0 | 0 | 0 | 0 | 0 | 0
1014 | 467.5505 | 0.001680266 | -10 | 517 | -497 | 0 | 0 | 0 | 0 | 0 | 0 | 0 | 0 | 0 | 0 | 0 | 0 | 0 | 0 | 0.001680266 | 0.001680266 | 0.001680266 | 0.001680266 | 0.001680266 | 0.001680266 | 0.001680266 | 0.001680266 | 0.001680266 | 0.001680266 | 0.001680266 | 0.001680266 | 0.001680266 | 0.001680266 | 0.001680266 | 0.001680266 | 0.001680266 | 0.001680266 | 0.001680266 | 0.001680266 | 0.001680266 | 0.001680266 | 0.001680266 | 0.001680266 | 0.001680266 | 0.001680266 | 0.001680266 | 0.001680266 | 0.001680266 | 0.001680266 | 0.001680266 | 0.001680266 | 0.001680266 | 0.001680266 | 0.001680266 | 0.001680266 | 0.001680266 | 0.001680266 | 0 | 0 | 0 | 0 | 0 | 0 | 0 | 0 | 0 | 0 | 0 | 0 | 0
1014 | 475.0436 | 0.001707194 | -20 | 527 | -487 | 0 | 0 | 0 | 0 | 0 | 0 | 0 | 0 | 0 | 0 | 0 | 0 | 0 | 0 | 0.001707194 | 0.001707194 | 0.001707194 | 0.001707194 | 0.001707194 | 0.001707194 | 0.001707194 | 0.001707194 | 0.001707194 | 0.001707194 | 0.001707194 | 0.001707194 | 0.001707194 | 0.001707194 | 0.001707194 | 0.001707194 | 0.001707194 | 0.001707194 | 0.001707194 | 0.001707194 | 0.001707194 | 0.001707194 | 0.001707194 | 0.001707194 | 0.001707194 | 0.001707194 | 0.001707194 | 0.001707194 | 0.001707194 | 0.001707194 | 0.001707194 | 0.001707194 | 0.001707194 | 0.001707194 | 0.001707194 | 0.001707194 | 0.001707194 | 0.001707194 | 0 | 0 | 0 | 0 | 0 | 0 | 0 | 0 | 0 | 0 | 0 | 0 | 0
1014 | 479.41 | 0.001722886 | -30 | 537 | -477 | 0 | 0 | 0 | 0 | 0 | 0 | 0 | 0 | 0 | 0 | 0 | 0 | 0 | 0 | 0 | 0.001722886 | 0.001722886 | 0.001722886 | 0.001722886 | 0.001722886 | 0.001722886 | 0.001722886 | 0.001722886 | 0.001722886 | 0.001722886 | 0.001722886 | 0.001722886 | 0.001722886 | 0.001722886 | 0.001722886 | 0.001722886 | 0.001722886 | 0.001722886 | 0.001722886 | 0.001722886 | 0.001722886 | 0.001722886 | 0.001722886 | 0.001722886 | 0.001722886 | 0.001722886 | 0.001722886 | 0.001722886 | 0.001722886 | 0.001722886 | 0.001722886 | 0.001722886 | 0.001722886 | 0.001722886 | 0.001722886 | 0.001722886 | 0.001722886 | 0.001722886 | 0 | 0 | 0 | 0 | 0 | 0 | 0 | 0 | 0 | 0 | 0 | 0
1014 | 482.7186 | 0.001734776 | -40 | 547 | -467 | 0 | 0 | 0 | 0 | 0 | 0 | 0 | 0 | 0 | 0 | 0 | 0 | 0 | 0 | 0 | 0.001734776 | 0.001734776 | 0.001734776 | 0.001734776 | 0.001734776 | 0.001734776 | 0.001734776 | 0.001734776 | 0.001734776 | 0.001734776 | 0.001734776 | 0.001734776 | 0.001734776 | 0.001734776 | 0.001734776 | 0.001734776 | 0.001734776 | 0.001734776 | 0.001734776 | 0.001734776 | 0.001734776 | 0.001734776 | 0.001734776 | 0.001734776 | 0.001734776 | 0.001734776 | 0.001734776 | 0.001734776 | 0.001734776 | 0.001734776 | 0.001734776 | 0.001734776 | 0.001734776 | 0.001734776 | 0.001734776 | 0.001734776 | 0.001734776 | 0.001734776 | 0 | 0 | 0 | 0 | 0 | 0 | 0 | 0 | 0 | 0 | 0 | 0
1005 | 564.2266 | 0.002027697 | -30 | 532.5 | -472.5 | 0 | 0 | 0 | 0 | 0 | 0 | 0 | 0 | 0 | 0 | 0 | 0 | 0 | 0 | 0 | 0.002027697 | 0.002027697 | 0.002027697 | 0.002027697 | 0.002027697 | 0.002027697 | 0.002027697 | 0.002027697 | 0.002027697 | 0.002027697 | 0.002027697 | 0.002027697 | 0.002027697 | 0.002027697 | 0.002027697 | 0.002027697 | 0.002027697 | 0.002027697 | 0.002027697 | 0.002027697 | 0.002027697 | 0.002027697 | 0.002027697 | 0.002027697 | 0.002027697 | 0.002027697 | 0.002027697 | 0.002027697 | 0.002027697 | 0.002027697 | 0.002027697 | 0.002027697 | 0.002027697 | 0.002027697 | 0.002027697 | 0.002027697 | 0.002027697 | 0 | 0 | 0 | 0 | 0 | 0 | 0 | 0 | 0 | 0 | 0 | 0 | 0
1005 | 558.0849 | 0.002005625 | -20 | 522.5 | -482.5 | 0 | 0 | 0 | 0 | 0 | 0 | 0 | 0 | 0 | 0 | 0 | 0 | 0 | 0 | 0.002005625 | 0.002005625 | 0.002005625 | 0.002005625 | 0.002005625 | 0.002005625 | 0.002005625 | 0.002005625 | 0.002005625 | 0.002005625 | 0.002005625 | 0.002005625 | 0.002005625 | 0.002005625 | 0.002005625 | 0.002005625 | 0.002005625 | 0.002005625 | 0.002005625 | 0.002005625 | 0.002005625 | 0.002005625 | 0.002005625 | 0.002005625 | 0.002005625 | 0.002005625 | 0.002005625 | 0.002005625 | 0.002005625 | 0.002005625 | 0.002005625 | 0.002005625 | 0.002005625 | 0.002005625 | 0.002005625 | 0.002005625 | 0.002005625 | 0.002005625 | 0 | 0 | 0 | 0 | 0 | 0 | 0 | 0 | 0 | 0 | 0 | 0 | 0
1005 | 571.046 | 0.002052204 | -10 | 512.5 | -492.5 | 0 | 0 | 0 | 0 | 0 | 0 | 0 | 0 | 0 | 0 | 0 | 0 | 0 | 0 | 0.002052204 | 0.002052204 | 0.002052204 | 0.002052204 | 0.002052204 | 0.002052204 | 0.002052204 | 0.002052204 | 0.002052204 | 0.002052204 | 0.002052204 | 0.002052204 | 0.002052204 | 0.002052204 | 0.002052204 | 0.002052204 | 0.002052204 | 0.002052204 | 0.002052204 | 0.002052204 | 0.002052204 | 0.002052204 | 0.002052204 | 0.002052204 | 0.002052204 | 0.002052204 | 0.002052204 | 0.002052204 | 0.002052204 | 0.002052204 | 0.002052204 | 0.002052204 | 0.002052204 | 0.002052204 | 0.002052204 | 0.002052204 | 0.002052204 | 0.002052204 | 0 | 0 | 0 | 0 | 0 | 0 | 0 | 0 | 0 | 0 | 0 | 0 | 0
1005 | 562.3508 | 0.002020956 | 0 | 502.5 | -502.5 | 0 | 0 | 0 | 0 | 0 | 0 | 0 | 0 | 0 | 0 | 0 | 0 | 0 | 0 | 0.002020956 | 0.002020956 | 0.002020956 | 0.002020956 | 0.002020956 | 0.002020956 | 0.002020956 | 0.002020956 | 0.002020956 | 0.002020956 | 0.002020956 | 0.002020956 | 0.002020956 | 0.002020956 | 0.002020956 | 0.002020956 | 0.002020956 | 0.002020956 | 0.002020956 | 0.002020956 | 0.002020956 | 0.002020956 | 0.002020956 | 0.002020956 | 0.002020956 | 0.002020956 | 0.002020956 | 0.002020956 | 0.002020956 | 0.002020956 | 0.002020956 | 0.002020956 | 0.002020956 | 0.002020956 | 0.002020956 | 0.002020956 | 0.002020956 | 0 | 0 | 0 | 0 | 0 | 0 | 0 | 0 | 0 | 0 | 0 | 0 | 0 | 0
1005 | 556.4781 | 0.00199985 | 10 | 492.5 | -512.5 | 0 | 0 | 0 | 0 | 0 | 0 | 0 | 0 | 0 | 0 | 0 | 0 | 0 | 0.00199985 | 0.00199985 | 0.00199985 | 0.00199985 | 0.00199985 | 0.00199985 | 0.00199985 | 0.00199985 | 0.00199985 | 0.00199985 | 0.00199985 | 0.00199985 | 0.00199985 | 0.00199985 | 0.00199985 | 0.00199985 | 0.00199985 | 0.00199985 | 0.00199985 | 0.00199985 | 0.00199985 | 0.00199985 | 0.00199985 | 0.00199985 | 0.00199985 | 0.00199985 | 0.00199985 | 0.00199985 | 0.00199985 | 0.00199985 | 0.00199985 | 0.00199985 | 0.00199985 | 0.00199985 | 0.00199985 | 0.00199985 | 0.00199985 | 0.00199985 | 0 | 0 | 0 | 0 | 0 | 0 | 0 | 0 | 0 | 0 | 0 | 0 | 0 | 0
1005 | 560.4433 | 0.0020141 | 20 | 482.5 | -522.5 | 0 | 0 | 0 | 0 | 0 | 0 | 0 | 0 | 0 | 0 | 0 | 0 | 0 | 0.0020141 | 0.0020141 | 0.0020141 | 0.0020141 | 0.0020141 | 0.0020141 | 0.0020141 | 0.0020141 | 0.0020141 | 0.0020141 | 0.0020141 | 0.0020141 | 0.0020141 | 0.0020141 | 0.0020141 | 0.0020141 | 0.0020141 | 0.0020141 | 0.0020141 | 0.0020141 | 0.0020141 | 0.0020141 | 0.0020141 | 0.0020141 | 0.0020141 | 0.0020141 | 0.0020141 | 0.0020141 | 0.0020141 | 0.0020141 | 0.0020141 | 0.0020141 | 0.0020141 | 0.0020141 | 0.0020141 | 0.0020141 | 0.0020141 | 0.0020141 | 0 | 0 | 0 | 0 | 0 | 0 | 0 | 0 | 0 | 0 | 0 | 0 | 0 | 0
1005 | 560.2567 | 0.00201343 | 30 | 472.5 | -532.5 | 0 | 0 | 0 | 0 | 0 | 0 | 0 | 0 | 0 | 0 | 0 | 0 | 0 | 0.00201343 | 0.00201343 | 0.00201343 | 0.00201343 | 0.00201343 | 0.00201343 | 0.00201343 | 0.00201343 | 0.00201343 | 0.00201343 | 0.00201343 | 0.00201343 | 0.00201343 | 0.00201343 | 0.00201343 | 0.00201343 | 0.00201343 | 0.00201343 | 0.00201343 | 0.00201343 | 0.00201343 | 0.00201343 | 0.00201343 | 0.00201343 | 0.00201343 | 0.00201343 | 0.00201343 | 0.00201343 | 0.00201343 | 0.00201343 | 0.00201343 | 0.00201343 | 0.00201343 | 0.00201343 | 0.00201343 | 0.00201343 | 0.00201343 | 0 | 0 | 0 | 0 | 0 | 0 | 0 | 0 | 0 | 0 | 0 | 0 | 0 | 0 | 0
1015 | 565.8107 | 0.00203339 | 40 | 467.5 | -547.5 | 0 | 0 | 0 | 0 | 0 | 0 | 0 | 0 | 0 | 0 | 0 | 0 | 0.00203339 | 0.00203339 | 0.00203339 | 0.00203339 | 0.00203339 | 0.00203339 | 0.00203339 | 0.00203339 | 0.00203339 | 0.00203339 | 0.00203339 | 0.00203339 | 0.00203339 | 0.00203339 | 0.00203339 | 0.00203339 | 0.00203339 | 0.00203339 | 0.00203339 | 0.00203339 | 0.00203339 | 0.00203339 | 0.00203339 | 0.00203339 | 0.00203339 | 0.00203339 | 0.00203339 | 0.00203339 | 0.00203339 | 0.00203339 | 0.00203339 | 0.00203339 | 0.00203339 | 0.00203339 | 0.00203339 | 0.00203339 | 0.00203339 | 0.00203339 | 0 | 0 | 0 | 0 | 0 | 0 | 0 | 0 | 0 | 0 | 0 | 0 | 0 | 0 | 0
1015 | 563.3097 | 0.002024402 | 30 | 477.5 | -537.5 | 0 | 0 | 0 | 0 | 0 | 0 | 0 | 0 | 0 | 0 | 0 | 0 | 0.002024402 | 0.002024402 | 0.002024402 | 0.002024402 | 0.002024402 | 0.002024402 | 0.002024402 | 0.002024402 | 0.002024402 | 0.002024402 | 0.002024402 | 0.002024402 | 0.002024402 | 0.002024402 | 0.002024402 | 0.002024402 | 0.002024402 | 0.002024402 | 0.002024402 | 0.002024402 | 0.002024402 | 0.002024402 | 0.002024402 | 0.002024402 | 0.002024402 | 0.002024402 | 0.002024402 | 0.002024402 | 0.002024402 | 0.002024402 | 0.002024402 | 0.002024402 | 0.002024402 | 0.002024402 | 0.002024402 | 0.002024402 | 0.002024402 | 0.002024402 | 0 | 0 | 0 | 0 | 0 | 0 | 0 | 0 | 0 | 0 | 0 | 0 | 0 | 0 | 0
1015 | 578.322 | 0.002078352 | 20 | 487.5 | -527.5 | 0 | 0 | 0 | 0 | 0 | 0 | 0 | 0 | 0 | 0 | 0 | 0 | 0 | 0.002078352 | 0.002078352 | 0.002078352 | 0.002078352 | 0.002078352 | 0.002078352 | 0.002078352 | 0.002078352 | 0.002078352 | 0.002078352 | 0.002078352 | 0.002078352 | 0.002078352 | 0.002078352 | 0.002078352 | 0.002078352 | 0.002078352 | 0.002078352 | 0.002078352 | 0.002078352 | 0.002078352 | 0.002078352 | 0.002078352 | 0.002078352 | 0.002078352 | 0.002078352 | 0.002078352 | 0.002078352 | 0.002078352 | 0.002078352 | 0.002078352 | 0.002078352 | 0.002078352 | 0.002078352 | 0.002078352 | 0.002078352 | 0.002078352 | 0.002078352 | 0 | 0 | 0 | 0 | 0 | 0 | 0 | 0 | 0 | 0 | 0 | 0 | 0 | 0
1015 | 561.7304 | 0.002018726 | 10 | 497.5 | -517.5 | 0 | 0 | 0 | 0 | 0 | 0 | 0 | 0 | 0 | 0 | 0 | 0 | 0 | 0.002018726 | 0.002018726 | 0.002018726 | 0.002018726 | 0.002018726 | 0.002018726 | 0.002018726 | 0.002018726 | 0.002018726 | 0.002018726 | 0.002018726 | 0.002018726 | 0.002018726 | 0.002018726 | 0.002018726 | 0.002018726 | 0.002018726 | 0.002018726 | 0.002018726 | 0.002018726 | 0.002018726 | 0.002018726 | 0.002018726 | 0.002018726 | 0.002018726 | 0.002018726 | 0.002018726 | 0.002018726 | 0.002018726 | 0.002018726 | 0.002018726 | 0.002018726 | 0.002018726 | 0.002018726 | 0.002018726 | 0.002018726 | 0.002018726 | 0.002018726 | 0 | 0 | 0 | 0 | 0 | 0 | 0 | 0 | 0 | 0 | 0 | 0 | 0 | 0
1005 | 570.4227 | 0.002049964 | 0 | 502.5 | -502.5 | 0 | 0 | 0 | 0 | 0 | 0 | 0 | 0 | 0 | 0 | 0 | 0 | 0 | 0 | 0.002049964 | 0.002049964 | 0.002049964 | 0.002049964 | 0.002049964 | 0.002049964 | 0.002049964 | 0.002049964 | 0.002049964 | 0.002049964 | 0.002049964 | 0.002049964 | 0.002049964 | 0.002049964 | 0.002049964 | 0.002049964 | 0.002049964 | 0.002049964 | 0.002049964 | 0.002049964 | 0.002049964 | 0.002049964 | 0.002049964 | 0.002049964 | 0.002049964 | 0.002049964 | 0.002049964 | 0.002049964 | 0.002049964 | 0.002049964 | 0.002049964 | 0.002049964 | 0.002049964 | 0.002049964 | 0.002049964 | 0.002049964 | 0.002049964 | 0 | 0 | 0 | 0 | 0 | 0 | 0 | 0 | 0 | 0 | 0 | 0 | 0 | 0
1014 | 466.6739 | 0.001677115 | -10 | 517 | -497 | 0 | 0 | 0 | 0 | 0 | 0 | 0 | 0 | 0 | 0 | 0 | 0 | 0 | 0 | 0.001677115 | 0.001677115 | 0.001677115 | 0.001677115 | 0.001677115 | 0.001677115 | 0.001677115 | 0.001677115 | 0.001677115 | 0.001677115 | 0.001677115 | 0.001677115 | 0.001677115 | 0.001677115 | 0.001677115 | 0.001677115 | 0.001677115 | 0.001677115 | 0.001677115 | 0.001677115 | 0.001677115 | 0.001677115 | 0.001677115 | 0.001677115 | 0.001677115 | 0.001677115 | 0.001677115 | 0.001677115 | 0.001677115 | 0.001677115 | 0.001677115 | 0.001677115 | 0.001677115 | 0.001677115 | 0.001677115 | 0.001677115 | 0.001677115 | 0.001677115 | 0 | 0 | 0 | 0 | 0 | 0 | 0 | 0 | 0 | 0 | 0 | 0 | 0
1014 | 490.6642 | 0.001763331 | -20 | 527 | -487 | 0 | 0 | 0 | 0 | 0 | 0 | 0 | 0 | 0 | 0 | 0 | 0 | 0 | 0 | 0.001763331 | 0.001763331 | 0.001763331 | 0.001763331 | 0.001763331 | 0.001763331 | 0.001763331 | 0.001763331 | 0.001763331 | 0.001763331 | 0.001763331 | 0.001763331 | 0.001763331 | 0.001763331 | 0.001763331 | 0.001763331 | 0.001763331 | 0.001763331 | 0.001763331 | 0.001763331 | 0.001763331 | 0.001763331 | 0.001763331 | 0.001763331 | 0.001763331 | 0.001763331 | 0.001763331 | 0.001763331 | 0.001763331 | 0.001763331 | 0.001763331 | 0.001763331 | 0.001763331 | 0.001763331 | 0.001763331 | 0.001763331 | 0.001763331 | 0.001763331 | 0 | 0 | 0 | 0 | 0 | 0 | 0 | 0 | 0 | 0 | 0 | 0 | 0
976 | 557.5857 | 0.002003831 | -30 | 518 | -458 | 0 | 0 | 0 | 0 | 0 | 0 | 0 | 0 | 0 | 0 | 0 | 0 | 0 | 0 | 0 | 0.002003831 | 0.002003831 | 0.002003831 | 0.002003831 | 0.002003831 | 0.002003831 | 0.002003831 | 0.002003831 | 0.002003831 | 0.002003831 | 0.002003831 | 0.002003831 | 0.002003831 | 0.002003831 | 0.002003831 | 0.002003831 | 0.002003831 | 0.002003831 | 0.002003831 | 0.002003831 | 0.002003831 | 0.002003831 | 0.002003831 | 0.002003831 | 0.002003831 | 0.002003831 | 0.002003831 | 0.002003831 | 0.002003831 | 0.002003831 | 0.002003831 | 0.002003831 | 0.002003831 | 0.002003831 | 0.002003831 | 0.002003831 | 0.002003831 | 0 | 0 | 0 | 0 | 0 | 0 | 0 | 0 | 0 | 0 | 0 | 0 | 0
976 | 569.4044 | 0.002046304 | -40 | 528 | -448 | 0 | 0 | 0 | 0 | 0 | 0 | 0 | 0 | 0 | 0 | 0 | 0 | 0 | 0 | 0 | 0 | 0.002046304 | 0.002046304 | 0.002046304 | 0.002046304 | 0.002046304 | 0.002046304 | 0.002046304 | 0.002046304 | 0.002046304 | 0.002046304 | 0.002046304 | 0.002046304 | 0.002046304 | 0.002046304 | 0.002046304 | 0.002046304 | 0.002046304 | 0.002046304 | 0.002046304 | 0.002046304 | 0.002046304 | 0.002046304 | 0.002046304 | 0.002046304 | 0.002046304 | 0.002046304 | 0.002046304 | 0.002046304 | 0.002046304 | 0.002046304 | 0.002046304 | 0.002046304 | 0.002046304 | 0.002046304 | 0.002046304 | 0.002046304 | 0 | 0 | 0 | 0 | 0 | 0 | 0 | 0 | 0 | 0 | 0 | 0 | 0
976 | 581.4269 | 0.00208951 | -30 | 518 | -458 | 0 | 0 | 0 | 0 | 0 | 0 | 0 | 0 | 0 | 0 | 0 | 0 | 0 | 0 | 0 | 0.00208951 | 0.00208951 | 0.00208951 | 0.00208951 | 0.00208951 | 0.00208951 | 0.00208951 | 0.00208951 | 0.00208951 | 0.00208951 | 0.00208951 | 0.00208951 | 0.00208951 | 0.00208951 | 0.00208951 | 0.00208951 | 0.00208951 | 0.00208951 | 0.00208951 | 0.00208951 | 0.00208951 | 0.00208951 | 0.00208951 | 0.00208951 | 0.00208951 | 0.00208951 | 0.00208951 | 0.00208951 | 0.00208951 | 0.00208951 | 0.00208951 | 0.00208951 | 0.00208951 | 0.00208951 | 0.00208951 | 0.00208951 | 0.00208951 | 0 | 0 | 0 | 0 | 0 | 0 | 0 | 0 | 0 | 0 | 0 | 0 | 0
976 | 553.9502 | 0.001990766 | -20 | 508 | -468 | 0 | 0 | 0 | 0 | 0 | 0 | 0 | 0 | 0 | 0 | 0 | 0 | 0 | 0 | 0 | 0.001990766 | 0.001990766 | 0.001990766 | 0.001990766 | 0.001990766 | 0.001990766 | 0.001990766 | 0.001990766 | 0.001990766 | 0.001990766 | 0.001990766 | 0.001990766 | 0.001990766 | 0.001990766 | 0.001990766 | 0.001990766 | 0.001990766 | 0.001990766 | 0.001990766 | 0.001990766 | 0.001990766 | 0.001990766 | 0.001990766 | 0.001990766 | 0.001990766 | 0.001990766 | 0.001990766 | 0.001990766 | 0.001990766 | 0.001990766 | 0.001990766 | 0.001990766 | 0.001990766 | 0.001990766 | 0.001990766 | 0.001990766 | 0.001990766 | 0 | 0 | 0 | 0 | 0 | 0 | 0 | 0 | 0 | 0 | 0 | 0 | 0
976 | 573.2858 | 0.002060253 | -10 | 498 | -478 | 0 | 0 | 0 | 0 | 0 | 0 | 0 | 0 | 0 | 0 | 0 | 0 | 0 | 0 | 0 | 0.002060253 | 0.002060253 | 0.002060253 | 0.002060253 | 0.002060253 | 0.002060253 | 0.002060253 | 0.002060253 | 0.002060253 | 0.002060253 | 0.002060253 | 0.002060253 | 0.002060253 | 0.002060253 | 0.002060253 | 0.002060253 | 0.002060253 | 0.002060253 | 0.002060253 | 0.002060253 | 0.002060253 | 0.002060253 | 0.002060253 | 0.002060253 | 0.002060253 | 0.002060253 | 0.002060253 | 0.002060253 | 0.002060253 | 0.002060253 | 0.002060253 | 0.002060253 | 0.002060253 | 0.002060253 | 0.002060253 | 0.002060253 | 0 | 0 | 0 | 0 | 0 | 0 | 0 | 0 | 0 | 0 | 0 | 0 | 0 | 0
976 | 573.0411 | 0.002059374 | 0 | 488 | -488 | 0 | 0 | 0 | 0 | 0 | 0 | 0 | 0 | 0 | 0 | 0 | 0 | 0 | 0 | 0.002059374 | 0.002059374 | 0.002059374 | 0.002059374 | 0.002059374 | 0.002059374 | 0.002059374 | 0.002059374 | 0.002059374 | 0.002059374 | 0.002059374 | 0.002059374 | 0.002059374 | 0.002059374 | 0.002059374 | 0.002059374 | 0.002059374 | 0.002059374 | 0.002059374 | 0.002059374 | 0.002059374 | 0.002059374 | 0.002059374 | 0.002059374 | 0.002059374 | 0.002059374 | 0.002059374 | 0.002059374 | 0.002059374 | 0.002059374 | 0.002059374 | 0.002059374 | 0.002059374 | 0.002059374 | 0.002059374 | 0.002059374 | 0.002059374 | 0 | 0 | 0 | 0 | 0 | 0 | 0 | 0 | 0 | 0 | 0 | 0 | 0 | 0
976 | 572.5675 | 0.002057672 | 10 | 478 | -498 | 0 | 0 | 0 | 0 | 0 | 0 | 0 | 0 | 0 | 0 | 0 | 0 | 0 | 0 | 0.002057672 | 0.002057672 | 0.002057672 | 0.002057672 | 0.002057672 | 0.002057672 | 0.002057672 | 0.002057672 | 0.002057672 | 0.002057672 | 0.002057672 | 0.002057672 | 0.002057672 | 0.002057672 | 0.002057672 | 0.002057672 | 0.002057672 | 0.002057672 | 0.002057672 | 0.002057672 | 0.002057672 | 0.002057672 | 0.002057672 | 0.002057672 | 0.002057672 | 0.002057672 | 0.002057672 | 0.002057672 | 0.002057672 | 0.002057672 | 0.002057672 | 0.002057672 | 0.002057672 | 0.002057672 | 0.002057672 | 0.002057672 | 0 | 0 | 0 | 0 | 0 | 0 | 0 | 0 | 0 | 0 | 0 | 0 | 0 | 0 | 0
976 | 576.1753 | 0.002070638 | 20 | 468 | -508 | 0 | 0 | 0 | 0 | 0 | 0 | 0 | 0 | 0 | 0 | 0 | 0 | 0 | 0.002070638 | 0.002070638 | 0.002070638 | 0.002070638 | 0.002070638 | 0.002070638 | 0.002070638 | 0.002070638 | 0.002070638 | 0.002070638 | 0.002070638 | 0.002070638 | 0.002070638 | 0.002070638 | 0.002070638 | 0.002070638 | 0.002070638 | 0.002070638 | 0.002070638 | 0.002070638 | 0.002070638 | 0.002070638 | 0.002070638 | 0.002070638 | 0.002070638 | 0.002070638 | 0.002070638 | 0.002070638 | 0.002070638 | 0.002070638 | 0.002070638 | 0.002070638 | 0.002070638 | 0.002070638 | 0.002070638 | 0.002070638 | 0.002070638 | 0 | 0 | 0 | 0 | 0 | 0 | 0 | 0 | 0 | 0 | 0 | 0 | 0 | 0 | 0
976 | 554.0338 | 0.001991066 | 30 | 458 | -518 | 0 | 0 | 0 | 0 | 0 | 0 | 0 | 0 | 0 | 0 | 0 | 0 | 0 | 0.001991066 | 0.001991066 | 0.001991066 | 0.001991066 | 0.001991066 | 0.001991066 | 0.001991066 | 0.001991066 | 0.001991066 | 0.001991066 | 0.001991066 | 0.001991066 | 0.001991066 | 0.001991066 | 0.001991066 | 0.001991066 | 0.001991066 | 0.001991066 | 0.001991066 | 0.001991066 | 0.001991066 | 0.001991066 | 0.001991066 | 0.001991066 | 0.001991066 | 0.001991066 | 0.001991066 | 0.001991066 | 0.001991066 | 0.001991066 | 0.001991066 | 0.001991066 | 0.001991066 | 0.001991066 | 0.001991066 | 0.001991066 | 0.001991066 | 0 | 0 | 0 | 0 | 0 | 0 | 0 | 0 | 0 | 0 | 0 | 0 | 0 | 0 | 0
976 | 562.0809 | 0.002019986 | 40 | 448 | -528 | 0 | 0 | 0 | 0 | 0 | 0 | 0 | 0 | 0 | 0 | 0 | 0 | 0 | 0.002019986 | 0.002019986 | 0.002019986 | 0.002019986 | 0.002019986 | 0.002019986 | 0.002019986 | 0.002019986 | 0.002019986 | 0.002019986 | 0.002019986 | 0.002019986 | 0.002019986 | 0.002019986 | 0.002019986 | 0.002019986 | 0.002019986 | 0.002019986 | 0.002019986 | 0.002019986 | 0.002019986 | 0.002019986 | 0.002019986 | 0.002019986 | 0.002019986 | 0.002019986 | 0.002019986 | 0.002019986 | 0.002019986 | 0.002019986 | 0.002019986 | 0.002019986 | 0.002019986 | 0.002019986 | 0.002019986 | 0.002019986 | 0 | 0 | 0 | 0 | 0 | 0 | 0 | 0 | 0 | 0 | 0 | 0 | 0 | 0 | 0 | 0
957 | 551.9853 | 0.001983704 | 30 | 448.5 | -508.5 | 0 | 0 | 0 | 0 | 0 | 0 | 0 | 0 | 0 | 0 | 0 | 0 | 0 | 0.001983704 | 0.001983704 | 0.001983704 | 0.001983704 | 0.001983704 | 0.001983704 | 0.001983704 | 0.001983704 | 0.001983704 | 0.001983704 | 0.001983704 | 0.001983704 | 0.001983704 | 0.001983704 | 0.001983704 | 0.001983704 | 0.001983704 | 0.001983704 | 0.001983704 | 0.001983704 | 0.001983704 | 0.001983704 | 0.001983704 | 0.001983704 | 0.001983704 | 0.001983704 | 0.001983704 | 0.001983704 | 0.001983704 | 0.001983704 | 0.001983704 | 0.001983704 | 0.001983704 | 0.001983704 | 0.001983704 | 0.001983704 | 0 | 0 | 0 | 0 | 0 | 0 | 0 | 0 | 0 | 0 | 0 | 0 | 0 | 0 | 0 | 0
957 | 565.1079 | 0.002030864 | 20 | 458.5 | -498.5 | 0 | 0 | 0 | 0 | 0 | 0 | 0 | 0 | 0 | 0 | 0 | 0 | 0 | 0 | 0.002030864 | 0.002030864 | 0.002030864 | 0.002030864 | 0.002030864 | 0.002030864 | 0.002030864 | 0.002030864 | 0.002030864 | 0.002030864 | 0.002030864 | 0.002030864 | 0.002030864 | 0.002030864 | 0.002030864 | 0.002030864 | 0.002030864 | 0.002030864 | 0.002030864 | 0.002030864 | 0.002030864 | 0.002030864 | 0.002030864 | 0.002030864 | 0.002030864 | 0.002030864 | 0.002030864 | 0.002030864 | 0.002030864 | 0.002030864 | 0.002030864 | 0.002030864 | 0.002030864 | 0.002030864 | 0.002030864 | 0.002030864 | 0 | 0 | 0 | 0 | 0 | 0 | 0 | 0 | 0 | 0 | 0 | 0 | 0 | 0 | 0
957 | 555.2735 | 0.001995521 | 10 | 468.5 | -488.5 | 0 | 0 | 0 | 0 | 0 | 0 | 0 | 0 | 0 | 0 | 0 | 0 | 0 | 0 | 0.001995521 | 0.001995521 | 0.001995521 | 0.001995521 | 0.001995521 | 0.001995521 | 0.001995521 | 0.001995521 | 0.001995521 | 0.001995521 | 0.001995521 | 0.001995521 | 0.001995521 | 0.001995521 | 0.001995521 | 0.001995521 | 0.001995521 | 0.001995521 | 0.001995521 | 0.001995521 | 0.001995521 | 0.001995521 | 0.001995521 | 0.001995521 | 0.001995521 | 0.001995521 | 0.001995521 | 0.001995521 | 0.001995521 | 0.001995521 | 0.001995521 | 0.001995521 | 0.001995521 | 0.001995521 | 0.001995521 | 0.001995521 | 0 | 0 | 0 | 0 | 0 | 0 | 0 | 0 | 0 | 0 | 0 | 0 | 0 | 0 | 0
957 | 581.1883 | 0.002088653 | 0 | 478.5 | -478.5 | 0 | 0 | 0 | 0 | 0 | 0 | 0 | 0 | 0 | 0 | 0 | 0 | 0 | 0 | 0 | 0.002088653 | 0.002088653 | 0.002088653 | 0.002088653 | 0.002088653 | 0.002088653 | 0.002088653 | 0.002088653 | 0.002088653 | 0.002088653 | 0.002088653 | 0.002088653 | 0.002088653 | 0.002088653 | 0.002088653 | 0.002088653 | 0.002088653 | 0.002088653 | 0.002088653 | 0.002088653 | 0.002088653 | 0.002088653 | 0.002088653 | 0.002088653 | 0.002088653 | 0.002088653 | 0.002088653 | 0.002088653 | 0.002088653 | 0.002088653 | 0.002088653 | 0.002088653 | 0.002088653 | 0.002088653 | 0.002088653 | 0 | 0 | 0 | 0 | 0 | 0 | 0 | 0 | 0 | 0 | 0 | 0 | 0 | 0 | 0
957 | 569.2707 | 0.002045824 | -10 | 488.5 | -468.5 | 0 | 0 | 0 | 0 | 0 | 0 | 0 | 0 | 0 | 0 | 0 | 0 | 0 | 0 | 0 | 0.002045824 | 0.002045824 | 0.002045824 | 0.002045824 | 0.002045824 | 0.002045824 | 0.002045824 | 0.002045824 | 0.002045824 | 0.002045824 | 0.002045824 | 0.002045824 | 0.002045824 | 0.002045824 | 0.002045824 | 0.002045824 | 0.002045824 | 0.002045824 | 0.002045824 | 0.002045824 | 0.002045824 | 0.002045824 | 0.002045824 | 0.002045824 | 0.002045824 | 0.002045824 | 0.002045824 | 0.002045824 | 0.002045824 | 0.002045824 | 0.002045824 | 0.002045824 | 0.002045824 | 0.002045824 | 0.002045824 | 0.002045824 | 0 | 0 | 0 | 0 | 0 | 0 | 0 | 0 | 0 | 0 | 0 | 0 | 0 | 0
957 | 546.9636 | 0.001965658 | -20 | 498.5 | -458.5 | 0 | 0 | 0 | 0 | 0 | 0 | 0 | 0 | 0 | 0 | 0 | 0 | 0 | 0 | 0 | 0.001965658 | 0.001965658 | 0.001965658 | 0.001965658 | 0.001965658 | 0.001965658 | 0.001965658 | 0.001965658 | 0.001965658 | 0.001965658 | 0.001965658 | 0.001965658 | 0.001965658 | 0.001965658 | 0.001965658 | 0.001965658 | 0.001965658 | 0.001965658 | 0.001965658 | 0.001965658 | 0.001965658 | 0.001965658 | 0.001965658 | 0.001965658 | 0.001965658 | 0.001965658 | 0.001965658 | 0.001965658 | 0.001965658 | 0.001965658 | 0.001965658 | 0.001965658 | 0.001965658 | 0.001965658 | 0.001965658 | 0.001965658 | 0 | 0 | 0 | 0 | 0 | 0 | 0 | 0 | 0 | 0 | 0 | 0 | 0 | 0
957 | 564.9445 | 0.002030277 | -30 | 508.5 | -448.5 | 0 | 0 | 0 | 0 | 0 | 0 | 0 | 0 | 0 | 0 | 0 | 0 | 0 | 0 | 0 | 0 | 0.002030277 | 0.002030277 | 0.002030277 | 0.002030277 | 0.002030277 | 0.002030277 | 0.002030277 | 0.002030277 | 0.002030277 | 0.002030277 | 0.002030277 | 0.002030277 | 0.002030277 | 0.002030277 | 0.002030277 | 0.002030277 | 0.002030277 | 0.002030277 | 0.002030277 | 0.002030277 | 0.002030277 | 0.002030277 | 0.002030277 | 0.002030277 | 0.002030277 | 0.002030277 | 0.002030277 | 0.002030277 | 0.002030277 | 0.002030277 | 0.002030277 | 0.002030277 | 0.002030277 | 0.002030277 | 0.002030277 | 0.002030277 | 0 | 0 | 0 | 0 | 0 | 0 | 0 | 0 | 0 | 0 | 0 | 0 | 0
957 | 576.3381 | 0.002071223 | -40 | 518.5 | -438.5 | 0 | 0 | 0 | 0 | 0 | 0 | 0 | 0 | 0 | 0 | 0 | 0 | 0 | 0 | 0 | 0 | 0.002071223 | 0.002071223 | 0.002071223 | 0.002071223 | 0.002071223 | 0.002071223 | 0.002071223 | 0.002071223 | 0.002071223 | 0.002071223 | 0.002071223 | 0.002071223 | 0.002071223 | 0.002071223 | 0.002071223 | 0.002071223 | 0.002071223 | 0.002071223 | 0.002071223 | 0.002071223 | 0.002071223 | 0.002071223 | 0.002071223 | 0.002071223 | 0.002071223 | 0.002071223 | 0.002071223 | 0.002071223 | 0.002071223 | 0.002071223 | 0.002071223 | 0.002071223 | 0.002071223 | 0.002071223 | 0.002071223 | 0.002071223 | 0 | 0 | 0 | 0 | 0 | 0 | 0 | 0 | 0 | 0 | 0 | 0 | 0
957 | 563.3242 | 0.002024454 | -30 | 508.5 | -448.5 | 0 | 0 | 0 | 0 | 0 | 0 | 0 | 0 | 0 | 0 | 0 | 0 | 0 | 0 | 0 | 0 | 0.002024454 | 0.002024454 | 0.002024454 | 0.002024454 | 0.002024454 | 0.002024454 | 0.002024454 | 0.002024454 | 0.002024454 | 0.002024454 | 0.002024454 | 0.002024454 | 0.002024454 | 0.002024454 | 0.002024454 | 0.002024454 | 0.002024454 | 0.002024454 | 0.002024454 | 0.002024454 | 0.002024454 | 0.002024454 | 0.002024454 | 0.002024454 | 0.002024454 | 0.002024454 | 0.002024454 | 0.002024454 | 0.002024454 | 0.002024454 | 0.002024454 | 0.002024454 | 0.002024454 | 0.002024454 | 0.002024454 | 0.002024454 | 0 | 0 | 0 | 0 | 0 | 0 | 0 | 0 | 0 | 0 | 0 | 0 | 0
957 | 565.6531 | 0.002032823 | -20 | 498.5 | -458.5 | 0 | 0 | 0 | 0 | 0 | 0 | 0 | 0 | 0 | 0 | 0 | 0 | 0 | 0 | 0 | 0.002032823 | 0.002032823 | 0.002032823 | 0.002032823 | 0.002032823 | 0.002032823 | 0.002032823 | 0.002032823 | 0.002032823 | 0.002032823 | 0.002032823 | 0.002032823 | 0.002032823 | 0.002032823 | 0.002032823 | 0.002032823 | 0.002032823 | 0.002032823 | 0.002032823 | 0.002032823 | 0.002032823 | 0.002032823 | 0.002032823 | 0.002032823 | 0.002032823 | 0.002032823 | 0.002032823 | 0.002032823 | 0.002032823 | 0.002032823 | 0.002032823 | 0.002032823 | 0.002032823 | 0.002032823 | 0.002032823 | 0.002032823 | 0 | 0 | 0 | 0 | 0 | 0 | 0 | 0 | 0 | 0 | 0 | 0 | 0 | 0
957 | 543.8092 | 0.001954321 | -10 | 488.5 | -468.5 | 0 | 0 | 0 | 0 | 0 | 0 | 0 | 0 | 0 | 0 | 0 | 0 | 0 | 0 | 0 | 0.001954321 | 0.001954321 | 0.001954321 | 0.001954321 | 0.001954321 | 0.001954321 | 0.001954321 | 0.001954321 | 0.001954321 | 0.001954321 | 0.001954321 | 0.001954321 | 0.001954321 | 0.001954321 | 0.001954321 | 0.001954321 | 0.001954321 | 0.001954321 | 0.001954321 | 0.001954321 | 0.001954321 | 0.001954321 | 0.001954321 | 0.001954321 | 0.001954321 | 0.001954321 | 0.001954321 | 0.001954321 | 0.001954321 | 0.001954321 | 0.001954321 | 0.001954321 | 0.001954321 | 0.001954321 | 0.001954321 | 0.001954321 | 0 | 0 | 0 | 0 | 0 | 0 | 0 | 0 | 0 | 0 | 0 | 0 | 0 | 0
957 | 556.883 | 0.002001305 | 0 | 478.5 | -478.5 | 0 | 0 | 0 | 0 | 0 | 0 | 0 | 0 | 0 | 0 | 0 | 0 | 0 | 0 | 0 | 0.002001305 | 0.002001305 | 0.002001305 | 0.002001305 | 0.002001305 | 0.002001305 | 0.002001305 | 0.002001305 | 0.002001305 | 0.002001305 | 0.002001305 | 0.002001305 | 0.002001305 | 0.002001305 | 0.002001305 | 0.002001305 | 0.002001305 | 0.002001305 | 0.002001305 | 0.002001305 | 0.002001305 | 0.002001305 | 0.002001305 | 0.002001305 | 0.002001305 | 0.002001305 | 0.002001305 | 0.002001305 | 0.002001305 | 0.002001305 | 0.002001305 | 0.002001305 | 0.002001305 | 0.002001305 | 0.002001305 | 0 | 0 | 0 | 0 | 0 | 0 | 0 | 0 | 0 | 0 | 0 | 0 | 0 | 0 | 0
957 | 555.5212 | 0.001996412 | 10 | 468.5 | -488.5 | 0 | 0 | 0 | 0 | 0 | 0 | 0 | 0 | 0 | 0 | 0 | 0 | 0 | 0 | 0.001996412 | 0.001996412 | 0.001996412 | 0.001996412 | 0.001996412 | 0.001996412 | 0.001996412 | 0.001996412 | 0.001996412 | 0.001996412 | 0.001996412 | 0.001996412 | 0.001996412 | 0.001996412 | 0.001996412 | 0.001996412 | 0.001996412 | 0.001996412 | 0.001996412 | 0.001996412 | 0.001996412 | 0.001996412 | 0.001996412 | 0.001996412 | 0.001996412 | 0.001996412 | 0.001996412 | 0.001996412 | 0.001996412 | 0.001996412 | 0.001996412 | 0.001996412 | 0.001996412 | 0.001996412 | 0.001996412 | 0.001996412 | 0 | 0 | 0 | 0 | 0 | 0 | 0 | 0 | 0 | 0 | 0 | 0 | 0 | 0 | 0
957 | 566.3595 | 0.002035362 | 20 | 458.5 | -498.5 | 0 | 0 | 0 | 0 | 0 | 0 | 0 | 0 | 0 | 0 | 0 | 0 | 0 | 0 | 0.002035362 | 0.002035362 | 0.002035362 | 0.002035362 | 0.002035362 | 0.002035362 | 0.002035362 | 0.002035362 | 0.002035362 | 0.002035362 | 0.002035362 | 0.002035362 | 0.002035362 | 0.002035362 | 0.002035362 | 0.002035362 | 0.002035362 | 0.002035362 | 0.002035362 | 0.002035362 | 0.002035362 | 0.002035362 | 0.002035362 | 0.002035362 | 0.002035362 | 0.002035362 | 0.002035362 | 0.002035362 | 0.002035362 | 0.002035362 | 0.002035362 | 0.002035362 | 0.002035362 | 0.002035362 | 0.002035362 | 0.002035362 | 0 | 0 | 0 | 0 | 0 | 0 | 0 | 0 | 0 | 0 | 0 | 0 | 0 | 0 | 0
957 | 559.9834 | 0.002012448 | 30 | 448.5 | -508.5 | 0 | 0 | 0 | 0 | 0 | 0 | 0 | 0 | 0 | 0 | 0 | 0 | 0 | 0.002012448 | 0.002012448 | 0.002012448 | 0.002012448 | 0.002012448 | 0.002012448 | 0.002012448 | 0.002012448 | 0.002012448 | 0.002012448 | 0.002012448 | 0.002012448 | 0.002012448 | 0.002012448 | 0.002012448 | 0.002012448 | 0.002012448 | 0.002012448 | 0.002012448 | 0.002012448 | 0.002012448 | 0.002012448 | 0.002012448 | 0.002012448 | 0.002012448 | 0.002012448 | 0.002012448 | 0.002012448 | 0.002012448 | 0.002012448 | 0.002012448 | 0.002012448 | 0.002012448 | 0.002012448 | 0.002012448 | 0.002012448 | 0 | 0 | 0 | 0 | 0 | 0 | 0 | 0 | 0 | 0 | 0 | 0 | 0 | 0 | 0 | 0
957 | 569.8941 | 0.002048064 | 40 | 438.5 | -518.5 | 0 | 0 | 0 | 0 | 0 | 0 | 0 | 0 | 0 | 0 | 0 | 0 | 0 | 0.002048064 | 0.002048064 | 0.002048064 | 0.002048064 | 0.002048064 | 0.002048064 | 0.002048064 | 0.002048064 | 0.002048064 | 0.002048064 | 0.002048064 | 0.002048064 | 0.002048064 | 0.002048064 | 0.002048064 | 0.002048064 | 0.002048064 | 0.002048064 | 0.002048064 | 0.002048064 | 0.002048064 | 0.002048064 | 0.002048064 | 0.002048064 | 0.002048064 | 0.002048064 | 0.002048064 | 0.002048064 | 0.002048064 | 0.002048064 | 0.002048064 | 0.002048064 | 0.002048064 | 0.002048064 | 0.002048064 | 0.002048064 | 0 | 0 | 0 | 0 | 0 | 0 | 0 | 0 | 0 | 0 | 0 | 0 | 0 | 0 | 0 | 0
957 | 581.8731 | 0.002091114 | 30 | 448.5 | -508.5 | 0 | 0 | 0 | 0 | 0 | 0 | 0 | 0 | 0 | 0 | 0 | 0 | 0 | 0.002091114 | 0.002091114 | 0.002091114 | 0.002091114 | 0.002091114 | 0.002091114 | 0.002091114 | 0.002091114 | 0.002091114 | 0.002091114 | 0.002091114 | 0.002091114 | 0.002091114 | 0.002091114 | 0.002091114 | 0.002091114 | 0.002091114 | 0.002091114 | 0.002091114 | 0.002091114 | 0.002091114 | 0.002091114 | 0.002091114 | 0.002091114 | 0.002091114 | 0.002091114 | 0.002091114 | 0.002091114 | 0.002091114 | 0.002091114 | 0.002091114 | 0.002091114 | 0.002091114 | 0.002091114 | 0.002091114 | 0.002091114 | 0 | 0 | 0 | 0 | 0 | 0 | 0 | 0 | 0 | 0 | 0 | 0 | 0 | 0 | 0 | 0
957 | 559.2628 | 0.002009858 | 20 | 458.5 | -498.5 | 0 | 0 | 0 | 0 | 0 | 0 | 0 | 0 | 0 | 0 | 0 | 0 | 0 | 0 | 0.002009858 | 0.002009858 | 0.002009858 | 0.002009858 | 0.002009858 | 0.002009858 | 0.002009858 | 0.002009858 | 0.002009858 | 0.002009858 | 0.002009858 | 0.002009858 | 0.002009858 | 0.002009858 | 0.002009858 | 0.002009858 | 0.002009858 | 0.002009858 | 0.002009858 | 0.002009858 | 0.002009858 | 0.002009858 | 0.002009858 | 0.002009858 | 0.002009858 | 0.002009858 | 0.002009858 | 0.002009858 | 0.002009858 | 0.002009858 | 0.002009858 | 0.002009858 | 0.002009858 | 0.002009858 | 0.002009858 | 0.002009858 | 0 | 0 | 0 | 0 | 0 | 0 | 0 | 0 | 0 | 0 | 0 | 0 | 0 | 0 | 0
957 | 569.8975 | 0.002048077 | 10 | 468.5 | -488.5 | 0 | 0 | 0 | 0 | 0 | 0 | 0 | 0 | 0 | 0 | 0 | 0 | 0 | 0 | 0.002048077 | 0.002048077 | 0.002048077 | 0.002048077 | 0.002048077 | 0.002048077 | 0.002048077 | 0.002048077 | 0.002048077 | 0.002048077 | 0.002048077 | 0.002048077 | 0.002048077 | 0.002048077 | 0.002048077 | 0.002048077 | 0.002048077 | 0.002048077 | 0.002048077 | 0.002048077 | 0.002048077 | 0.002048077 | 0.002048077 | 0.002048077 | 0.002048077 | 0.002048077 | 0.002048077 | 0.002048077 | 0.002048077 | 0.002048077 | 0.002048077 | 0.002048077 | 0.002048077 | 0.002048077 | 0.002048077 | 0.002048077 | 0 | 0 | 0 | 0 | 0 | 0 | 0 | 0 | 0 | 0 | 0 | 0 | 0 | 0 | 0
957 | 540.0132 | 0.00194068 | 0 | 478.5 | -478.5 | 0 | 0 | 0 | 0 | 0 | 0 | 0 | 0 | 0 | 0 | 0 | 0 | 0 | 0 | 0 | 0.00194068 | 0.00194068 | 0.00194068 | 0.00194068 | 0.00194068 | 0.00194068 | 0.00194068 | 0.00194068 | 0.00194068 | 0.00194068 | 0.00194068 | 0.00194068 | 0.00194068 | 0.00194068 | 0.00194068 | 0.00194068 | 0.00194068 | 0.00194068 | 0.00194068 | 0.00194068 | 0.00194068 | 0.00194068 | 0.00194068 | 0.00194068 | 0.00194068 | 0.00194068 | 0.00194068 | 0.00194068 | 0.00194068 | 0.00194068 | 0.00194068 | 0.00194068 | 0.00194068 | 0.00194068 | 0.00194068 | 0 | 0 | 0 | 0 | 0 | 0 | 0 | 0 | 0 | 0 | 0 | 0 | 0 | 0 | 0
957 | 566.4163 | 0.002035566 | -10 | 488.5 | -468.5 | 0 | 0 | 0 | 0 | 0 | 0 | 0 | 0 | 0 | 0 | 0 | 0 | 0 | 0 | 0 | 0.002035566 | 0.002035566 | 0.002035566 | 0.002035566 | 0.002035566 | 0.002035566 | 0.002035566 | 0.002035566 | 0.002035566 | 0.002035566 | 0.002035566 | 0.002035566 | 0.002035566 | 0.002035566 | 0.002035566 | 0.002035566 | 0.002035566 | 0.002035566 | 0.002035566 | 0.002035566 | 0.002035566 | 0.002035566 | 0.002035566 | 0.002035566 | 0.002035566 | 0.002035566 | 0.002035566 | 0.002035566 | 0.002035566 | 0.002035566 | 0.002035566 | 0.002035566 | 0.002035566 | 0.002035566 | 0.002035566 | 0.002035566 | 0 | 0 | 0 | 0 | 0 | 0 | 0 | 0 | 0 | 0 | 0 | 0 | 0 | 0
957 | 568.5636 | 0.002043283 | -20 | 498.5 | -458.5 | 0 | 0 | 0 | 0 | 0 | 0 | 0 | 0 | 0 | 0 | 0 | 0 | 0 | 0 | 0 | 0.002043283 | 0.002043283 | 0.002043283 | 0.002043283 | 0.002043283 | 0.002043283 | 0.002043283 | 0.002043283 | 0.002043283 | 0.002043283 | 0.002043283 | 0.002043283 | 0.002043283 | 0.002043283 | 0.002043283 | 0.002043283 | 0.002043283 | 0.002043283 | 0.002043283 | 0.002043283 | 0.002043283 | 0.002043283 | 0.002043283 | 0.002043283 | 0.002043283 | 0.002043283 | 0.002043283 | 0.002043283 | 0.002043283 | 0.002043283 | 0.002043283 | 0.002043283 | 0.002043283 | 0.002043283 | 0.002043283 | 0.002043283 | 0 | 0 | 0 | 0 | 0 | 0 | 0 | 0 | 0 | 0 | 0 | 0 | 0 | 0
957 | 550.1538 | 0.001977123 | -30 | 508.5 | -448.5 | 0 | 0 | 0 | 0 | 0 | 0 | 0 | 0 | 0 | 0 | 0 | 0 | 0 | 0 | 0 | 0 | 0.001977123 | 0.001977123 | 0.001977123 | 0.001977123 | 0.001977123 | 0.001977123 | 0.001977123 | 0.001977123 | 0.001977123 | 0.001977123 | 0.001977123 | 0.001977123 | 0.001977123 | 0.001977123 | 0.001977123 | 0.001977123 | 0.001977123 | 0.001977123 | 0.001977123 | 0.001977123 | 0.001977123 | 0.001977123 | 0.001977123 | 0.001977123 | 0.001977123 | 0.001977123 | 0.001977123 | 0.001977123 | 0.001977123 | 0.001977123 | 0.001977123 | 0.001977123 | 0.001977123 | 0.001977123 | 0.001977123 | 0.001977123 | 0 | 0 | 0 | 0 | 0 | 0 | 0 | 0 | 0 | 0 | 0 | 0 | 0
957 | 552.1025 | 0.001984126 | -40 | 518.5 | -438.5 | 0 | 0 | 0 | 0 | 0 | 0 | 0 | 0 | 0 | 0 | 0 | 0 | 0 | 0 | 0 | 0 | 0.001984126 | 0.001984126 | 0.001984126 | 0.001984126 | 0.001984126 | 0.001984126 | 0.001984126 | 0.001984126 | 0.001984126 | 0.001984126 | 0.001984126 | 0.001984126 | 0.001984126 | 0.001984126 | 0.001984126 | 0.001984126 | 0.001984126 | 0.001984126 | 0.001984126 | 0.001984126 | 0.001984126 | 0.001984126 | 0.001984126 | 0.001984126 | 0.001984126 | 0.001984126 | 0.001984126 | 0.001984126 | 0.001984126 | 0.001984126 | 0.001984126 | 0.001984126 | 0.001984126 | 0.001984126 | 0.001984126 | 0.001984126 | 0 | 0 | 0 | 0 | 0 | 0 | 0 | 0 | 0 | 0 | 0 | 0 | 0
957 | 552.9366 | 0.001987123 | -30 | 508.5 | -448.5 | 0 | 0 | 0 | 0 | 0 | 0 | 0 | 0 | 0 | 0 | 0 | 0 | 0 | 0 | 0 | 0 | 0.001987123 | 0.001987123 | 0.001987123 | 0.001987123 | 0.001987123 | 0.001987123 | 0.001987123 | 0.001987123 | 0.001987123 | 0.001987123 | 0.001987123 | 0.001987123 | 0.001987123 | 0.001987123 | 0.001987123 | 0.001987123 | 0.001987123 | 0.001987123 | 0.001987123 | 0.001987123 | 0.001987123 | 0.001987123 | 0.001987123 | 0.001987123 | 0.001987123 | 0.001987123 | 0.001987123 | 0.001987123 | 0.001987123 | 0.001987123 | 0.001987123 | 0.001987123 | 0.001987123 | 0.001987123 | 0.001987123 | 0.001987123 | 0 | 0 | 0 | 0 | 0 | 0 | 0 | 0 | 0 | 0 | 0 | 0 | 0
957 | 572.6036 | 0.002057802 | -20 | 498.5 | -458.5 | 0 | 0 | 0 | 0 | 0 | 0 | 0 | 0 | 0 | 0 | 0 | 0 | 0 | 0 | 0 | 0.002057802 | 0.002057802 | 0.002057802 | 0.002057802 | 0.002057802 | 0.002057802 | 0.002057802 | 0.002057802 | 0.002057802 | 0.002057802 | 0.002057802 | 0.002057802 | 0.002057802 | 0.002057802 | 0.002057802 | 0.002057802 | 0.002057802 | 0.002057802 | 0.002057802 | 0.002057802 | 0.002057802 | 0.002057802 | 0.002057802 | 0.002057802 | 0.002057802 | 0.002057802 | 0.002057802 | 0.002057802 | 0.002057802 | 0.002057802 | 0.002057802 | 0.002057802 | 0.002057802 | 0.002057802 | 0.002057802 | 0.002057802 | 0 | 0 | 0 | 0 | 0 | 0 | 0 | 0 | 0 | 0 | 0 | 0 | 0 | 0
957 | 577.9533 | 0.002077027 | -10 | 488.5 | -468.5 | 0 | 0 | 0 | 0 | 0 | 0 | 0 | 0 | 0 | 0 | 0 | 0 | 0 | 0 | 0 | 0.002077027 | 0.002077027 | 0.002077027 | 0.002077027 | 0.002077027 | 0.002077027 | 0.002077027 | 0.002077027 | 0.002077027 | 0.002077027 | 0.002077027 | 0.002077027 | 0.002077027 | 0.002077027 | 0.002077027 | 0.002077027 | 0.002077027 | 0.002077027 | 0.002077027 | 0.002077027 | 0.002077027 | 0.002077027 | 0.002077027 | 0.002077027 | 0.002077027 | 0.002077027 | 0.002077027 | 0.002077027 | 0.002077027 | 0.002077027 | 0.002077027 | 0.002077027 | 0.002077027 | 0.002077027 | 0.002077027 | 0.002077027 | 0 | 0 | 0 | 0 | 0 | 0 | 0 | 0 | 0 | 0 | 0 | 0 | 0 | 0
957 | 553.203 | 0.001988081 | 0 | 478.5 | -478.5 | 0 | 0 | 0 | 0 | 0 | 0 | 0 | 0 | 0 | 0 | 0 | 0 | 0 | 0 | 0 | 0.001988081 | 0.001988081 | 0.001988081 | 0.001988081 | 0.001988081 | 0.001988081 | 0.001988081 | 0.001988081 | 0.001988081 | 0.001988081 | 0.001988081 | 0.001988081 | 0.001988081 | 0.001988081 | 0.001988081 | 0.001988081 | 0.001988081 | 0.001988081 | 0.001988081 | 0.001988081 | 0.001988081 | 0.001988081 | 0.001988081 | 0.001988081 | 0.001988081 | 0.001988081 | 0.001988081 | 0.001988081 | 0.001988081 | 0.001988081 | 0.001988081 | 0.001988081 | 0.001988081 | 0.001988081 | 0.001988081 | 0 | 0 | 0 | 0 | 0 | 0 | 0 | 0 | 0 | 0 | 0 | 0 | 0 | 0 | 0
957 | 548.0021 | 0.00196939 | 10 | 468.5 | -488.5 | 0 | 0 | 0 | 0 | 0 | 0 | 0 | 0 | 0 | 0 | 0 | 0 | 0 | 0 | 0.00196939 | 0.00196939 | 0.00196939 | 0.00196939 | 0.00196939 | 0.00196939 | 0.00196939 | 0.00196939 | 0.00196939 | 0.00196939 | 0.00196939 | 0.00196939 | 0.00196939 | 0.00196939 | 0.00196939 | 0.00196939 | 0.00196939 | 0.00196939 | 0.00196939 | 0.00196939 | 0.00196939 | 0.00196939 | 0.00196939 | 0.00196939 | 0.00196939 | 0.00196939 | 0.00196939 | 0.00196939 | 0.00196939 | 0.00196939 | 0.00196939 | 0.00196939 | 0.00196939 | 0.00196939 | 0.00196939 | 0.00196939 | 0 | 0 | 0 | 0 | 0 | 0 | 0 | 0 | 0 | 0 | 0 | 0 | 0 | 0 | 0
957 | 569.7133 | 0.002047415 | 20 | 458.5 | -498.5 | 0 | 0 | 0 | 0 | 0 | 0 | 0 | 0 | 0 | 0 | 0 | 0 | 0 | 0 | 0.002047415 | 0.002047415 | 0.002047415 | 0.002047415 | 0.002047415 | 0.002047415 | 0.002047415 | 0.002047415 | 0.002047415 | 0.002047415 | 0.002047415 | 0.002047415 | 0.002047415 | 0.002047415 | 0.002047415 | 0.002047415 | 0.002047415 | 0.002047415 | 0.002047415 | 0.002047415 | 0.002047415 | 0.002047415 | 0.002047415 | 0.002047415 | 0.002047415 | 0.002047415 | 0.002047415 | 0.002047415 | 0.002047415 | 0.002047415 | 0.002047415 | 0.002047415 | 0.002047415 | 0.002047415 | 0.002047415 | 0.002047415 | 0 | 0 | 0 | 0 | 0 | 0 | 0 | 0 | 0 | 0 | 0 | 0 | 0 | 0 | 0
957 | 551.3811 | 0.001981533 | 30 | 448.5 | -508.5 | 0 | 0 | 0 | 0 | 0 | 0 | 0 | 0 | 0 | 0 | 0 | 0 | 0 | 0.001981533 | 0.001981533 | 0.001981533 | 0.001981533 | 0.001981533 | 0.001981533 | 0.001981533 | 0.001981533 | 0.001981533 | 0.001981533 | 0.001981533 | 0.001981533 | 0.001981533 | 0.001981533 | 0.001981533 | 0.001981533 | 0.001981533 | 0.001981533 | 0.001981533 | 0.001981533 | 0.001981533 | 0.001981533 | 0.001981533 | 0.001981533 | 0.001981533 | 0.001981533 | 0.001981533 | 0.001981533 | 0.001981533 | 0.001981533 | 0.001981533 | 0.001981533 | 0.001981533 | 0.001981533 | 0.001981533 | 0.001981533 | 0 | 0 | 0 | 0 | 0 | 0 | 0 | 0 | 0 | 0 | 0 | 0 | 0 | 0 | 0 | 0
957 | 574.5759 | 0.002064889 | 40 | 438.5 | -518.5 | 0 | 0 | 0 | 0 | 0 | 0 | 0 | 0 | 0 | 0 | 0 | 0 | 0 | 0.002064889 | 0.002064889 | 0.002064889 | 0.002064889 | 0.002064889 | 0.002064889 | 0.002064889 | 0.002064889 | 0.002064889 | 0.002064889 | 0.002064889 | 0.002064889 | 0.002064889 | 0.002064889 | 0.002064889 | 0.002064889 | 0.002064889 | 0.002064889 | 0.002064889 | 0.002064889 | 0.002064889 | 0.002064889 | 0.002064889 | 0.002064889 | 0.002064889 | 0.002064889 | 0.002064889 | 0.002064889 | 0.002064889 | 0.002064889 | 0.002064889 | 0.002064889 | 0.002064889 | 0.002064889 | 0.002064889 | 0.002064889 | 0 | 0 | 0 | 0 | 0 | 0 | 0 | 0 | 0 | 0 | 0 | 0 | 0 | 0 | 0 | 0
957 | 565.6206 | 0.002032706 | 30 | 448.5 | -508.5 | 0 | 0 | 0 | 0 | 0 | 0 | 0 | 0 | 0 | 0 | 0 | 0 | 0 | 0.002032706 | 0.002032706 | 0.002032706 | 0.002032706 | 0.002032706 | 0.002032706 | 0.002032706 | 0.002032706 | 0.002032706 | 0.002032706 | 0.002032706 | 0.002032706 | 0.002032706 | 0.002032706 | 0.002032706 | 0.002032706 | 0.002032706 | 0.002032706 | 0.002032706 | 0.002032706 | 0.002032706 | 0.002032706 | 0.002032706 | 0.002032706 | 0.002032706 | 0.002032706 | 0.002032706 | 0.002032706 | 0.002032706 | 0.002032706 | 0.002032706 | 0.002032706 | 0.002032706 | 0.002032706 | 0.002032706 | 0.002032706 | 0 | 0 | 0 | 0 | 0 | 0 | 0 | 0 | 0 | 0 | 0 | 0 | 0 | 0 | 0 | 0
957 | 540.4094 | 0.001942103 | 20 | 458.5 | -498.5 | 0 | 0 | 0 | 0 | 0 | 0 | 0 | 0 | 0 | 0 | 0 | 0 | 0 | 0 | 0.001942103 | 0.001942103 | 0.001942103 | 0.001942103 | 0.001942103 | 0.001942103 | 0.001942103 | 0.001942103 | 0.001942103 | 0.001942103 | 0.001942103 | 0.001942103 | 0.001942103 | 0.001942103 | 0.001942103 | 0.001942103 | 0.001942103 | 0.001942103 | 0.001942103 | 0.001942103 | 0.001942103 | 0.001942103 | 0.001942103 | 0.001942103 | 0.001942103 | 0.001942103 | 0.001942103 | 0.001942103 | 0.001942103 | 0.001942103 | 0.001942103 | 0.001942103 | 0.001942103 | 0.001942103 | 0.001942103 | 0.001942103 | 0 | 0 | 0 | 0 | 0 | 0 | 0 | 0 | 0 | 0 | 0 | 0 | 0 | 0 | 0
957 | 577.4516 | 0.002075224 | 10 | 468.5 | -488.5 | 0 | 0 | 0 | 0 | 0 | 0 | 0 | 0 | 0 | 0 | 0 | 0 | 0 | 0 | 0.002075224 | 0.002075224 | 0.002075224 | 0.002075224 | 0.002075224 | 0.002075224 | 0.002075224 | 0.002075224 | 0.002075224 | 0.002075224 | 0.002075224 | 0.002075224 | 0.002075224 | 0.002075224 | 0.002075224 | 0.002075224 | 0.002075224 | 0.002075224 | 0.002075224 | 0.002075224 | 0.002075224 | 0.002075224 | 0.002075224 | 0.002075224 | 0.002075224 | 0.002075224 | 0.002075224 | 0.002075224 | 0.002075224 | 0.002075224 | 0.002075224 | 0.002075224 | 0.002075224 | 0.002075224 | 0.002075224 | 0.002075224 | 0 | 0 | 0 | 0 | 0 | 0 | 0 | 0 | 0 | 0 | 0 | 0 | 0 | 0 | 0
957 | 566.8568 | 0.002037149 | 0 | 478.5 | -478.5 | 0 | 0 | 0 | 0 | 0 | 0 | 0 | 0 | 0 | 0 | 0 | 0 | 0 | 0 | 0 | 0.002037149 | 0.002037149 | 0.002037149 | 0.002037149 | 0.002037149 | 0.002037149 | 0.002037149 | 0.002037149 | 0.002037149 | 0.002037149 | 0.002037149 | 0.002037149 | 0.002037149 | 0.002037149 | 0.002037149 | 0.002037149 | 0.002037149 | 0.002037149 | 0.002037149 | 0.002037149 | 0.002037149 | 0.002037149 | 0.002037149 | 0.002037149 | 0.002037149 | 0.002037149 | 0.002037149 | 0.002037149 | 0.002037149 | 0.002037149 | 0.002037149 | 0.002037149 | 0.002037149 | 0.002037149 | 0.002037149 | 0 | 0 | 0 | 0 | 0 | 0 | 0 | 0 | 0 | 0 | 0 | 0 | 0 | 0 | 0
957 | 587.8129 | 0.00211246 | -10 | 488.5 | -468.5 | 0 | 0 | 0 | 0 | 0 | 0 | 0 | 0 | 0 | 0 | 0 | 0 | 0 | 0 | 0 | 0.00211246 | 0.00211246 | 0.00211246 | 0.00211246 | 0.00211246 | 0.00211246 | 0.00211246 | 0.00211246 | 0.00211246 | 0.00211246 | 0.00211246 | 0.00211246 | 0.00211246 | 0.00211246 | 0.00211246 | 0.00211246 | 0.00211246 | 0.00211246 | 0.00211246 | 0.00211246 | 0.00211246 | 0.00211246 | 0.00211246 | 0.00211246 | 0.00211246 | 0.00211246 | 0.00211246 | 0.00211246 | 0.00211246 | 0.00211246 | 0.00211246 | 0.00211246 | 0.00211246 | 0.00211246 | 0.00211246 | 0.00211246 | 0 | 0 | 0 | 0 | 0 | 0 | 0 | 0 | 0 | 0 | 0 | 0 | 0 | 0
957 | 540.48 | 0.001942357 | -20 | 498.5 | -458.5 | 0 | 0 | 0 | 0 | 0 | 0 | 0 | 0 | 0 | 0 | 0 | 0 | 0 | 0 | 0 | 0.001942357 | 0.001942357 | 0.001942357 | 0.001942357 | 0.001942357 | 0.001942357 | 0.001942357 | 0.001942357 | 0.001942357 | 0.001942357 | 0.001942357 | 0.001942357 | 0.001942357 | 0.001942357 | 0.001942357 | 0.001942357 | 0.001942357 | 0.001942357 | 0.001942357 | 0.001942357 | 0.001942357 | 0.001942357 | 0.001942357 | 0.001942357 | 0.001942357 | 0.001942357 | 0.001942357 | 0.001942357 | 0.001942357 | 0.001942357 | 0.001942357 | 0.001942357 | 0.001942357 | 0.001942357 | 0.001942357 | 0.001942357 | 0 | 0 | 0 | 0 | 0 | 0 | 0 | 0 | 0 | 0 | 0 | 0 | 0 | 0
957 | 589.3876 | 0.002118119 | -30 | 508.5 | -448.5 | 0 | 0 | 0 | 0 | 0 | 0 | 0 | 0 | 0 | 0 | 0 | 0 | 0 | 0 | 0 | 0 | 0.002118119 | 0.002118119 | 0.002118119 | 0.002118119 | 0.002118119 | 0.002118119 | 0.002118119 | 0.002118119 | 0.002118119 | 0.002118119 | 0.002118119 | 0.002118119 | 0.002118119 | 0.002118119 | 0.002118119 | 0.002118119 | 0.002118119 | 0.002118119 | 0.002118119 | 0.002118119 | 0.002118119 | 0.002118119 | 0.002118119 | 0.002118119 | 0.002118119 | 0.002118119 | 0.002118119 | 0.002118119 | 0.002118119 | 0.002118119 | 0.002118119 | 0.002118119 | 0.002118119 | 0.002118119 | 0.002118119 | 0.002118119 | 0 | 0 | 0 | 0 | 0 | 0 | 0 | 0 | 0 | 0 | 0 | 0 | 0
957 | 562.9462 | 0.002023095 | -40 | 518.5 | -438.5 | 0 | 0 | 0 | 0 | 0 | 0 | 0 | 0 | 0 | 0 | 0 | 0 | 0 | 0 | 0 | 0 | 0.002023095 | 0.002023095 | 0.002023095 | 0.002023095 | 0.002023095 | 0.002023095 | 0.002023095 | 0.002023095 | 0.002023095 | 0.002023095 | 0.002023095 | 0.002023095 | 0.002023095 | 0.002023095 | 0.002023095 | 0.002023095 | 0.002023095 | 0.002023095 | 0.002023095 | 0.002023095 | 0.002023095 | 0.002023095 | 0.002023095 | 0.002023095 | 0.002023095 | 0.002023095 | 0.002023095 | 0.002023095 | 0.002023095 | 0.002023095 | 0.002023095 | 0.002023095 | 0.002023095 | 0.002023095 | 0.002023095 | 0.002023095 | 0 | 0 | 0 | 0 | 0 | 0 | 0 | 0 | 0 | 0 | 0 | 0 | 0
957 | 559.7596 | 0.002011643 | -30 | 508.5 | -448.5 | 0 | 0 | 0 | 0 | 0 | 0 | 0 | 0 | 0 | 0 | 0 | 0 | 0 | 0 | 0 | 0 | 0.002011643 | 0.002011643 | 0.002011643 | 0.002011643 | 0.002011643 | 0.002011643 | 0.002011643 | 0.002011643 | 0.002011643 | 0.002011643 | 0.002011643 | 0.002011643 | 0.002011643 | 0.002011643 | 0.002011643 | 0.002011643 | 0.002011643 | 0.002011643 | 0.002011643 | 0.002011643 | 0.002011643 | 0.002011643 | 0.002011643 | 0.002011643 | 0.002011643 | 0.002011643 | 0.002011643 | 0.002011643 | 0.002011643 | 0.002011643 | 0.002011643 | 0.002011643 | 0.002011643 | 0.002011643 | 0.002011643 | 0.002011643 | 0 | 0 | 0 | 0 | 0 | 0 | 0 | 0 | 0 | 0 | 0 | 0 | 0
957 | 564.7893 | 0.002029719 | -20 | 498.5 | -458.5 | 0 | 0 | 0 | 0 | 0 | 0 | 0 | 0 | 0 | 0 | 0 | 0 | 0 | 0 | 0 | 0.002029719 | 0.002029719 | 0.002029719 | 0.002029719 | 0.002029719 | 0.002029719 | 0.002029719 | 0.002029719 | 0.002029719 | 0.002029719 | 0.002029719 | 0.002029719 | 0.002029719 | 0.002029719 | 0.002029719 | 0.002029719 | 0.002029719 | 0.002029719 | 0.002029719 | 0.002029719 | 0.002029719 | 0.002029719 | 0.002029719 | 0.002029719 | 0.002029719 | 0.002029719 | 0.002029719 | 0.002029719 | 0.002029719 | 0.002029719 | 0.002029719 | 0.002029719 | 0.002029719 | 0.002029719 | 0.002029719 | 0.002029719 | 0 | 0 | 0 | 0 | 0 | 0 | 0 | 0 | 0 | 0 | 0 | 0 | 0 | 0
957 | 577.0827 | 0.002073898 | -10 | 488.5 | -468.5 | 0 | 0 | 0 | 0 | 0 | 0 | 0 | 0 | 0 | 0 | 0 | 0 | 0 | 0 | 0 | 0.002073898 | 0.002073898 | 0.002073898 | 0.002073898 | 0.002073898 | 0.002073898 | 0.002073898 | 0.002073898 | 0.002073898 | 0.002073898 | 0.002073898 | 0.002073898 | 0.002073898 | 0.002073898 | 0.002073898 | 0.002073898 | 0.002073898 | 0.002073898 | 0.002073898 | 0.002073898 | 0.002073898 | 0.002073898 | 0.002073898 | 0.002073898 | 0.002073898 | 0.002073898 | 0.002073898 | 0.002073898 | 0.002073898 | 0.002073898 | 0.002073898 | 0.002073898 | 0.002073898 | 0.002073898 | 0.002073898 | 0.002073898 | 0 | 0 | 0 | 0 | 0 | 0 | 0 | 0 | 0 | 0 | 0 | 0 | 0 | 0
957 | 541.6624 | 0.001946606 | 0 | 478.5 | -478.5 | 0 | 0 | 0 | 0 | 0 | 0 | 0 | 0 | 0 | 0 | 0 | 0 | 0 | 0 | 0 | 0.001946606 | 0.001946606 | 0.001946606 | 0.001946606 | 0.001946606 | 0.001946606 | 0.001946606 | 0.001946606 | 0.001946606 | 0.001946606 | 0.001946606 | 0.001946606 | 0.001946606 | 0.001946606 | 0.001946606 | 0.001946606 | 0.001946606 | 0.001946606 | 0.001946606 | 0.001946606 | 0.001946606 | 0.001946606 | 0.001946606 | 0.001946606 | 0.001946606 | 0.001946606 | 0.001946606 | 0.001946606 | 0.001946606 | 0.001946606 | 0.001946606 | 0.001946606 | 0.001946606 | 0.001946606 | 0.001946606 | 0 | 0 | 0 | 0 | 0 | 0 | 0 | 0 | 0 | 0 | 0 | 0 | 0 | 0 | 0
940 | 567.945 | 0.00204106 | 10 | 460 | -480 | 0 | 0 | 0 | 0 | 0 | 0 | 0 | 0 | 0 | 0 | 0 | 0 | 0 | 0 | 0 | 0.00204106 | 0.00204106 | 0.00204106 | 0.00204106 | 0.00204106 | 0.00204106 | 0.00204106 | 0.00204106 | 0.00204106 | 0.00204106 | 0.00204106 | 0.00204106 | 0.00204106 | 0.00204106 | 0.00204106 | 0.00204106 | 0.00204106 | 0.00204106 | 0.00204106 | 0.00204106 | 0.00204106 | 0.00204106 | 0.00204106 | 0.00204106 | 0.00204106 | 0.00204106 | 0.00204106 | 0.00204106 | 0.00204106 | 0.00204106 | 0.00204106 | 0.00204106 | 0.00204106 | 0.00204106 | 0.00204106 | 0 | 0 | 0 | 0 | 0 | 0 | 0 | 0 | 0 | 0 | 0 | 0 | 0 | 0 | 0
940 | 544.9924 | 0.001958573 | 20 | 450 | -490 | 0 | 0 | 0 | 0 | 0 | 0 | 0 | 0 | 0 | 0 | 0 | 0 | 0 | 0 | 0.001958573 | 0.001958573 | 0.001958573 | 0.001958573 | 0.001958573 | 0.001958573 | 0.001958573 | 0.001958573 | 0.001958573 | 0.001958573 | 0.001958573 | 0.001958573 | 0.001958573 | 0.001958573 | 0.001958573 | 0.001958573 | 0.001958573 | 0.001958573 | 0.001958573 | 0.001958573 | 0.001958573 | 0.001958573 | 0.001958573 | 0.001958573 | 0.001958573 | 0.001958573 | 0.001958573 | 0.001958573 | 0.001958573 | 0.001958573 | 0.001958573 | 0.001958573 | 0.001958573 | 0.001958573 | 0.001958573 | 0 | 0 | 0 | 0 | 0 | 0 | 0 | 0 | 0 | 0 | 0 | 0 | 0 | 0 | 0 | 0
940 | 585.3337 | 0.002103551 | 30 | 440 | -500 | 0 | 0 | 0 | 0 | 0 | 0 | 0 | 0 | 0 | 0 | 0 | 0 | 0 | 0 | 0.002103551 | 0.002103551 | 0.002103551 | 0.002103551 | 0.002103551 | 0.002103551 | 0.002103551 | 0.002103551 | 0.002103551 | 0.002103551 | 0.002103551 | 0.002103551 | 0.002103551 | 0.002103551 | 0.002103551 | 0.002103551 | 0.002103551 | 0.002103551 | 0.002103551 | 0.002103551 | 0.002103551 | 0.002103551 | 0.002103551 | 0.002103551 | 0.002103551 | 0.002103551 | 0.002103551 | 0.002103551 | 0.002103551 | 0.002103551 | 0.002103551 | 0.002103551 | 0.002103551 | 0.002103551 | 0.002103551 | 0 | 0 | 0 | 0 | 0 | 0 | 0 | 0 | 0 | 0 | 0 | 0 | 0 | 0 | 0 | 0
940 | 567.2569 | 0.002038587 | 40 | 430 | -510 | 0 | 0 | 0 | 0 | 0 | 0 | 0 | 0 | 0 | 0 | 0 | 0 | 0 | 0.002038587 | 0.002038587 | 0.002038587 | 0.002038587 | 0.002038587 | 0.002038587 | 0.002038587 | 0.002038587 | 0.002038587 | 0.002038587 | 0.002038587 | 0.002038587 | 0.002038587 | 0.002038587 | 0.002038587 | 0.002038587 | 0.002038587 | 0.002038587 | 0.002038587 | 0.002038587 | 0.002038587 | 0.002038587 | 0.002038587 | 0.002038587 | 0.002038587 | 0.002038587 | 0.002038587 | 0.002038587 | 0.002038587 | 0.002038587 | 0.002038587 | 0.002038587 | 0.002038587 | 0.002038587 | 0.002038587 | 0.002038587 | 0 | 0 | 0 | 0 | 0 | 0 | 0 | 0 | 0 | 0 | 0 | 0 | 0 | 0 | 0 | 0
940 | 553.4112 | 0.001988829 | 30 | 440 | -500 | 0 | 0 | 0 | 0 | 0 | 0 | 0 | 0 | 0 | 0 | 0 | 0 | 0 | 0 | 0.001988829 | 0.001988829 | 0.001988829 | 0.001988829 | 0.001988829 | 0.001988829 | 0.001988829 | 0.001988829 | 0.001988829 | 0.001988829 | 0.001988829 | 0.001988829 | 0.001988829 | 0.001988829 | 0.001988829 | 0.001988829 | 0.001988829 | 0.001988829 | 0.001988829 | 0.001988829 | 0.001988829 | 0.001988829 | 0.001988829 | 0.001988829 | 0.001988829 | 0.001988829 | 0.001988829 | 0.001988829 | 0.001988829 | 0.001988829 | 0.001988829 | 0.001988829 | 0.001988829 | 0.001988829 | 0.001988829 | 0 | 0 | 0 | 0 | 0 | 0 | 0 | 0 | 0 | 0 | 0 | 0 | 0 | 0 | 0 | 0
940 | 579.2212 | 0.002081584 | 20 | 450 | -490 | 0 | 0 | 0 | 0 | 0 | 0 | 0 | 0 | 0 | 0 | 0 | 0 | 0 | 0 | 0.002081584 | 0.002081584 | 0.002081584 | 0.002081584 | 0.002081584 | 0.002081584 | 0.002081584 | 0.002081584 | 0.002081584 | 0.002081584 | 0.002081584 | 0.002081584 | 0.002081584 | 0.002081584 | 0.002081584 | 0.002081584 | 0.002081584 | 0.002081584 | 0.002081584 | 0.002081584 | 0.002081584 | 0.002081584 | 0.002081584 | 0.002081584 | 0.002081584 | 0.002081584 | 0.002081584 | 0.002081584 | 0.002081584 | 0.002081584 | 0.002081584 | 0.002081584 | 0.002081584 | 0.002081584 | 0.002081584 | 0 | 0 | 0 | 0 | 0 | 0 | 0 | 0 | 0 | 0 | 0 | 0 | 0 | 0 | 0 | 0
940 | 567.2445 | 0.002038542 | 10 | 460 | -480 | 0 | 0 | 0 | 0 | 0 | 0 | 0 | 0 | 0 | 0 | 0 | 0 | 0 | 0 | 0 | 0.002038542 | 0.002038542 | 0.002038542 | 0.002038542 | 0.002038542 | 0.002038542 | 0.002038542 | 0.002038542 | 0.002038542 | 0.002038542 | 0.002038542 | 0.002038542 | 0.002038542 | 0.002038542 | 0.002038542 | 0.002038542 | 0.002038542 | 0.002038542 | 0.002038542 | 0.002038542 | 0.002038542 | 0.002038542 | 0.002038542 | 0.002038542 | 0.002038542 | 0.002038542 | 0.002038542 | 0.002038542 | 0.002038542 | 0.002038542 | 0.002038542 | 0.002038542 | 0.002038542 | 0.002038542 | 0.002038542 | 0 | 0 | 0 | 0 | 0 | 0 | 0 | 0 | 0 | 0 | 0 | 0 | 0 | 0 | 0
940 | 544.9137 | 0.001958291 | 0 | 470 | -470 | 0 | 0 | 0 | 0 | 0 | 0 | 0 | 0 | 0 | 0 | 0 | 0 | 0 | 0 | 0 | 0.001958291 | 0.001958291 | 0.001958291 | 0.001958291 | 0.001958291 | 0.001958291 | 0.001958291 | 0.001958291 | 0.001958291 | 0.001958291 | 0.001958291 | 0.001958291 | 0.001958291 | 0.001958291 | 0.001958291 | 0.001958291 | 0.001958291 | 0.001958291 | 0.001958291 | 0.001958291 | 0.001958291 | 0.001958291 | 0.001958291 | 0.001958291 | 0.001958291 | 0.001958291 | 0.001958291 | 0.001958291 | 0.001958291 | 0.001958291 | 0.001958291 | 0.001958291 | 0.001958291 | 0.001958291 | 0.001958291 | 0 | 0 | 0 | 0 | 0 | 0 | 0 | 0 | 0 | 0 | 0 | 0 | 0 | 0 | 0
940 | 584.5488 | 0.00210073 | -10 | 480 | -460 | 0 | 0 | 0 | 0 | 0 | 0 | 0 | 0 | 0 | 0 | 0 | 0 | 0 | 0 | 0 | 0.00210073 | 0.00210073 | 0.00210073 | 0.00210073 | 0.00210073 | 0.00210073 | 0.00210073 | 0.00210073 | 0.00210073 | 0.00210073 | 0.00210073 | 0.00210073 | 0.00210073 | 0.00210073 | 0.00210073 | 0.00210073 | 0.00210073 | 0.00210073 | 0.00210073 | 0.00210073 | 0.00210073 | 0.00210073 | 0.00210073 | 0.00210073 | 0.00210073 | 0.00210073 | 0.00210073 | 0.00210073 | 0.00210073 | 0.00210073 | 0.00210073 | 0.00210073 | 0.00210073 | 0.00210073 | 0.00210073 | 0 | 0 | 0 | 0 | 0 | 0 | 0 | 0 | 0 | 0 | 0 | 0 | 0 | 0 | 0
940 | 543.8025 | 0.001954297 | -20 | 490 | -450 | 0 | 0 | 0 | 0 | 0 | 0 | 0 | 0 | 0 | 0 | 0 | 0 | 0 | 0 | 0 | 0 | 0.001954297 | 0.001954297 | 0.001954297 | 0.001954297 | 0.001954297 | 0.001954297 | 0.001954297 | 0.001954297 | 0.001954297 | 0.001954297 | 0.001954297 | 0.001954297 | 0.001954297 | 0.001954297 | 0.001954297 | 0.001954297 | 0.001954297 | 0.001954297 | 0.001954297 | 0.001954297 | 0.001954297 | 0.001954297 | 0.001954297 | 0.001954297 | 0.001954297 | 0.001954297 | 0.001954297 | 0.001954297 | 0.001954297 | 0.001954297 | 0.001954297 | 0.001954297 | 0.001954297 | 0.001954297 | 0.001954297 | 0 | 0 | 0 | 0 | 0 | 0 | 0 | 0 | 0 | 0 | 0 | 0 | 0 | 0
940 | 578.0241 | 0.002077282 | -30 | 500 | -440 | 0 | 0 | 0 | 0 | 0 | 0 | 0 | 0 | 0 | 0 | 0 | 0 | 0 | 0 | 0 | 0 | 0.002077282 | 0.002077282 | 0.002077282 | 0.002077282 | 0.002077282 | 0.002077282 | 0.002077282 | 0.002077282 | 0.002077282 | 0.002077282 | 0.002077282 | 0.002077282 | 0.002077282 | 0.002077282 | 0.002077282 | 0.002077282 | 0.002077282 | 0.002077282 | 0.002077282 | 0.002077282 | 0.002077282 | 0.002077282 | 0.002077282 | 0.002077282 | 0.002077282 | 0.002077282 | 0.002077282 | 0.002077282 | 0.002077282 | 0.002077282 | 0.002077282 | 0.002077282 | 0.002077282 | 0.002077282 | 0.002077282 | 0 | 0 | 0 | 0 | 0 | 0 | 0 | 0 | 0 | 0 | 0 | 0 | 0 | 0
940 | 567.0424 | 0.002037816 | -40 | 510 | -430 | 0 | 0 | 0 | 0 | 0 | 0 | 0 | 0 | 0 | 0 | 0 | 0 | 0 | 0 | 0 | 0 | 0.002037816 | 0.002037816 | 0.002037816 | 0.002037816 | 0.002037816 | 0.002037816 | 0.002037816 | 0.002037816 | 0.002037816 | 0.002037816 | 0.002037816 | 0.002037816 | 0.002037816 | 0.002037816 | 0.002037816 | 0.002037816 | 0.002037816 | 0.002037816 | 0.002037816 | 0.002037816 | 0.002037816 | 0.002037816 | 0.002037816 | 0.002037816 | 0.002037816 | 0.002037816 | 0.002037816 | 0.002037816 | 0.002037816 | 0.002037816 | 0.002037816 | 0.002037816 | 0.002037816 | 0.002037816 | 0.002037816 | 0.002037816 | 0 | 0 | 0 | 0 | 0 | 0 | 0 | 0 | 0 | 0 | 0 | 0 | 0
940 | 542.9202 | 0.001951127 | -30 | 500 | -440 | 0 | 0 | 0 | 0 | 0 | 0 | 0 | 0 | 0 | 0 | 0 | 0 | 0 | 0 | 0 | 0 | 0.001951127 | 0.001951127 | 0.001951127 | 0.001951127 | 0.001951127 | 0.001951127 | 0.001951127 | 0.001951127 | 0.001951127 | 0.001951127 | 0.001951127 | 0.001951127 | 0.001951127 | 0.001951127 | 0.001951127 | 0.001951127 | 0.001951127 | 0.001951127 | 0.001951127 | 0.001951127 | 0.001951127 | 0.001951127 | 0.001951127 | 0.001951127 | 0.001951127 | 0.001951127 | 0.001951127 | 0.001951127 | 0.001951127 | 0.001951127 | 0.001951127 | 0.001951127 | 0.001951127 | 0.001951127 | 0.001951127 | 0 | 0 | 0 | 0 | 0 | 0 | 0 | 0 | 0 | 0 | 0 | 0 | 0 | 0
940 | 558.0744 | 0.002005587 | -20 | 490 | -450 | 0 | 0 | 0 | 0 | 0 | 0 | 0 | 0 | 0 | 0 | 0 | 0 | 0 | 0 | 0 | 0 | 0.002005587 | 0.002005587 | 0.002005587 | 0.002005587 | 0.002005587 | 0.002005587 | 0.002005587 | 0.002005587 | 0.002005587 | 0.002005587 | 0.002005587 | 0.002005587 | 0.002005587 | 0.002005587 | 0.002005587 | 0.002005587 | 0.002005587 | 0.002005587 | 0.002005587 | 0.002005587 | 0.002005587 | 0.002005587 | 0.002005587 | 0.002005587 | 0.002005587 | 0.002005587 | 0.002005587 | 0.002005587 | 0.002005587 | 0.002005587 | 0.002005587 | 0.002005587 | 0.002005587 | 0.002005587 | 0.002005587 | 0 | 0 | 0 | 0 | 0 | 0 | 0 | 0 | 0 | 0 | 0 | 0 | 0 | 0
868 | 502.4849 | 0.001805812 | -10 | 444 | -424 | 0 | 0 | 0 | 0 | 0 | 0 | 0 | 0 | 0 | 0 | 0 | 0 | 0 | 0 | 0 | 0 | 0 | 0.001805812 | 0.001805812 | 0.001805812 | 0.001805812 | 0.001805812 | 0.001805812 | 0.001805812 | 0.001805812 | 0.001805812 | 0.001805812 | 0.001805812 | 0.001805812 | 0.001805812 | 0.001805812 | 0.001805812 | 0.001805812 | 0.001805812 | 0.001805812 | 0.001805812 | 0.001805812 | 0.001805812 | 0.001805812 | 0.001805812 | 0.001805812 | 0.001805812 | 0.001805812 | 0.001805812 | 0.001805812 | 0.001805812 | 0.001805812 | 0.001805812 | 0.001805812 | 0 | 0 | 0 | 0 | 0 | 0 | 0 | 0 | 0 | 0 | 0 | 0 | 0 | 0 | 0 | 0
868 | 521.2199 | 0.001873141 | 0 | 434 | -434 | 0 | 0 | 0 | 0 | 0 | 0 | 0 | 0 | 0 | 0 | 0 | 0 | 0 | 0 | 0 | 0 | 0.001873141 | 0.001873141 | 0.001873141 | 0.001873141 | 0.001873141 | 0.001873141 | 0.001873141 | 0.001873141 | 0.001873141 | 0.001873141 | 0.001873141 | 0.001873141 | 0.001873141 | 0.001873141 | 0.001873141 | 0.001873141 | 0.001873141 | 0.001873141 | 0.001873141 | 0.001873141 | 0.001873141 | 0.001873141 | 0.001873141 | 0.001873141 | 0.001873141 | 0.001873141 | 0.001873141 | 0.001873141 | 0.001873141 | 0.001873141 | 0.001873141 | 0.001873141 | 0.001873141 | 0 | 0 | 0 | 0 | 0 | 0 | 0 | 0 | 0 | 0 | 0 | 0 | 0 | 0 | 0 | 0
868 | 516.8211 | 0.001857332 | 10 | 424 | -444 | 0 | 0 | 0 | 0 | 0 | 0 | 0 | 0 | 0 | 0 | 0 | 0 | 0 | 0 | 0 | 0 | 0.001857332 | 0.001857332 | 0.001857332 | 0.001857332 | 0.001857332 | 0.001857332 | 0.001857332 | 0.001857332 | 0.001857332 | 0.001857332 | 0.001857332 | 0.001857332 | 0.001857332 | 0.001857332 | 0.001857332 | 0.001857332 | 0.001857332 | 0.001857332 | 0.001857332 | 0.001857332 | 0.001857332 | 0.001857332 | 0.001857332 | 0.001857332 | 0.001857332 | 0.001857332 | 0.001857332 | 0.001857332 | 0.001857332 | 0.001857332 | 0.001857332 | 0.001857332 | 0 | 0 | 0 | 0 | 0 | 0 | 0 | 0 | 0 | 0 | 0 | 0 | 0 | 0 | 0 | 0 | 0
868 | 516.4853 | 0.001856126 | 20 | 414 | -454 | 0 | 0 | 0 | 0 | 0 | 0 | 0 | 0 | 0 | 0 | 0 | 0 | 0 | 0 | 0 | 0 | 0.001856126 | 0.001856126 | 0.001856126 | 0.001856126 | 0.001856126 | 0.001856126 | 0.001856126 | 0.001856126 | 0.001856126 | 0.001856126 | 0.001856126 | 0.001856126 | 0.001856126 | 0.001856126 | 0.001856126 | 0.001856126 | 0.001856126 | 0.001856126 | 0.001856126 | 0.001856126 | 0.001856126 | 0.001856126 | 0.001856126 | 0.001856126 | 0.001856126 | 0.001856126 | 0.001856126 | 0.001856126 | 0.001856126 | 0.001856126 | 0.001856126 | 0.001856126 | 0 | 0 | 0 | 0 | 0 | 0 | 0 | 0 | 0 | 0 | 0 | 0 | 0 | 0 | 0 | 0 | 0
868 | 532.339 | 0.0019131 | 30 | 404 | -464 | 0 | 0 | 0 | 0 | 0 | 0 | 0 | 0 | 0 | 0 | 0 | 0 | 0 | 0 | 0 | 0.0019131 | 0.0019131 | 0.0019131 | 0.0019131 | 0.0019131 | 0.0019131 | 0.0019131 | 0.0019131 | 0.0019131 | 0.0019131 | 0.0019131 | 0.0019131 | 0.0019131 | 0.0019131 | 0.0019131 | 0.0019131 | 0.0019131 | 0.0019131 | 0.0019131 | 0.0019131 | 0.0019131 | 0.0019131 | 0.0019131 | 0.0019131 | 0.0019131 | 0.0019131 | 0.0019131 | 0.0019131 | 0.0019131 | 0.0019131 | 0.0019131 | 0.0019131 | 0.0019131 | 0 | 0 | 0 | 0 | 0 | 0 | 0 | 0 | 0 | 0 | 0 | 0 | 0 | 0 | 0 | 0 | 0
868 | 528.471 | 0.0018992 | 40 | 394 | -474 | 0 | 0 | 0 | 0 | 0 | 0 | 0 | 0 | 0 | 0 | 0 | 0 | 0 | 0 | 0 | 0.0018992 | 0.0018992 | 0.0018992 | 0.0018992 | 0.0018992 | 0.0018992 | 0.0018992 | 0.0018992 | 0.0018992 | 0.0018992 | 0.0018992 | 0.0018992 | 0.0018992 | 0.0018992 | 0.0018992 | 0.0018992 | 0.0018992 | 0.0018992 | 0.0018992 | 0.0018992 | 0.0018992 | 0.0018992 | 0.0018992 | 0.0018992 | 0.0018992 | 0.0018992 | 0.0018992 | 0.0018992 | 0.0018992 | 0.0018992 | 0.0018992 | 0.0018992 | 0 | 0 | 0 | 0 | 0 | 0 | 0 | 0 | 0 | 0 | 0 | 0 | 0 | 0 | 0 | 0 | 0 | 0
849 | 566.6913 | 0.002036554 | 30 | 394.5 | -454.5 | 0 | 0 | 0 | 0 | 0 | 0 | 0 | 0 | 0 | 0 | 0 | 0 | 0 | 0 | 0 | 0.002036554 | 0.002036554 | 0.002036554 | 0.002036554 | 0.002036554 | 0.002036554 | 0.002036554 | 0.002036554 | 0.002036554 | 0.002036554 | 0.002036554 | 0.002036554 | 0.002036554 | 0.002036554 | 0.002036554 | 0.002036554 | 0.002036554 | 0.002036554 | 0.002036554 | 0.002036554 | 0.002036554 | 0.002036554 | 0.002036554 | 0.002036554 | 0.002036554 | 0.002036554 | 0.002036554 | 0.002036554 | 0.002036554 | 0.002036554 | 0.002036554 | 0.002036554 | 0 | 0 | 0 | 0 | 0 | 0 | 0 | 0 | 0 | 0 | 0 | 0 | 0 | 0 | 0 | 0 | 0 | 0
849 | 587.3972 | 0.002110967 | 20 | 404.5 | -444.5 | 0 | 0 | 0 | 0 | 0 | 0 | 0 | 0 | 0 | 0 | 0 | 0 | 0 | 0 | 0 | 0 | 0.002110967 | 0.002110967 | 0.002110967 | 0.002110967 | 0.002110967 | 0.002110967 | 0.002110967 | 0.002110967 | 0.002110967 | 0.002110967 | 0.002110967 | 0.002110967 | 0.002110967 | 0.002110967 | 0.002110967 | 0.002110967 | 0.002110967 | 0.002110967 | 0.002110967 | 0.002110967 | 0.002110967 | 0.002110967 | 0.002110967 | 0.002110967 | 0.002110967 | 0.002110967 | 0.002110967 | 0.002110967 | 0.002110967 | 0.002110967 | 0.002110967 | 0.002110967 | 0 | 0 | 0 | 0 | 0 | 0 | 0 | 0 | 0 | 0 | 0 | 0 | 0 | 0 | 0 | 0 | 0
849 | 574.9678 | 0.002066298 | 10 | 414.5 | -434.5 | 0 | 0 | 0 | 0 | 0 | 0 | 0 | 0 | 0 | 0 | 0 | 0 | 0 | 0 | 0 | 0 | 0.002066298 | 0.002066298 | 0.002066298 | 0.002066298 | 0.002066298 | 0.002066298 | 0.002066298 | 0.002066298 | 0.002066298 | 0.002066298 | 0.002066298 | 0.002066298 | 0.002066298 | 0.002066298 | 0.002066298 | 0.002066298 | 0.002066298 | 0.002066298 | 0.002066298 | 0.002066298 | 0.002066298 | 0.002066298 | 0.002066298 | 0.002066298 | 0.002066298 | 0.002066298 | 0.002066298 | 0.002066298 | 0.002066298 | 0.002066298 | 0.002066298 | 0.002066298 | 0 | 0 | 0 | 0 | 0 | 0 | 0 | 0 | 0 | 0 | 0 | 0 | 0 | 0 | 0 | 0 | 0
849 | 554.1743 | 0.001991571 | 0 | 424.5 | -424.5 | 0 | 0 | 0 | 0 | 0 | 0 | 0 | 0 | 0 | 0 | 0 | 0 | 0 | 0 | 0 | 0 | 0 | 0.001991571 | 0.001991571 | 0.001991571 | 0.001991571 | 0.001991571 | 0.001991571 | 0.001991571 | 0.001991571 | 0.001991571 | 0.001991571 | 0.001991571 | 0.001991571 | 0.001991571 | 0.001991571 | 0.001991571 | 0.001991571 | 0.001991571 | 0.001991571 | 0.001991571 | 0.001991571 | 0.001991571 | 0.001991571 | 0.001991571 | 0.001991571 | 0.001991571 | 0.001991571 | 0.001991571 | 0.001991571 | 0.001991571 | 0.001991571 | 0.001991571 | 0 | 0 | 0 | 0 | 0 | 0 | 0 | 0 | 0 | 0 | 0 | 0 | 0 | 0 | 0 | 0 | 0
849 | 578.482 | 0.002078927 | -10 | 434.5 | -414.5 | 0 | 0 | 0 | 0 | 0 | 0 | 0 | 0 | 0 | 0 | 0 | 0 | 0 | 0 | 0 | 0 | 0 | 0.002078927 | 0.002078927 | 0.002078927 | 0.002078927 | 0.002078927 | 0.002078927 | 0.002078927 | 0.002078927 | 0.002078927 | 0.002078927 | 0.002078927 | 0.002078927 | 0.002078927 | 0.002078927 | 0.002078927 | 0.002078927 | 0.002078927 | 0.002078927 | 0.002078927 | 0.002078927 | 0.002078927 | 0.002078927 | 0.002078927 | 0.002078927 | 0.002078927 | 0.002078927 | 0.002078927 | 0.002078927 | 0.002078927 | 0.002078927 | 0.002078927 | 0.002078927 | 0 | 0 | 0 | 0 | 0 | 0 | 0 | 0 | 0 | 0 | 0 | 0 | 0 | 0 | 0 | 0
849 | 560.1023 | 0.002012875 | -20 | 444.5 | -404.5 | 0 | 0 | 0 | 0 | 0 | 0 | 0 | 0 | 0 | 0 | 0 | 0 | 0 | 0 | 0 | 0 | 0 | 0.002012875 | 0.002012875 | 0.002012875 | 0.002012875 | 0.002012875 | 0.002012875 | 0.002012875 | 0.002012875 | 0.002012875 | 0.002012875 | 0.002012875 | 0.002012875 | 0.002012875 | 0.002012875 | 0.002012875 | 0.002012875 | 0.002012875 | 0.002012875 | 0.002012875 | 0.002012875 | 0.002012875 | 0.002012875 | 0.002012875 | 0.002012875 | 0.002012875 | 0.002012875 | 0.002012875 | 0.002012875 | 0.002012875 | 0.002012875 | 0.002012875 | 0.002012875 | 0 | 0 | 0 | 0 | 0 | 0 | 0 | 0 | 0 | 0 | 0 | 0 | 0 | 0 | 0 | 0
849 | 577.6073 | 0.002075784 | -30 | 454.5 | -394.5 | 0 | 0 | 0 | 0 | 0 | 0 | 0 | 0 | 0 | 0 | 0 | 0 | 0 | 0 | 0 | 0 | 0 | 0 | 0.002075784 | 0.002075784 | 0.002075784 | 0.002075784 | 0.002075784 | 0.002075784 | 0.002075784 | 0.002075784 | 0.002075784 | 0.002075784 | 0.002075784 | 0.002075784 | 0.002075784 | 0.002075784 | 0.002075784 | 0.002075784 | 0.002075784 | 0.002075784 | 0.002075784 | 0.002075784 | 0.002075784 | 0.002075784 | 0.002075784 | 0.002075784 | 0.002075784 | 0.002075784 | 0.002075784 | 0.002075784 | 0.002075784 | 0.002075784 | 0.002075784 | 0.002075784 | 0 | 0 | 0 | 0 | 0 | 0 | 0 | 0 | 0 | 0 | 0 | 0 | 0 | 0 | 0
849 | 571.7152 | 0.002054609 | -40 | 464.5 | -384.5 | 0 | 0 | 0 | 0 | 0 | 0 | 0 | 0 | 0 | 0 | 0 | 0 | 0 | 0 | 0 | 0 | 0 | 0 | 0.002054609 | 0.002054609 | 0.002054609 | 0.002054609 | 0.002054609 | 0.002054609 | 0.002054609 | 0.002054609 | 0.002054609 | 0.002054609 | 0.002054609 | 0.002054609 | 0.002054609 | 0.002054609 | 0.002054609 | 0.002054609 | 0.002054609 | 0.002054609 | 0.002054609 | 0.002054609 | 0.002054609 | 0.002054609 | 0.002054609 | 0.002054609 | 0.002054609 | 0.002054609 | 0.002054609 | 0.002054609 | 0.002054609 | 0.002054609 | 0.002054609 | 0.002054609 | 0 | 0 | 0 | 0 | 0 | 0 | 0 | 0 | 0 | 0 | 0 | 0 | 0 | 0 | 0
849 | 573.5961 | 0.002061368 | -30 | 454.5 | -394.5 | 0 | 0 | 0 | 0 | 0 | 0 | 0 | 0 | 0 | 0 | 0 | 0 | 0 | 0 | 0 | 0 | 0 | 0 | 0.002061368 | 0.002061368 | 0.002061368 | 0.002061368 | 0.002061368 | 0.002061368 | 0.002061368 | 0.002061368 | 0.002061368 | 0.002061368 | 0.002061368 | 0.002061368 | 0.002061368 | 0.002061368 | 0.002061368 | 0.002061368 | 0.002061368 | 0.002061368 | 0.002061368 | 0.002061368 | 0.002061368 | 0.002061368 | 0.002061368 | 0.002061368 | 0.002061368 | 0.002061368 | 0.002061368 | 0.002061368 | 0.002061368 | 0.002061368 | 0.002061368 | 0.002061368 | 0 | 0 | 0 | 0 | 0 | 0 | 0 | 0 | 0 | 0 | 0 | 0 | 0 | 0 | 0
849 | 564.5434 | 0.002028835 | -20 | 444.5 | -404.5 | 0 | 0 | 0 | 0 | 0 | 0 | 0 | 0 | 0 | 0 | 0 | 0 | 0 | 0 | 0 | 0 | 0 | 0.002028835 | 0.002028835 | 0.002028835 | 0.002028835 | 0.002028835 | 0.002028835 | 0.002028835 | 0.002028835 | 0.002028835 | 0.002028835 | 0.002028835 | 0.002028835 | 0.002028835 | 0.002028835 | 0.002028835 | 0.002028835 | 0.002028835 | 0.002028835 | 0.002028835 | 0.002028835 | 0.002028835 | 0.002028835 | 0.002028835 | 0.002028835 | 0.002028835 | 0.002028835 | 0.002028835 | 0.002028835 | 0.002028835 | 0.002028835 | 0.002028835 | 0.002028835 | 0 | 0 | 0 | 0 | 0 | 0 | 0 | 0 | 0 | 0 | 0 | 0 | 0 | 0 | 0 | 0
849 | 554.6283 | 0.001993203 | -10 | 434.5 | -414.5 | 0 | 0 | 0 | 0 | 0 | 0 | 0 | 0 | 0 | 0 | 0 | 0 | 0 | 0 | 0 | 0 | 0 | 0.001993203 | 0.001993203 | 0.001993203 | 0.001993203 | 0.001993203 | 0.001993203 | 0.001993203 | 0.001993203 | 0.001993203 | 0.001993203 | 0.001993203 | 0.001993203 | 0.001993203 | 0.001993203 | 0.001993203 | 0.001993203 | 0.001993203 | 0.001993203 | 0.001993203 | 0.001993203 | 0.001993203 | 0.001993203 | 0.001993203 | 0.001993203 | 0.001993203 | 0.001993203 | 0.001993203 | 0.001993203 | 0.001993203 | 0.001993203 | 0.001993203 | 0.001993203 | 0 | 0 | 0 | 0 | 0 | 0 | 0 | 0 | 0 | 0 | 0 | 0 | 0 | 0 | 0 | 0
849 | 559.4717 | 0.002010609 | 0 | 424.5 | -424.5 | 0 | 0 | 0 | 0 | 0 | 0 | 0 | 0 | 0 | 0 | 0 | 0 | 0 | 0 | 0 | 0 | 0 | 0.002010609 | 0.002010609 | 0.002010609 | 0.002010609 | 0.002010609 | 0.002010609 | 0.002010609 | 0.002010609 | 0.002010609 | 0.002010609 | 0.002010609 | 0.002010609 | 0.002010609 | 0.002010609 | 0.002010609 | 0.002010609 | 0.002010609 | 0.002010609 | 0.002010609 | 0.002010609 | 0.002010609 | 0.002010609 | 0.002010609 | 0.002010609 | 0.002010609 | 0.002010609 | 0.002010609 | 0.002010609 | 0.002010609 | 0.002010609 | 0.002010609 | 0 | 0 | 0 | 0 | 0 | 0 | 0 | 0 | 0 | 0 | 0 | 0 | 0 | 0 | 0 | 0 | 0
849 | 567.0071 | 0.002037689 | 10 | 414.5 | -434.5 | 0 | 0 | 0 | 0 | 0 | 0 | 0 | 0 | 0 | 0 | 0 | 0 | 0 | 0 | 0 | 0 | 0.002037689 | 0.002037689 | 0.002037689 | 0.002037689 | 0.002037689 | 0.002037689 | 0.002037689 | 0.002037689 | 0.002037689 | 0.002037689 | 0.002037689 | 0.002037689 | 0.002037689 | 0.002037689 | 0.002037689 | 0.002037689 | 0.002037689 | 0.002037689 | 0.002037689 | 0.002037689 | 0.002037689 | 0.002037689 | 0.002037689 | 0.002037689 | 0.002037689 | 0.002037689 | 0.002037689 | 0.002037689 | 0.002037689 | 0.002037689 | 0.002037689 | 0.002037689 | 0 | 0 | 0 | 0 | 0 | 0 | 0 | 0 | 0 | 0 | 0 | 0 | 0 | 0 | 0 | 0 | 0
849 | 561.2346 | 0.002016944 | 20 | 404.5 | -444.5 | 0 | 0 | 0 | 0 | 0 | 0 | 0 | 0 | 0 | 0 | 0 | 0 | 0 | 0 | 0 | 0 | 0.002016944 | 0.002016944 | 0.002016944 | 0.002016944 | 0.002016944 | 0.002016944 | 0.002016944 | 0.002016944 | 0.002016944 | 0.002016944 | 0.002016944 | 0.002016944 | 0.002016944 | 0.002016944 | 0.002016944 | 0.002016944 | 0.002016944 | 0.002016944 | 0.002016944 | 0.002016944 | 0.002016944 | 0.002016944 | 0.002016944 | 0.002016944 | 0.002016944 | 0.002016944 | 0.002016944 | 0.002016944 | 0.002016944 | 0.002016944 | 0.002016944 | 0.002016944 | 0 | 0 | 0 | 0 | 0 | 0 | 0 | 0 | 0 | 0 | 0 | 0 | 0 | 0 | 0 | 0 | 0
849 | 575.7407 | 0.002069076 | 30 | 394.5 | -454.5 | 0 | 0 | 0 | 0 | 0 | 0 | 0 | 0 | 0 | 0 | 0 | 0 | 0 | 0 | 0 | 0.002069076 | 0.002069076 | 0.002069076 | 0.002069076 | 0.002069076 | 0.002069076 | 0.002069076 | 0.002069076 | 0.002069076 | 0.002069076 | 0.002069076 | 0.002069076 | 0.002069076 | 0.002069076 | 0.002069076 | 0.002069076 | 0.002069076 | 0.002069076 | 0.002069076 | 0.002069076 | 0.002069076 | 0.002069076 | 0.002069076 | 0.002069076 | 0.002069076 | 0.002069076 | 0.002069076 | 0.002069076 | 0.002069076 | 0.002069076 | 0.002069076 | 0.002069076 | 0 | 0 | 0 | 0 | 0 | 0 | 0 | 0 | 0 | 0 | 0 | 0 | 0 | 0 | 0 | 0 | 0 | 0
849 | 570.8346 | 0.002051444 | 40 | 384.5 | -464.5 | 0 | 0 | 0 | 0 | 0 | 0 | 0 | 0 | 0 | 0 | 0 | 0 | 0 | 0 | 0 | 0.002051444 | 0.002051444 | 0.002051444 | 0.002051444 | 0.002051444 | 0.002051444 | 0.002051444 | 0.002051444 | 0.002051444 | 0.002051444 | 0.002051444 | 0.002051444 | 0.002051444 | 0.002051444 | 0.002051444 | 0.002051444 | 0.002051444 | 0.002051444 | 0.002051444 | 0.002051444 | 0.002051444 | 0.002051444 | 0.002051444 | 0.002051444 | 0.002051444 | 0.002051444 | 0.002051444 | 0.002051444 | 0.002051444 | 0.002051444 | 0.002051444 | 0.002051444 | 0 | 0 | 0 | 0 | 0 | 0 | 0 | 0 | 0 | 0 | 0 | 0 | 0 | 0 | 0 | 0 | 0 | 0

## F7top
[6 empty] | 0 | 1 | 2 | 3 | 4 | 5 | 6 | 7 | 8 | 9 | 10 | 11 | 12 | 13 | 14 | 15 | 16 | 17 | 18 | 19 | 20 | 21 | 22 | 23 | 24 | 25 | 26 | 27 | 28 | 29 | 30 | 31 | 32 | 33 | 34 | 35 | 36 | 37 | 38 | 39 | 40 | 41 | 42 | 43 | 44 | 45 | 46 | 47 | 48 | 49 | 50 | 51 | 52 | 53 | 54 | 55 | 56 | 57 | 58 | 59 | 60 | 61 | 62 | 63 | 64
ord_wdt | alpha | alpha/k | WROLL_SHIFT_POS_7 | Width1 | Width2 | -855.04 | -828.32 | -801.6 | -774.88 | -748.16 | -721.44 | -694.72 | -668 | -641.28 | -614.56 | -587.84 | -561.12 | -534.4 | -507.68 | -480.96 | -454.24 | -427.52 | -400.8 | -374.08 | -347.36 | -320.64 | -293.92 | -267.2 | -240.48 | -213.76 | -187.04 | -160.32 | -133.6 | -106.88 | -80.16 | -53.44 | -26.72 | 0 | 26.72 | 53.44 | 80.16 | 106.88 | 133.6 | 160.32 | 187.04 | 213.76 | 240.48 | 267.2 | 293.92 | 320.64 | 347.36 | 374.08 | 400.8 | 427.52 | 454.24 | 480.96 | 507.68 | 534.4 | 561.12 | 587.84 | 614.56 | 641.28 | 668 | 694.72 | 721.44 | 748.16 | 774.88 | 801.6 | 828.32 | 855.04
1100 | 342.5322 | 0.0006313561 | 0 | 550 | -550 | 0 | 0 | 0 | 0 | 0 | 0 | 0 | 0 | 0 | 0 | 0 | 0 | 0.0006313561 | 0.0006313561 | 0.0006313561 | 0.0006313561 | 0.0006313561 | 0.0006313561 | 0.0006313561 | 0.0006313561 | 0.0006313561 | 0.0006313561 | 0.0006313561 | 0.0006313561 | 0.0006313561 | 0.0006313561 | 0.0006313561 | 0.0006313561 | 0.0006313561 | 0.0006313561 | 0.0006313561 | 0.0006313561 | 0.0006313561 | 0.0006313561 | 0.0006313561 | 0.0006313561 | 0.0006313561 | 0.0006313561 | 0.0006313561 | 0.0006313561 | 0.0006313561 | 0.0006313561 | 0.0006313561 | 0.0006313561 | 0.0006313561 | 0.0006313561 | 0.0006313561 | 0.0006313561 | 0.0006313561 | 0.0006313561 | 0.0006313561 | 0.0006313561 | 0.0006313561 | 0 | 0 | 0 | 0 | 0 | 0 | 0 | 0 | 0 | 0 | 0 | 0
1253 | 542.1227 | 0.0009992417 | 0 | 626.5 | -626.5 | 0 | 0 | 0 | 0 | 0 | 0 | 0 | 0 | 0 | 0.0009992417 | 0.0009992417 | 0.0009992417 | 0.0009992417 | 0.0009992417 | 0.0009992417 | 0.0009992417 | 0.0009992417 | 0.0009992417 | 0.0009992417 | 0.0009992417 | 0.0009992417 | 0.0009992417 | 0.0009992417 | 0.0009992417 | 0.0009992417 | 0.0009992417 | 0.0009992417 | 0.0009992417 | 0.0009992417 | 0.0009992417 | 0.0009992417 | 0.0009992417 | 0.0009992417 | 0.0009992417 | 0.0009992417 | 0.0009992417 | 0.0009992417 | 0.0009992417 | 0.0009992417 | 0.0009992417 | 0.0009992417 | 0.0009992417 | 0.0009992417 | 0.0009992417 | 0.0009992417 | 0.0009992417 | 0.0009992417 | 0.0009992417 | 0.0009992417 | 0.0009992417 | 0.0009992417 | 0.0009992417 | 0.0009992417 | 0.0009992417 | 0.0009992417 | 0.0009992417 | 0 | 0 | 0 | 0 | 0 | 0 | 0 | 0 | 0
1280 | 370.3324 | 0.0006825975 | 0 | 640 | -640 | 0 | 0 | 0 | 0 | 0 | 0 | 0 | 0 | 0 | 0.0006825975 | 0.0006825975 | 0.0006825975 | 0.0006825975 | 0.0006825975 | 0.0006825975 | 0.0006825975 | 0.0006825975 | 0.0006825975 | 0.0006825975 | 0.0006825975 | 0.0006825975 | 0.0006825975 | 0.0006825975 | 0.0006825975 | 0.0006825975 | 0.0006825975 | 0.0006825975 | 0.0006825975 | 0.0006825975 | 0.0006825975 | 0.0006825975 | 0.0006825975 | 0.0006825975 | 0.0006825975 | 0.0006825975 | 0.0006825975 | 0.0006825975 | 0.0006825975 | 0.0006825975 | 0.0006825975 | 0.0006825975 | 0.0006825975 | 0.0006825975 | 0.0006825975 | 0.0006825975 | 0.0006825975 | 0.0006825975 | 0.0006825975 | 0.0006825975 | 0.0006825975 | 0.0006825975 | 0.0006825975 | 0.0006825975 | 0.0006825975 | 0.0006825975 | 0.0006825975 | 0 | 0 | 0 | 0 | 0 | 0 | 0 | 0 | 0
1297 | 501.8733 | 0.0009250541 | 0 | 648.5 | -648.5 | 0 | 0 | 0 | 0 | 0 | 0 | 0 | 0 | 0.0009250541 | 0.0009250541 | 0.0009250541 | 0.0009250541 | 0.0009250541 | 0.0009250541 | 0.0009250541 | 0.0009250541 | 0.0009250541 | 0.0009250541 | 0.0009250541 | 0.0009250541 | 0.0009250541 | 0.0009250541 | 0.0009250541 | 0.0009250541 | 0.0009250541 | 0.0009250541 | 0.0009250541 | 0.0009250541 | 0.0009250541 | 0.0009250541 | 0.0009250541 | 0.0009250541 | 0.0009250541 | 0.0009250541 | 0.0009250541 | 0.0009250541 | 0.0009250541 | 0.0009250541 | 0.0009250541 | 0.0009250541 | 0.0009250541 | 0.0009250541 | 0.0009250541 | 0.0009250541 | 0.0009250541 | 0.0009250541 | 0.0009250541 | 0.0009250541 | 0.0009250541 | 0.0009250541 | 0.0009250541 | 0.0009250541 | 0.0009250541 | 0.0009250541 | 0.0009250541 | 0.0009250541 | 0.0009250541 | 0 | 0 | 0 | 0 | 0 | 0 | 0 | 0
1297 | 509.8598 | 0.0009397748 | 0 | 648.5 | -648.5 | 0 | 0 | 0 | 0 | 0 | 0 | 0 | 0 | 0.0009397748 | 0.0009397748 | 0.0009397748 | 0.0009397748 | 0.0009397748 | 0.0009397748 | 0.0009397748 | 0.0009397748 | 0.0009397748 | 0.0009397748 | 0.0009397748 | 0.0009397748 | 0.0009397748 | 0.0009397748 | 0.0009397748 | 0.0009397748 | 0.0009397748 | 0.0009397748 | 0.0009397748 | 0.0009397748 | 0.0009397748 | 0.0009397748 | 0.0009397748 | 0.0009397748 | 0.0009397748 | 0.0009397748 | 0.0009397748 | 0.0009397748 | 0.0009397748 | 0.0009397748 | 0.0009397748 | 0.0009397748 | 0.0009397748 | 0.0009397748 | 0.0009397748 | 0.0009397748 | 0.0009397748 | 0.0009397748 | 0.0009397748 | 0.0009397748 | 0.0009397748 | 0.0009397748 | 0.0009397748 | 0.0009397748 | 0.0009397748 | 0.0009397748 | 0.0009397748 | 0.0009397748 | 0.0009397748 | 0 | 0 | 0 | 0 | 0 | 0 | 0 | 0
1297 | 515.3842 | 0.0009499574 | 10 | 658.5 | -638.5 | 0 | 0 | 0 | 0 | 0 | 0 | 0 | 0 | 0 | 0.0009499574 | 0.0009499574 | 0.0009499574 | 0.0009499574 | 0.0009499574 | 0.0009499574 | 0.0009499574 | 0.0009499574 | 0.0009499574 | 0.0009499574 | 0.0009499574 | 0.0009499574 | 0.0009499574 | 0.0009499574 | 0.0009499574 | 0.0009499574 | 0.0009499574 | 0.0009499574 | 0.0009499574 | 0.0009499574 | 0.0009499574 | 0.0009499574 | 0.0009499574 | 0.0009499574 | 0.0009499574 | 0.0009499574 | 0.0009499574 | 0.0009499574 | 0.0009499574 | 0.0009499574 | 0.0009499574 | 0.0009499574 | 0.0009499574 | 0.0009499574 | 0.0009499574 | 0.0009499574 | 0.0009499574 | 0.0009499574 | 0.0009499574 | 0.0009499574 | 0.0009499574 | 0.0009499574 | 0.0009499574 | 0.0009499574 | 0.0009499574 | 0.0009499574 | 0.0009499574 | 0.0009499574 | 0 | 0 | 0 | 0 | 0 | 0 | 0 | 0
1297 | 545.8945 | 0.001006194 | 20 | 668.5 | -628.5 | 0 | 0 | 0 | 0 | 0 | 0 | 0 | 0 | 0 | 0.001006194 | 0.001006194 | 0.001006194 | 0.001006194 | 0.001006194 | 0.001006194 | 0.001006194 | 0.001006194 | 0.001006194 | 0.001006194 | 0.001006194 | 0.001006194 | 0.001006194 | 0.001006194 | 0.001006194 | 0.001006194 | 0.001006194 | 0.001006194 | 0.001006194 | 0.001006194 | 0.001006194 | 0.001006194 | 0.001006194 | 0.001006194 | 0.001006194 | 0.001006194 | 0.001006194 | 0.001006194 | 0.001006194 | 0.001006194 | 0.001006194 | 0.001006194 | 0.001006194 | 0.001006194 | 0.001006194 | 0.001006194 | 0.001006194 | 0.001006194 | 0.001006194 | 0.001006194 | 0.001006194 | 0.001006194 | 0.001006194 | 0.001006194 | 0.001006194 | 0.001006194 | 0.001006194 | 0.001006194 | 0.001006194 | 0 | 0 | 0 | 0 | 0 | 0 | 0
1297 | 507.903 | 0.000936168 | 30 | 678.5 | -618.5 | 0 | 0 | 0 | 0 | 0 | 0 | 0 | 0 | 0 | 0.000936168 | 0.000936168 | 0.000936168 | 0.000936168 | 0.000936168 | 0.000936168 | 0.000936168 | 0.000936168 | 0.000936168 | 0.000936168 | 0.000936168 | 0.000936168 | 0.000936168 | 0.000936168 | 0.000936168 | 0.000936168 | 0.000936168 | 0.000936168 | 0.000936168 | 0.000936168 | 0.000936168 | 0.000936168 | 0.000936168 | 0.000936168 | 0.000936168 | 0.000936168 | 0.000936168 | 0.000936168 | 0.000936168 | 0.000936168 | 0.000936168 | 0.000936168 | 0.000936168 | 0.000936168 | 0.000936168 | 0.000936168 | 0.000936168 | 0.000936168 | 0.000936168 | 0.000936168 | 0.000936168 | 0.000936168 | 0.000936168 | 0.000936168 | 0.000936168 | 0.000936168 | 0.000936168 | 0.000936168 | 0.000936168 | 0 | 0 | 0 | 0 | 0 | 0 | 0
1367 | 498.1842 | 0.0009182542 | 40 | 723.5 | -643.5 | 0 | 0 | 0 | 0 | 0 | 0 | 0 | 0 | 0.0009182542 | 0.0009182542 | 0.0009182542 | 0.0009182542 | 0.0009182542 | 0.0009182542 | 0.0009182542 | 0.0009182542 | 0.0009182542 | 0.0009182542 | 0.0009182542 | 0.0009182542 | 0.0009182542 | 0.0009182542 | 0.0009182542 | 0.0009182542 | 0.0009182542 | 0.0009182542 | 0.0009182542 | 0.0009182542 | 0.0009182542 | 0.0009182542 | 0.0009182542 | 0.0009182542 | 0.0009182542 | 0.0009182542 | 0.0009182542 | 0.0009182542 | 0.0009182542 | 0.0009182542 | 0.0009182542 | 0.0009182542 | 0.0009182542 | 0.0009182542 | 0.0009182542 | 0.0009182542 | 0.0009182542 | 0.0009182542 | 0.0009182542 | 0.0009182542 | 0.0009182542 | 0.0009182542 | 0.0009182542 | 0.0009182542 | 0.0009182542 | 0.0009182542 | 0.0009182542 | 0.0009182542 | 0.0009182542 | 0.0009182542 | 0.0009182542 | 0.0009182542 | 0 | 0 | 0 | 0 | 0
1367 | 493.8124 | 0.0009101962 | 30 | 713.5 | -653.5 | 0 | 0 | 0 | 0 | 0 | 0 | 0 | 0 | 0.0009101962 | 0.0009101962 | 0.0009101962 | 0.0009101962 | 0.0009101962 | 0.0009101962 | 0.0009101962 | 0.0009101962 | 0.0009101962 | 0.0009101962 | 0.0009101962 | 0.0009101962 | 0.0009101962 | 0.0009101962 | 0.0009101962 | 0.0009101962 | 0.0009101962 | 0.0009101962 | 0.0009101962 | 0.0009101962 | 0.0009101962 | 0.0009101962 | 0.0009101962 | 0.0009101962 | 0.0009101962 | 0.0009101962 | 0.0009101962 | 0.0009101962 | 0.0009101962 | 0.0009101962 | 0.0009101962 | 0.0009101962 | 0.0009101962 | 0.0009101962 | 0.0009101962 | 0.0009101962 | 0.0009101962 | 0.0009101962 | 0.0009101962 | 0.0009101962 | 0.0009101962 | 0.0009101962 | 0.0009101962 | 0.0009101962 | 0.0009101962 | 0.0009101962 | 0.0009101962 | 0.0009101962 | 0.0009101962 | 0.0009101962 | 0.0009101962 | 0 | 0 | 0 | 0 | 0 | 0
1367 | 498.3066 | 0.00091848 | 20 | 703.5 | -663.5 | 0 | 0 | 0 | 0 | 0 | 0 | 0 | 0 | 0.00091848 | 0.00091848 | 0.00091848 | 0.00091848 | 0.00091848 | 0.00091848 | 0.00091848 | 0.00091848 | 0.00091848 | 0.00091848 | 0.00091848 | 0.00091848 | 0.00091848 | 0.00091848 | 0.00091848 | 0.00091848 | 0.00091848 | 0.00091848 | 0.00091848 | 0.00091848 | 0.00091848 | 0.00091848 | 0.00091848 | 0.00091848 | 0.00091848 | 0.00091848 | 0.00091848 | 0.00091848 | 0.00091848 | 0.00091848 | 0.00091848 | 0.00091848 | 0.00091848 | 0.00091848 | 0.00091848 | 0.00091848 | 0.00091848 | 0.00091848 | 0.00091848 | 0.00091848 | 0.00091848 | 0.00091848 | 0.00091848 | 0.00091848 | 0.00091848 | 0.00091848 | 0.00091848 | 0.00091848 | 0.00091848 | 0.00091848 | 0.00091848 | 0 | 0 | 0 | 0 | 0 | 0
1367 | 495.1897 | 0.0009127347 | 10 | 693.5 | -673.5 | 0 | 0 | 0 | 0 | 0 | 0 | 0 | 0.0009127347 | 0.0009127347 | 0.0009127347 | 0.0009127347 | 0.0009127347 | 0.0009127347 | 0.0009127347 | 0.0009127347 | 0.0009127347 | 0.0009127347 | 0.0009127347 | 0.0009127347 | 0.0009127347 | 0.0009127347 | 0.0009127347 | 0.0009127347 | 0.0009127347 | 0.0009127347 | 0.0009127347 | 0.0009127347 | 0.0009127347 | 0.0009127347 | 0.0009127347 | 0.0009127347 | 0.0009127347 | 0.0009127347 | 0.0009127347 | 0.0009127347 | 0.0009127347 | 0.0009127347 | 0.0009127347 | 0.0009127347 | 0.0009127347 | 0.0009127347 | 0.0009127347 | 0.0009127347 | 0.0009127347 | 0.0009127347 | 0.0009127347 | 0.0009127347 | 0.0009127347 | 0.0009127347 | 0.0009127347 | 0.0009127347 | 0.0009127347 | 0.0009127347 | 0.0009127347 | 0.0009127347 | 0.0009127347 | 0.0009127347 | 0.0009127347 | 0 | 0 | 0 | 0 | 0 | 0 | 0
1429 | 565.4547 | 0.001042247 | 0 | 714.5 | -714.5 | 0 | 0 | 0 | 0 | 0 | 0 | 0.001042247 | 0.001042247 | 0.001042247 | 0.001042247 | 0.001042247 | 0.001042247 | 0.001042247 | 0.001042247 | 0.001042247 | 0.001042247 | 0.001042247 | 0.001042247 | 0.001042247 | 0.001042247 | 0.001042247 | 0.001042247 | 0.001042247 | 0.001042247 | 0.001042247 | 0.001042247 | 0.001042247 | 0.001042247 | 0.001042247 | 0.001042247 | 0.001042247 | 0.001042247 | 0.001042247 | 0.001042247 | 0.001042247 | 0.001042247 | 0.001042247 | 0.001042247 | 0.001042247 | 0.001042247 | 0.001042247 | 0.001042247 | 0.001042247 | 0.001042247 | 0.001042247 | 0.001042247 | 0.001042247 | 0.001042247 | 0.001042247 | 0.001042247 | 0.001042247 | 0.001042247 | 0.001042247 | 0.001042247 | 0.001042247 | 0.001042247 | 0.001042247 | 0.001042247 | 0.001042247 | 0 | 0 | 0 | 0 | 0 | 0
1470 | 358.0492 | 0.0006599572 | -10 | 725 | -745 | 0 | 0 | 0 | 0 | 0 | 0.0006599572 | 0.0006599572 | 0.0006599572 | 0.0006599572 | 0.0006599572 | 0.0006599572 | 0.0006599572 | 0.0006599572 | 0.0006599572 | 0.0006599572 | 0.0006599572 | 0.0006599572 | 0.0006599572 | 0.0006599572 | 0.0006599572 | 0.0006599572 | 0.0006599572 | 0.0006599572 | 0.0006599572 | 0.0006599572 | 0.0006599572 | 0.0006599572 | 0.0006599572 | 0.0006599572 | 0.0006599572 | 0.0006599572 | 0.0006599572 | 0.0006599572 | 0.0006599572 | 0.0006599572 | 0.0006599572 | 0.0006599572 | 0.0006599572 | 0.0006599572 | 0.0006599572 | 0.0006599572 | 0.0006599572 | 0.0006599572 | 0.0006599572 | 0.0006599572 | 0.0006599572 | 0.0006599572 | 0.0006599572 | 0.0006599572 | 0.0006599572 | 0.0006599572 | 0.0006599572 | 0.0006599572 | 0.0006599572 | 0.0006599572 | 0.0006599572 | 0.0006599572 | 0.0006599572 | 0.0006599572 | 0.0006599572 | 0 | 0 | 0 | 0 | 0
1548 | 431.5543 | 0.0007954419 | -20 | 754 | -794 | 0 | 0 | 0 | 0.0007954419 | 0.0007954419 | 0.0007954419 | 0.0007954419 | 0.0007954419 | 0.0007954419 | 0.0007954419 | 0.0007954419 | 0.0007954419 | 0.0007954419 | 0.0007954419 | 0.0007954419 | 0.0007954419 | 0.0007954419 | 0.0007954419 | 0.0007954419 | 0.0007954419 | 0.0007954419 | 0.0007954419 | 0.0007954419 | 0.0007954419 | 0.0007954419 | 0.0007954419 | 0.0007954419 | 0.0007954419 | 0.0007954419 | 0.0007954419 | 0.0007954419 | 0.0007954419 | 0.0007954419 | 0.0007954419 | 0.0007954419 | 0.0007954419 | 0.0007954419 | 0.0007954419 | 0.0007954419 | 0.0007954419 | 0.0007954419 | 0.0007954419 | 0.0007954419 | 0.0007954419 | 0.0007954419 | 0.0007954419 | 0.0007954419 | 0.0007954419 | 0.0007954419 | 0.0007954419 | 0.0007954419 | 0.0007954419 | 0.0007954419 | 0.0007954419 | 0.0007954419 | 0.0007954419 | 0.0007954419 | 0.0007954419 | 0.0007954419 | 0.0007954419 | 0.0007954419 | 0 | 0 | 0 | 0
1600 | 530.9218 | 0.0009785963 | -30 | 770 | -830 | 0 | 0.0009785963 | 0.0009785963 | 0.0009785963 | 0.0009785963 | 0.0009785963 | 0.0009785963 | 0.0009785963 | 0.0009785963 | 0.0009785963 | 0.0009785963 | 0.0009785963 | 0.0009785963 | 0.0009785963 | 0.0009785963 | 0.0009785963 | 0.0009785963 | 0.0009785963 | 0.0009785963 | 0.0009785963 | 0.0009785963 | 0.0009785963 | 0.0009785963 | 0.0009785963 | 0.0009785963 | 0.0009785963 | 0.0009785963 | 0.0009785963 | 0.0009785963 | 0.0009785963 | 0.0009785963 | 0.0009785963 | 0.0009785963 | 0.0009785963 | 0.0009785963 | 0.0009785963 | 0.0009785963 | 0.0009785963 | 0.0009785963 | 0.0009785963 | 0.0009785963 | 0.0009785963 | 0.0009785963 | 0.0009785963 | 0.0009785963 | 0.0009785963 | 0.0009785963 | 0.0009785963 | 0.0009785963 | 0.0009785963 | 0.0009785963 | 0.0009785963 | 0.0009785963 | 0.0009785963 | 0.0009785963 | 0.0009785963 | 0.0009785963 | 0.0009785963 | 0.0009785963 | 0.0009785963 | 0.0009785963 | 0 | 0 | 0 | 0
1600 | 496.319 | 0.0009148162 | -40 | 760 | -840 | 0 | 0.0009148162 | 0.0009148162 | 0.0009148162 | 0.0009148162 | 0.0009148162 | 0.0009148162 | 0.0009148162 | 0.0009148162 | 0.0009148162 | 0.0009148162 | 0.0009148162 | 0.0009148162 | 0.0009148162 | 0.0009148162 | 0.0009148162 | 0.0009148162 | 0.0009148162 | 0.0009148162 | 0.0009148162 | 0.0009148162 | 0.0009148162 | 0.0009148162 | 0.0009148162 | 0.0009148162 | 0.0009148162 | 0.0009148162 | 0.0009148162 | 0.0009148162 | 0.0009148162 | 0.0009148162 | 0.0009148162 | 0.0009148162 | 0.0009148162 | 0.0009148162 | 0.0009148162 | 0.0009148162 | 0.0009148162 | 0.0009148162 | 0.0009148162 | 0.0009148162 | 0.0009148162 | 0.0009148162 | 0.0009148162 | 0.0009148162 | 0.0009148162 | 0.0009148162 | 0.0009148162 | 0.0009148162 | 0.0009148162 | 0.0009148162 | 0.0009148162 | 0.0009148162 | 0.0009148162 | 0.0009148162 | 0.0009148162 | 0.0009148162 | 0.0009148162 | 0.0009148162 | 0.0009148162 | 0.0009148162 | 0 | 0 | 0 | 0
1600 | 497.9706 | 0.0009178606 | -30 | 770 | -830 | 0 | 0.0009178606 | 0.0009178606 | 0.0009178606 | 0.0009178606 | 0.0009178606 | 0.0009178606 | 0.0009178606 | 0.0009178606 | 0.0009178606 | 0.0009178606 | 0.0009178606 | 0.0009178606 | 0.0009178606 | 0.0009178606 | 0.0009178606 | 0.0009178606 | 0.0009178606 | 0.0009178606 | 0.0009178606 | 0.0009178606 | 0.0009178606 | 0.0009178606 | 0.0009178606 | 0.0009178606 | 0.0009178606 | 0.0009178606 | 0.0009178606 | 0.0009178606 | 0.0009178606 | 0.0009178606 | 0.0009178606 | 0.0009178606 | 0.0009178606 | 0.0009178606 | 0.0009178606 | 0.0009178606 | 0.0009178606 | 0.0009178606 | 0.0009178606 | 0.0009178606 | 0.0009178606 | 0.0009178606 | 0.0009178606 | 0.0009178606 | 0.0009178606 | 0.0009178606 | 0.0009178606 | 0.0009178606 | 0.0009178606 | 0.0009178606 | 0.0009178606 | 0.0009178606 | 0.0009178606 | 0.0009178606 | 0.0009178606 | 0.0009178606 | 0.0009178606 | 0.0009178606 | 0.0009178606 | 0.0009178606 | 0 | 0 | 0 | 0
1600 | 460.6165 | 0.0008490095 | -20 | 780 | -820 | 0 | 0 | 0.0008490095 | 0.0008490095 | 0.0008490095 | 0.0008490095 | 0.0008490095 | 0.0008490095 | 0.0008490095 | 0.0008490095 | 0.0008490095 | 0.0008490095 | 0.0008490095 | 0.0008490095 | 0.0008490095 | 0.0008490095 | 0.0008490095 | 0.0008490095 | 0.0008490095 | 0.0008490095 | 0.0008490095 | 0.0008490095 | 0.0008490095 | 0.0008490095 | 0.0008490095 | 0.0008490095 | 0.0008490095 | 0.0008490095 | 0.0008490095 | 0.0008490095 | 0.0008490095 | 0.0008490095 | 0.0008490095 | 0.0008490095 | 0.0008490095 | 0.0008490095 | 0.0008490095 | 0.0008490095 | 0.0008490095 | 0.0008490095 | 0.0008490095 | 0.0008490095 | 0.0008490095 | 0.0008490095 | 0.0008490095 | 0.0008490095 | 0.0008490095 | 0.0008490095 | 0.0008490095 | 0.0008490095 | 0.0008490095 | 0.0008490095 | 0.0008490095 | 0.0008490095 | 0.0008490095 | 0.0008490095 | 0.0008490095 | 0.0008490095 | 0.0008490095 | 0.0008490095 | 0.0008490095 | 0.0008490095 | 0 | 0 | 0
1600 | 500.8906 | 0.0009232427 | -10 | 790 | -810 | 0 | 0 | 0.0009232427 | 0.0009232427 | 0.0009232427 | 0.0009232427 | 0.0009232427 | 0.0009232427 | 0.0009232427 | 0.0009232427 | 0.0009232427 | 0.0009232427 | 0.0009232427 | 0.0009232427 | 0.0009232427 | 0.0009232427 | 0.0009232427 | 0.0009232427 | 0.0009232427 | 0.0009232427 | 0.0009232427 | 0.0009232427 | 0.0009232427 | 0.0009232427 | 0.0009232427 | 0.0009232427 | 0.0009232427 | 0.0009232427 | 0.0009232427 | 0.0009232427 | 0.0009232427 | 0.0009232427 | 0.0009232427 | 0.0009232427 | 0.0009232427 | 0.0009232427 | 0.0009232427 | 0.0009232427 | 0.0009232427 | 0.0009232427 | 0.0009232427 | 0.0009232427 | 0.0009232427 | 0.0009232427 | 0.0009232427 | 0.0009232427 | 0.0009232427 | 0.0009232427 | 0.0009232427 | 0.0009232427 | 0.0009232427 | 0.0009232427 | 0.0009232427 | 0.0009232427 | 0.0009232427 | 0.0009232427 | 0.0009232427 | 0.0009232427 | 0.0009232427 | 0.0009232427 | 0.0009232427 | 0.0009232427 | 0 | 0 | 0
1600 | 488.366 | 0.0009001573 | 0 | 800 | -800 | 0 | 0 | 0 | 0.0009001573 | 0.0009001573 | 0.0009001573 | 0.0009001573 | 0.0009001573 | 0.0009001573 | 0.0009001573 | 0.0009001573 | 0.0009001573 | 0.0009001573 | 0.0009001573 | 0.0009001573 | 0.0009001573 | 0.0009001573 | 0.0009001573 | 0.0009001573 | 0.0009001573 | 0.0009001573 | 0.0009001573 | 0.0009001573 | 0.0009001573 | 0.0009001573 | 0.0009001573 | 0.0009001573 | 0.0009001573 | 0.0009001573 | 0.0009001573 | 0.0009001573 | 0.0009001573 | 0.0009001573 | 0.0009001573 | 0.0009001573 | 0.0009001573 | 0.0009001573 | 0.0009001573 | 0.0009001573 | 0.0009001573 | 0.0009001573 | 0.0009001573 | 0.0009001573 | 0.0009001573 | 0.0009001573 | 0.0009001573 | 0.0009001573 | 0.0009001573 | 0.0009001573 | 0.0009001573 | 0.0009001573 | 0.0009001573 | 0.0009001573 | 0.0009001573 | 0.0009001573 | 0.0009001573 | 0.0009001573 | 0.0009001573 | 0.0009001573 | 0.0009001573 | 0.0009001573 | 0.0009001573 | 0 | 0 | 0
1600 | 497.1624569 | 0.000916371 | 10 | 810 | -790 | 0 | 0 | 0 | 0.000916371 | 0.000916371 | 0.000916371 | 0.000916371 | 0.000916371 | 0.000916371 | 0.000916371 | 0.000916371 | 0.000916371 | 0.000916371 | 0.000916371 | 0.000916371 | 0.000916371 | 0.000916371 | 0.000916371 | 0.000916371 | 0.000916371 | 0.000916371 | 0.000916371 | 0.000916371 | 0.000916371 | 0.000916371 | 0.000916371 | 0.000916371 | 0.000916371 | 0.000916371 | 0.000916371 | 0.000916371 | 0.000916371 | 0.000916371 | 0.000916371 | 0.000916371 | 0.000916371 | 0.000916371 | 0.000916371 | 0.000916371 | 0.000916371 | 0.000916371 | 0.000916371 | 0.000916371 | 0.000916371 | 0.000916371 | 0.000916371 | 0.000916371 | 0.000916371 | 0.000916371 | 0.000916371 | 0.000916371 | 0.000916371 | 0.000916371 | 0.000916371 | 0.000916371 | 0.000916371 | 0.000916371 | 0.000916371 | 0.000916371 | 0.000916371 | 0.000916371 | 0.000916371 | 0.000916371 | 0 | 0
1600 | 450.4271 | 0.0008302283 | 20 | 820 | -780 | 0 | 0 | 0 | 0.0008302283 | 0.0008302283 | 0.0008302283 | 0.0008302283 | 0.0008302283 | 0.0008302283 | 0.0008302283 | 0.0008302283 | 0.0008302283 | 0.0008302283 | 0.0008302283 | 0.0008302283 | 0.0008302283 | 0.0008302283 | 0.0008302283 | 0.0008302283 | 0.0008302283 | 0.0008302283 | 0.0008302283 | 0.0008302283 | 0.0008302283 | 0.0008302283 | 0.0008302283 | 0.0008302283 | 0.0008302283 | 0.0008302283 | 0.0008302283 | 0.0008302283 | 0.0008302283 | 0.0008302283 | 0.0008302283 | 0.0008302283 | 0.0008302283 | 0.0008302283 | 0.0008302283 | 0.0008302283 | 0.0008302283 | 0.0008302283 | 0.0008302283 | 0.0008302283 | 0.0008302283 | 0.0008302283 | 0.0008302283 | 0.0008302283 | 0.0008302283 | 0.0008302283 | 0.0008302283 | 0.0008302283 | 0.0008302283 | 0.0008302283 | 0.0008302283 | 0.0008302283 | 0.0008302283 | 0.0008302283 | 0.0008302283 | 0.0008302283 | 0.0008302283 | 0.0008302283 | 0.0008302283 | 0.0008302283 | 0 | 0
1600 | 532.037 | 0.0009806518 | 30 | 830 | -770 | 0 | 0 | 0 | 0 | 0.0009806518 | 0.0009806518 | 0.0009806518 | 0.0009806518 | 0.0009806518 | 0.0009806518 | 0.0009806518 | 0.0009806518 | 0.0009806518 | 0.0009806518 | 0.0009806518 | 0.0009806518 | 0.0009806518 | 0.0009806518 | 0.0009806518 | 0.0009806518 | 0.0009806518 | 0.0009806518 | 0.0009806518 | 0.0009806518 | 0.0009806518 | 0.0009806518 | 0.0009806518 | 0.0009806518 | 0.0009806518 | 0.0009806518 | 0.0009806518 | 0.0009806518 | 0.0009806518 | 0.0009806518 | 0.0009806518 | 0.0009806518 | 0.0009806518 | 0.0009806518 | 0.0009806518 | 0.0009806518 | 0.0009806518 | 0.0009806518 | 0.0009806518 | 0.0009806518 | 0.0009806518 | 0.0009806518 | 0.0009806518 | 0.0009806518 | 0.0009806518 | 0.0009806518 | 0.0009806518 | 0.0009806518 | 0.0009806518 | 0.0009806518 | 0.0009806518 | 0.0009806518 | 0.0009806518 | 0.0009806518 | 0.0009806518 | 0.0009806518 | 0.0009806518 | 0.0009806518 | 0.0009806518 | 0.0009806518 | 0
1587 | 441.5466 | 0.0008138597 | 40 | 833.5 | -753.5 | 0 | 0 | 0 | 0 | 0.0008138597 | 0.0008138597 | 0.0008138597 | 0.0008138597 | 0.0008138597 | 0.0008138597 | 0.0008138597 | 0.0008138597 | 0.0008138597 | 0.0008138597 | 0.0008138597 | 0.0008138597 | 0.0008138597 | 0.0008138597 | 0.0008138597 | 0.0008138597 | 0.0008138597 | 0.0008138597 | 0.0008138597 | 0.0008138597 | 0.0008138597 | 0.0008138597 | 0.0008138597 | 0.0008138597 | 0.0008138597 | 0.0008138597 | 0.0008138597 | 0.0008138597 | 0.0008138597 | 0.0008138597 | 0.0008138597 | 0.0008138597 | 0.0008138597 | 0.0008138597 | 0.0008138597 | 0.0008138597 | 0.0008138597 | 0.0008138597 | 0.0008138597 | 0.0008138597 | 0.0008138597 | 0.0008138597 | 0.0008138597 | 0.0008138597 | 0.0008138597 | 0.0008138597 | 0.0008138597 | 0.0008138597 | 0.0008138597 | 0.0008138597 | 0.0008138597 | 0.0008138597 | 0.0008138597 | 0.0008138597 | 0.0008138597 | 0.0008138597 | 0.0008138597 | 0.0008138597 | 0.0008138597 | 0.0008138597 | 0
1600 | 558.6207 | 0.001029651 | 30 | 830 | -770 | 0 | 0 | 0 | 0 | 0.001029651 | 0.001029651 | 0.001029651 | 0.001029651 | 0.001029651 | 0.001029651 | 0.001029651 | 0.001029651 | 0.001029651 | 0.001029651 | 0.001029651 | 0.001029651 | 0.001029651 | 0.001029651 | 0.001029651 | 0.001029651 | 0.001029651 | 0.001029651 | 0.001029651 | 0.001029651 | 0.001029651 | 0.001029651 | 0.001029651 | 0.001029651 | 0.001029651 | 0.001029651 | 0.001029651 | 0.001029651 | 0.001029651 | 0.001029651 | 0.001029651 | 0.001029651 | 0.001029651 | 0.001029651 | 0.001029651 | 0.001029651 | 0.001029651 | 0.001029651 | 0.001029651 | 0.001029651 | 0.001029651 | 0.001029651 | 0.001029651 | 0.001029651 | 0.001029651 | 0.001029651 | 0.001029651 | 0.001029651 | 0.001029651 | 0.001029651 | 0.001029651 | 0.001029651 | 0.001029651 | 0.001029651 | 0.001029651 | 0.001029651 | 0.001029651 | 0.001029651 | 0.001029651 | 0.001029651 | 0
1600 | 475.3445 | 0.0008761561 | 20 | 820 | -780 | 0 | 0 | 0 | 0.0008761561 | 0.0008761561 | 0.0008761561 | 0.0008761561 | 0.0008761561 | 0.0008761561 | 0.0008761561 | 0.0008761561 | 0.0008761561 | 0.0008761561 | 0.0008761561 | 0.0008761561 | 0.0008761561 | 0.0008761561 | 0.0008761561 | 0.0008761561 | 0.0008761561 | 0.0008761561 | 0.0008761561 | 0.0008761561 | 0.0008761561 | 0.0008761561 | 0.0008761561 | 0.0008761561 | 0.0008761561 | 0.0008761561 | 0.0008761561 | 0.0008761561 | 0.0008761561 | 0.0008761561 | 0.0008761561 | 0.0008761561 | 0.0008761561 | 0.0008761561 | 0.0008761561 | 0.0008761561 | 0.0008761561 | 0.0008761561 | 0.0008761561 | 0.0008761561 | 0.0008761561 | 0.0008761561 | 0.0008761561 | 0.0008761561 | 0.0008761561 | 0.0008761561 | 0.0008761561 | 0.0008761561 | 0.0008761561 | 0.0008761561 | 0.0008761561 | 0.0008761561 | 0.0008761561 | 0.0008761561 | 0.0008761561 | 0.0008761561 | 0.0008761561 | 0.0008761561 | 0.0008761561 | 0.0008761561 | 0 | 0
1600 | 522.0778 | 0.0009622951 | 10 | 810 | -790 | 0 | 0 | 0 | 0.0009622951 | 0.0009622951 | 0.0009622951 | 0.0009622951 | 0.0009622951 | 0.0009622951 | 0.0009622951 | 0.0009622951 | 0.0009622951 | 0.0009622951 | 0.0009622951 | 0.0009622951 | 0.0009622951 | 0.0009622951 | 0.0009622951 | 0.0009622951 | 0.0009622951 | 0.0009622951 | 0.0009622951 | 0.0009622951 | 0.0009622951 | 0.0009622951 | 0.0009622951 | 0.0009622951 | 0.0009622951 | 0.0009622951 | 0.0009622951 | 0.0009622951 | 0.0009622951 | 0.0009622951 | 0.0009622951 | 0.0009622951 | 0.0009622951 | 0.0009622951 | 0.0009622951 | 0.0009622951 | 0.0009622951 | 0.0009622951 | 0.0009622951 | 0.0009622951 | 0.0009622951 | 0.0009622951 | 0.0009622951 | 0.0009622951 | 0.0009622951 | 0.0009622951 | 0.0009622951 | 0.0009622951 | 0.0009622951 | 0.0009622951 | 0.0009622951 | 0.0009622951 | 0.0009622951 | 0.0009622951 | 0.0009622951 | 0.0009622951 | 0.0009622951 | 0.0009622951 | 0.0009622951 | 0.0009622951 | 0 | 0
1564 | 473.0727 | 0.0008719687 | 0 | 782 | -782 | 0 | 0 | 0 | 0.0008719687 | 0.0008719687 | 0.0008719687 | 0.0008719687 | 0.0008719687 | 0.0008719687 | 0.0008719687 | 0.0008719687 | 0.0008719687 | 0.0008719687 | 0.0008719687 | 0.0008719687 | 0.0008719687 | 0.0008719687 | 0.0008719687 | 0.0008719687 | 0.0008719687 | 0.0008719687 | 0.0008719687 | 0.0008719687 | 0.0008719687 | 0.0008719687 | 0.0008719687 | 0.0008719687 | 0.0008719687 | 0.0008719687 | 0.0008719687 | 0.0008719687 | 0.0008719687 | 0.0008719687 | 0.0008719687 | 0.0008719687 | 0.0008719687 | 0.0008719687 | 0.0008719687 | 0.0008719687 | 0.0008719687 | 0.0008719687 | 0.0008719687 | 0.0008719687 | 0.0008719687 | 0.0008719687 | 0.0008719687 | 0.0008719687 | 0.0008719687 | 0.0008719687 | 0.0008719687 | 0.0008719687 | 0.0008719687 | 0.0008719687 | 0.0008719687 | 0.0008719687 | 0.0008719687 | 0.0008719687 | 0.0008719687 | 0.0008719687 | 0.0008719687 | 0.0008719687 | 0.0008719687 | 0 | 0 | 0
1547 | 475.4616 | 0.000876372 | -10 | 763.5 | -783.5 | 0 | 0 | 0 | 0.000876372 | 0.000876372 | 0.000876372 | 0.000876372 | 0.000876372 | 0.000876372 | 0.000876372 | 0.000876372 | 0.000876372 | 0.000876372 | 0.000876372 | 0.000876372 | 0.000876372 | 0.000876372 | 0.000876372 | 0.000876372 | 0.000876372 | 0.000876372 | 0.000876372 | 0.000876372 | 0.000876372 | 0.000876372 | 0.000876372 | 0.000876372 | 0.000876372 | 0.000876372 | 0.000876372 | 0.000876372 | 0.000876372 | 0.000876372 | 0.000876372 | 0.000876372 | 0.000876372 | 0.000876372 | 0.000876372 | 0.000876372 | 0.000876372 | 0.000876372 | 0.000876372 | 0.000876372 | 0.000876372 | 0.000876372 | 0.000876372 | 0.000876372 | 0.000876372 | 0.000876372 | 0.000876372 | 0.000876372 | 0.000876372 | 0.000876372 | 0.000876372 | 0.000876372 | 0.000876372 | 0.000876372 | 0.000876372 | 0.000876372 | 0.000876372 | 0.000876372 | 0 | 0 | 0 | 0
1547 | 433.2576 | 0.0007985813 | -20 | 753.5 | -793.5 | 0 | 0 | 0 | 0.0007985813 | 0.0007985813 | 0.0007985813 | 0.0007985813 | 0.0007985813 | 0.0007985813 | 0.0007985813 | 0.0007985813 | 0.0007985813 | 0.0007985813 | 0.0007985813 | 0.0007985813 | 0.0007985813 | 0.0007985813 | 0.0007985813 | 0.0007985813 | 0.0007985813 | 0.0007985813 | 0.0007985813 | 0.0007985813 | 0.0007985813 | 0.0007985813 | 0.0007985813 | 0.0007985813 | 0.0007985813 | 0.0007985813 | 0.0007985813 | 0.0007985813 | 0.0007985813 | 0.0007985813 | 0.0007985813 | 0.0007985813 | 0.0007985813 | 0.0007985813 | 0.0007985813 | 0.0007985813 | 0.0007985813 | 0.0007985813 | 0.0007985813 | 0.0007985813 | 0.0007985813 | 0.0007985813 | 0.0007985813 | 0.0007985813 | 0.0007985813 | 0.0007985813 | 0.0007985813 | 0.0007985813 | 0.0007985813 | 0.0007985813 | 0.0007985813 | 0.0007985813 | 0.0007985813 | 0.0007985813 | 0.0007985813 | 0.0007985813 | 0.0007985813 | 0.0007985813 | 0 | 0 | 0 | 0
1547 | 510.9969 | 0.0009418707 | -30 | 743.5 | -803.5 | 0 | 0 | 0.0009418707 | 0.0009418707 | 0.0009418707 | 0.0009418707 | 0.0009418707 | 0.0009418707 | 0.0009418707 | 0.0009418707 | 0.0009418707 | 0.0009418707 | 0.0009418707 | 0.0009418707 | 0.0009418707 | 0.0009418707 | 0.0009418707 | 0.0009418707 | 0.0009418707 | 0.0009418707 | 0.0009418707 | 0.0009418707 | 0.0009418707 | 0.0009418707 | 0.0009418707 | 0.0009418707 | 0.0009418707 | 0.0009418707 | 0.0009418707 | 0.0009418707 | 0.0009418707 | 0.0009418707 | 0.0009418707 | 0.0009418707 | 0.0009418707 | 0.0009418707 | 0.0009418707 | 0.0009418707 | 0.0009418707 | 0.0009418707 | 0.0009418707 | 0.0009418707 | 0.0009418707 | 0.0009418707 | 0.0009418707 | 0.0009418707 | 0.0009418707 | 0.0009418707 | 0.0009418707 | 0.0009418707 | 0.0009418707 | 0.0009418707 | 0.0009418707 | 0.0009418707 | 0.0009418707 | 0.0009418707 | 0.0009418707 | 0.0009418707 | 0.0009418707 | 0.0009418707 | 0 | 0 | 0 | 0 | 0
1539 | 522.7007 | 0.0009634431 | -40 | 729.5 | -809.5 | 0 | 0 | 0.0009634431 | 0.0009634431 | 0.0009634431 | 0.0009634431 | 0.0009634431 | 0.0009634431 | 0.0009634431 | 0.0009634431 | 0.0009634431 | 0.0009634431 | 0.0009634431 | 0.0009634431 | 0.0009634431 | 0.0009634431 | 0.0009634431 | 0.0009634431 | 0.0009634431 | 0.0009634431 | 0.0009634431 | 0.0009634431 | 0.0009634431 | 0.0009634431 | 0.0009634431 | 0.0009634431 | 0.0009634431 | 0.0009634431 | 0.0009634431 | 0.0009634431 | 0.0009634431 | 0.0009634431 | 0.0009634431 | 0.0009634431 | 0.0009634431 | 0.0009634431 | 0.0009634431 | 0.0009634431 | 0.0009634431 | 0.0009634431 | 0.0009634431 | 0.0009634431 | 0.0009634431 | 0.0009634431 | 0.0009634431 | 0.0009634431 | 0.0009634431 | 0.0009634431 | 0.0009634431 | 0.0009634431 | 0.0009634431 | 0.0009634431 | 0.0009634431 | 0.0009634431 | 0.0009634431 | 0.0009634431 | 0.0009634431 | 0.0009634431 | 0.0009634431 | 0.0009634431 | 0 | 0 | 0 | 0 | 0
1547 | 470.4455 | 0.0008671262 | -30 | 743.5 | -803.5 | 0 | 0 | 0.0008671262 | 0.0008671262 | 0.0008671262 | 0.0008671262 | 0.0008671262 | 0.0008671262 | 0.0008671262 | 0.0008671262 | 0.0008671262 | 0.0008671262 | 0.0008671262 | 0.0008671262 | 0.0008671262 | 0.0008671262 | 0.0008671262 | 0.0008671262 | 0.0008671262 | 0.0008671262 | 0.0008671262 | 0.0008671262 | 0.0008671262 | 0.0008671262 | 0.0008671262 | 0.0008671262 | 0.0008671262 | 0.0008671262 | 0.0008671262 | 0.0008671262 | 0.0008671262 | 0.0008671262 | 0.0008671262 | 0.0008671262 | 0.0008671262 | 0.0008671262 | 0.0008671262 | 0.0008671262 | 0.0008671262 | 0.0008671262 | 0.0008671262 | 0.0008671262 | 0.0008671262 | 0.0008671262 | 0.0008671262 | 0.0008671262 | 0.0008671262 | 0.0008671262 | 0.0008671262 | 0.0008671262 | 0.0008671262 | 0.0008671262 | 0.0008671262 | 0.0008671262 | 0.0008671262 | 0.0008671262 | 0.0008671262 | 0.0008671262 | 0.0008671262 | 0.0008671262 | 0 | 0 | 0 | 0 | 0
1547 | 546.309 | 0.001006958 | -20 | 753.5 | -793.5 | 0 | 0 | 0 | 0.001006958 | 0.001006958 | 0.001006958 | 0.001006958 | 0.001006958 | 0.001006958 | 0.001006958 | 0.001006958 | 0.001006958 | 0.001006958 | 0.001006958 | 0.001006958 | 0.001006958 | 0.001006958 | 0.001006958 | 0.001006958 | 0.001006958 | 0.001006958 | 0.001006958 | 0.001006958 | 0.001006958 | 0.001006958 | 0.001006958 | 0.001006958 | 0.001006958 | 0.001006958 | 0.001006958 | 0.001006958 | 0.001006958 | 0.001006958 | 0.001006958 | 0.001006958 | 0.001006958 | 0.001006958 | 0.001006958 | 0.001006958 | 0.001006958 | 0.001006958 | 0.001006958 | 0.001006958 | 0.001006958 | 0.001006958 | 0.001006958 | 0.001006958 | 0.001006958 | 0.001006958 | 0.001006958 | 0.001006958 | 0.001006958 | 0.001006958 | 0.001006958 | 0.001006958 | 0.001006958 | 0.001006958 | 0.001006958 | 0.001006958 | 0.001006958 | 0.001006958 | 0 | 0 | 0 | 0
1503 | 577.4642 | 0.001064383 | -10 | 741.5 | -761.5 | 0 | 0 | 0 | 0 | 0.001064383 | 0.001064383 | 0.001064383 | 0.001064383 | 0.001064383 | 0.001064383 | 0.001064383 | 0.001064383 | 0.001064383 | 0.001064383 | 0.001064383 | 0.001064383 | 0.001064383 | 0.001064383 | 0.001064383 | 0.001064383 | 0.001064383 | 0.001064383 | 0.001064383 | 0.001064383 | 0.001064383 | 0.001064383 | 0.001064383 | 0.001064383 | 0.001064383 | 0.001064383 | 0.001064383 | 0.001064383 | 0.001064383 | 0.001064383 | 0.001064383 | 0.001064383 | 0.001064383 | 0.001064383 | 0.001064383 | 0.001064383 | 0.001064383 | 0.001064383 | 0.001064383 | 0.001064383 | 0.001064383 | 0.001064383 | 0.001064383 | 0.001064383 | 0.001064383 | 0.001064383 | 0.001064383 | 0.001064383 | 0.001064383 | 0.001064383 | 0.001064383 | 0.001064383 | 0.001064383 | 0.001064383 | 0.001064383 | 0.001064383 | 0 | 0 | 0 | 0 | 0
1503 | 526.7776 | 0.0009709577 | 0 | 751.5 | -751.5 | 0 | 0 | 0 | 0 | 0.0009709577 | 0.0009709577 | 0.0009709577 | 0.0009709577 | 0.0009709577 | 0.0009709577 | 0.0009709577 | 0.0009709577 | 0.0009709577 | 0.0009709577 | 0.0009709577 | 0.0009709577 | 0.0009709577 | 0.0009709577 | 0.0009709577 | 0.0009709577 | 0.0009709577 | 0.0009709577 | 0.0009709577 | 0.0009709577 | 0.0009709577 | 0.0009709577 | 0.0009709577 | 0.0009709577 | 0.0009709577 | 0.0009709577 | 0.0009709577 | 0.0009709577 | 0.0009709577 | 0.0009709577 | 0.0009709577 | 0.0009709577 | 0.0009709577 | 0.0009709577 | 0.0009709577 | 0.0009709577 | 0.0009709577 | 0.0009709577 | 0.0009709577 | 0.0009709577 | 0.0009709577 | 0.0009709577 | 0.0009709577 | 0.0009709577 | 0.0009709577 | 0.0009709577 | 0.0009709577 | 0.0009709577 | 0.0009709577 | 0.0009709577 | 0.0009709577 | 0.0009709577 | 0.0009709577 | 0.0009709577 | 0.0009709577 | 0.0009709577 | 0.0009709577 | 0 | 0 | 0 | 0
1491 | 588.3742 | 0.001084493 | 10 | 755.5 | -735.5 | 0 | 0 | 0 | 0 | 0 | 0.001084493 | 0.001084493 | 0.001084493 | 0.001084493 | 0.001084493 | 0.001084493 | 0.001084493 | 0.001084493 | 0.001084493 | 0.001084493 | 0.001084493 | 0.001084493 | 0.001084493 | 0.001084493 | 0.001084493 | 0.001084493 | 0.001084493 | 0.001084493 | 0.001084493 | 0.001084493 | 0.001084493 | 0.001084493 | 0.001084493 | 0.001084493 | 0.001084493 | 0.001084493 | 0.001084493 | 0.001084493 | 0.001084493 | 0.001084493 | 0.001084493 | 0.001084493 | 0.001084493 | 0.001084493 | 0.001084493 | 0.001084493 | 0.001084493 | 0.001084493 | 0.001084493 | 0.001084493 | 0.001084493 | 0.001084493 | 0.001084493 | 0.001084493 | 0.001084493 | 0.001084493 | 0.001084493 | 0.001084493 | 0.001084493 | 0.001084493 | 0.001084493 | 0.001084493 | 0.001084493 | 0.001084493 | 0.001084493 | 0.001084493 | 0 | 0 | 0 | 0
1491 | 551.1188 | 0.001015823 | 20 | 765.5 | -725.5 | 0 | 0 | 0 | 0 | 0 | 0.001015823 | 0.001015823 | 0.001015823 | 0.001015823 | 0.001015823 | 0.001015823 | 0.001015823 | 0.001015823 | 0.001015823 | 0.001015823 | 0.001015823 | 0.001015823 | 0.001015823 | 0.001015823 | 0.001015823 | 0.001015823 | 0.001015823 | 0.001015823 | 0.001015823 | 0.001015823 | 0.001015823 | 0.001015823 | 0.001015823 | 0.001015823 | 0.001015823 | 0.001015823 | 0.001015823 | 0.001015823 | 0.001015823 | 0.001015823 | 0.001015823 | 0.001015823 | 0.001015823 | 0.001015823 | 0.001015823 | 0.001015823 | 0.001015823 | 0.001015823 | 0.001015823 | 0.001015823 | 0.001015823 | 0.001015823 | 0.001015823 | 0.001015823 | 0.001015823 | 0.001015823 | 0.001015823 | 0.001015823 | 0.001015823 | 0.001015823 | 0.001015823 | 0.001015823 | 0.001015823 | 0.001015823 | 0.001015823 | 0.001015823 | 0 | 0 | 0 | 0
1467 | 496.3637 | 0.0009148987 | 30 | 763.5 | -703.5 | 0 | 0 | 0 | 0 | 0 | 0 | 0.0009148987 | 0.0009148987 | 0.0009148987 | 0.0009148987 | 0.0009148987 | 0.0009148987 | 0.0009148987 | 0.0009148987 | 0.0009148987 | 0.0009148987 | 0.0009148987 | 0.0009148987 | 0.0009148987 | 0.0009148987 | 0.0009148987 | 0.0009148987 | 0.0009148987 | 0.0009148987 | 0.0009148987 | 0.0009148987 | 0.0009148987 | 0.0009148987 | 0.0009148987 | 0.0009148987 | 0.0009148987 | 0.0009148987 | 0.0009148987 | 0.0009148987 | 0.0009148987 | 0.0009148987 | 0.0009148987 | 0.0009148987 | 0.0009148987 | 0.0009148987 | 0.0009148987 | 0.0009148987 | 0.0009148987 | 0.0009148987 | 0.0009148987 | 0.0009148987 | 0.0009148987 | 0.0009148987 | 0.0009148987 | 0.0009148987 | 0.0009148987 | 0.0009148987 | 0.0009148987 | 0.0009148987 | 0.0009148987 | 0.0009148987 | 0.0009148987 | 0.0009148987 | 0.0009148987 | 0.0009148987 | 0.0009148987 | 0 | 0 | 0 | 0
1473 | 429.8876 | 0.0007923698 | 40 | 776.5 | -696.5 | 0 | 0 | 0 | 0 | 0 | 0 | 0.0007923698 | 0.0007923698 | 0.0007923698 | 0.0007923698 | 0.0007923698 | 0.0007923698 | 0.0007923698 | 0.0007923698 | 0.0007923698 | 0.0007923698 | 0.0007923698 | 0.0007923698 | 0.0007923698 | 0.0007923698 | 0.0007923698 | 0.0007923698 | 0.0007923698 | 0.0007923698 | 0.0007923698 | 0.0007923698 | 0.0007923698 | 0.0007923698 | 0.0007923698 | 0.0007923698 | 0.0007923698 | 0.0007923698 | 0.0007923698 | 0.0007923698 | 0.0007923698 | 0.0007923698 | 0.0007923698 | 0.0007923698 | 0.0007923698 | 0.0007923698 | 0.0007923698 | 0.0007923698 | 0.0007923698 | 0.0007923698 | 0.0007923698 | 0.0007923698 | 0.0007923698 | 0.0007923698 | 0.0007923698 | 0.0007923698 | 0.0007923698 | 0.0007923698 | 0.0007923698 | 0.0007923698 | 0.0007923698 | 0.0007923698 | 0.0007923698 | 0.0007923698 | 0.0007923698 | 0.0007923698 | 0.0007923698 | 0.0007923698 | 0 | 0 | 0
1444 | 524.6299 | 0.000966999 | 30 | 752 | -692 | 0 | 0 | 0 | 0 | 0 | 0 | 0 | 0.000966999 | 0.000966999 | 0.000966999 | 0.000966999 | 0.000966999 | 0.000966999 | 0.000966999 | 0.000966999 | 0.000966999 | 0.000966999 | 0.000966999 | 0.000966999 | 0.000966999 | 0.000966999 | 0.000966999 | 0.000966999 | 0.000966999 | 0.000966999 | 0.000966999 | 0.000966999 | 0.000966999 | 0.000966999 | 0.000966999 | 0.000966999 | 0.000966999 | 0.000966999 | 0.000966999 | 0.000966999 | 0.000966999 | 0.000966999 | 0.000966999 | 0.000966999 | 0.000966999 | 0.000966999 | 0.000966999 | 0.000966999 | 0.000966999 | 0.000966999 | 0.000966999 | 0.000966999 | 0.000966999 | 0.000966999 | 0.000966999 | 0.000966999 | 0.000966999 | 0.000966999 | 0.000966999 | 0.000966999 | 0.000966999 | 0.000966999 | 0.000966999 | 0.000966999 | 0.000966999 | 0.000966999 | 0 | 0 | 0 | 0
1444 | 539.1615 | 0.0009937836 | 20 | 742 | -702 | 0 | 0 | 0 | 0 | 0 | 0 | 0.0009937836 | 0.0009937836 | 0.0009937836 | 0.0009937836 | 0.0009937836 | 0.0009937836 | 0.0009937836 | 0.0009937836 | 0.0009937836 | 0.0009937836 | 0.0009937836 | 0.0009937836 | 0.0009937836 | 0.0009937836 | 0.0009937836 | 0.0009937836 | 0.0009937836 | 0.0009937836 | 0.0009937836 | 0.0009937836 | 0.0009937836 | 0.0009937836 | 0.0009937836 | 0.0009937836 | 0.0009937836 | 0.0009937836 | 0.0009937836 | 0.0009937836 | 0.0009937836 | 0.0009937836 | 0.0009937836 | 0.0009937836 | 0.0009937836 | 0.0009937836 | 0.0009937836 | 0.0009937836 | 0.0009937836 | 0.0009937836 | 0.0009937836 | 0.0009937836 | 0.0009937836 | 0.0009937836 | 0.0009937836 | 0.0009937836 | 0.0009937836 | 0.0009937836 | 0.0009937836 | 0.0009937836 | 0.0009937836 | 0.0009937836 | 0.0009937836 | 0.0009937836 | 0.0009937836 | 0.0009937836 | 0 | 0 | 0 | 0 | 0
1444 | 515.1743 | 0.0009495705 | 10 | 732 | -712 | 0 | 0 | 0 | 0 | 0 | 0 | 0.0009495705 | 0.0009495705 | 0.0009495705 | 0.0009495705 | 0.0009495705 | 0.0009495705 | 0.0009495705 | 0.0009495705 | 0.0009495705 | 0.0009495705 | 0.0009495705 | 0.0009495705 | 0.0009495705 | 0.0009495705 | 0.0009495705 | 0.0009495705 | 0.0009495705 | 0.0009495705 | 0.0009495705 | 0.0009495705 | 0.0009495705 | 0.0009495705 | 0.0009495705 | 0.0009495705 | 0.0009495705 | 0.0009495705 | 0.0009495705 | 0.0009495705 | 0.0009495705 | 0.0009495705 | 0.0009495705 | 0.0009495705 | 0.0009495705 | 0.0009495705 | 0.0009495705 | 0.0009495705 | 0.0009495705 | 0.0009495705 | 0.0009495705 | 0.0009495705 | 0.0009495705 | 0.0009495705 | 0.0009495705 | 0.0009495705 | 0.0009495705 | 0.0009495705 | 0.0009495705 | 0.0009495705 | 0.0009495705 | 0.0009495705 | 0.0009495705 | 0.0009495705 | 0.0009495705 | 0.0009495705 | 0 | 0 | 0 | 0 | 0
1444 | 548.7218 | 0.001011405 | 0 | 722 | -722 | 0 | 0 | 0 | 0 | 0 | 0.001011405 | 0.001011405 | 0.001011405 | 0.001011405 | 0.001011405 | 0.001011405 | 0.001011405 | 0.001011405 | 0.001011405 | 0.001011405 | 0.001011405 | 0.001011405 | 0.001011405 | 0.001011405 | 0.001011405 | 0.001011405 | 0.001011405 | 0.001011405 | 0.001011405 | 0.001011405 | 0.001011405 | 0.001011405 | 0.001011405 | 0.001011405 | 0.001011405 | 0.001011405 | 0.001011405 | 0.001011405 | 0.001011405 | 0.001011405 | 0.001011405 | 0.001011405 | 0.001011405 | 0.001011405 | 0.001011405 | 0.001011405 | 0.001011405 | 0.001011405 | 0.001011405 | 0.001011405 | 0.001011405 | 0.001011405 | 0.001011405 | 0.001011405 | 0.001011405 | 0.001011405 | 0.001011405 | 0.001011405 | 0.001011405 | 0.001011405 | 0.001011405 | 0.001011405 | 0.001011405 | 0.001011405 | 0.001011405 | 0 | 0 | 0 | 0 | 0
1444 | 528.6566 | 0.0009744211 | -10 | 712 | -732 | 0 | 0 | 0 | 0 | 0 | 0.0009744211 | 0.0009744211 | 0.0009744211 | 0.0009744211 | 0.0009744211 | 0.0009744211 | 0.0009744211 | 0.0009744211 | 0.0009744211 | 0.0009744211 | 0.0009744211 | 0.0009744211 | 0.0009744211 | 0.0009744211 | 0.0009744211 | 0.0009744211 | 0.0009744211 | 0.0009744211 | 0.0009744211 | 0.0009744211 | 0.0009744211 | 0.0009744211 | 0.0009744211 | 0.0009744211 | 0.0009744211 | 0.0009744211 | 0.0009744211 | 0.0009744211 | 0.0009744211 | 0.0009744211 | 0.0009744211 | 0.0009744211 | 0.0009744211 | 0.0009744211 | 0.0009744211 | 0.0009744211 | 0.0009744211 | 0.0009744211 | 0.0009744211 | 0.0009744211 | 0.0009744211 | 0.0009744211 | 0.0009744211 | 0.0009744211 | 0.0009744211 | 0.0009744211 | 0.0009744211 | 0.0009744211 | 0.0009744211 | 0.0009744211 | 0.0009744211 | 0.0009744211 | 0.0009744211 | 0.0009744211 | 0 | 0 | 0 | 0 | 0 | 0
1444 | 551.6374 | 0.001016779 | -20 | 702 | -742 | 0 | 0 | 0 | 0 | 0 | 0.001016779 | 0.001016779 | 0.001016779 | 0.001016779 | 0.001016779 | 0.001016779 | 0.001016779 | 0.001016779 | 0.001016779 | 0.001016779 | 0.001016779 | 0.001016779 | 0.001016779 | 0.001016779 | 0.001016779 | 0.001016779 | 0.001016779 | 0.001016779 | 0.001016779 | 0.001016779 | 0.001016779 | 0.001016779 | 0.001016779 | 0.001016779 | 0.001016779 | 0.001016779 | 0.001016779 | 0.001016779 | 0.001016779 | 0.001016779 | 0.001016779 | 0.001016779 | 0.001016779 | 0.001016779 | 0.001016779 | 0.001016779 | 0.001016779 | 0.001016779 | 0.001016779 | 0.001016779 | 0.001016779 | 0.001016779 | 0.001016779 | 0.001016779 | 0.001016779 | 0.001016779 | 0.001016779 | 0.001016779 | 0.001016779 | 0.001016779 | 0.001016779 | 0.001016779 | 0.001016779 | 0.001016779 | 0 | 0 | 0 | 0 | 0 | 0
1444 | 516.7922 | 0.0009525525 | -30 | 692 | -752 | 0 | 0 | 0 | 0 | 0.0009525525 | 0.0009525525 | 0.0009525525 | 0.0009525525 | 0.0009525525 | 0.0009525525 | 0.0009525525 | 0.0009525525 | 0.0009525525 | 0.0009525525 | 0.0009525525 | 0.0009525525 | 0.0009525525 | 0.0009525525 | 0.0009525525 | 0.0009525525 | 0.0009525525 | 0.0009525525 | 0.0009525525 | 0.0009525525 | 0.0009525525 | 0.0009525525 | 0.0009525525 | 0.0009525525 | 0.0009525525 | 0.0009525525 | 0.0009525525 | 0.0009525525 | 0.0009525525 | 0.0009525525 | 0.0009525525 | 0.0009525525 | 0.0009525525 | 0.0009525525 | 0.0009525525 | 0.0009525525 | 0.0009525525 | 0.0009525525 | 0.0009525525 | 0.0009525525 | 0.0009525525 | 0.0009525525 | 0.0009525525 | 0.0009525525 | 0.0009525525 | 0.0009525525 | 0.0009525525 | 0.0009525525 | 0.0009525525 | 0.0009525525 | 0.0009525525 | 0.0009525525 | 0.0009525525 | 0.0009525525 | 0 | 0 | 0 | 0 | 0 | 0 | 0
1444 | 562.7296 | 0.001037224 | -40 | 682 | -762 | 0 | 0 | 0 | 0 | 0.001037224 | 0.001037224 | 0.001037224 | 0.001037224 | 0.001037224 | 0.001037224 | 0.001037224 | 0.001037224 | 0.001037224 | 0.001037224 | 0.001037224 | 0.001037224 | 0.001037224 | 0.001037224 | 0.001037224 | 0.001037224 | 0.001037224 | 0.001037224 | 0.001037224 | 0.001037224 | 0.001037224 | 0.001037224 | 0.001037224 | 0.001037224 | 0.001037224 | 0.001037224 | 0.001037224 | 0.001037224 | 0.001037224 | 0.001037224 | 0.001037224 | 0.001037224 | 0.001037224 | 0.001037224 | 0.001037224 | 0.001037224 | 0.001037224 | 0.001037224 | 0.001037224 | 0.001037224 | 0.001037224 | 0.001037224 | 0.001037224 | 0.001037224 | 0.001037224 | 0.001037224 | 0.001037224 | 0.001037224 | 0.001037224 | 0.001037224 | 0.001037224 | 0.001037224 | 0.001037224 | 0.001037224 | 0 | 0 | 0 | 0 | 0 | 0 | 0
1444 | 494.8403 | 0.0009120908 | -30 | 692 | -752 | 0 | 0 | 0 | 0 | 0.0009120908 | 0.0009120908 | 0.0009120908 | 0.0009120908 | 0.0009120908 | 0.0009120908 | 0.0009120908 | 0.0009120908 | 0.0009120908 | 0.0009120908 | 0.0009120908 | 0.0009120908 | 0.0009120908 | 0.0009120908 | 0.0009120908 | 0.0009120908 | 0.0009120908 | 0.0009120908 | 0.0009120908 | 0.0009120908 | 0.0009120908 | 0.0009120908 | 0.0009120908 | 0.0009120908 | 0.0009120908 | 0.0009120908 | 0.0009120908 | 0.0009120908 | 0.0009120908 | 0.0009120908 | 0.0009120908 | 0.0009120908 | 0.0009120908 | 0.0009120908 | 0.0009120908 | 0.0009120908 | 0.0009120908 | 0.0009120908 | 0.0009120908 | 0.0009120908 | 0.0009120908 | 0.0009120908 | 0.0009120908 | 0.0009120908 | 0.0009120908 | 0.0009120908 | 0.0009120908 | 0.0009120908 | 0.0009120908 | 0.0009120908 | 0.0009120908 | 0.0009120908 | 0.0009120908 | 0.0009120908 | 0 | 0 | 0 | 0 | 0 | 0 | 0
1444 | 574.1224 | 0.001058224 | -20 | 702 | -742 | 0 | 0 | 0 | 0 | 0 | 0.001058224 | 0.001058224 | 0.001058224 | 0.001058224 | 0.001058224 | 0.001058224 | 0.001058224 | 0.001058224 | 0.001058224 | 0.001058224 | 0.001058224 | 0.001058224 | 0.001058224 | 0.001058224 | 0.001058224 | 0.001058224 | 0.001058224 | 0.001058224 | 0.001058224 | 0.001058224 | 0.001058224 | 0.001058224 | 0.001058224 | 0.001058224 | 0.001058224 | 0.001058224 | 0.001058224 | 0.001058224 | 0.001058224 | 0.001058224 | 0.001058224 | 0.001058224 | 0.001058224 | 0.001058224 | 0.001058224 | 0.001058224 | 0.001058224 | 0.001058224 | 0.001058224 | 0.001058224 | 0.001058224 | 0.001058224 | 0.001058224 | 0.001058224 | 0.001058224 | 0.001058224 | 0.001058224 | 0.001058224 | 0.001058224 | 0.001058224 | 0.001058224 | 0.001058224 | 0.001058224 | 0.001058224 | 0 | 0 | 0 | 0 | 0 | 0
1444 | 487.5606 | 0.0008986728 | -10 | 712 | -732 | 0 | 0 | 0 | 0 | 0 | 0.0008986728 | 0.0008986728 | 0.0008986728 | 0.0008986728 | 0.0008986728 | 0.0008986728 | 0.0008986728 | 0.0008986728 | 0.0008986728 | 0.0008986728 | 0.0008986728 | 0.0008986728 | 0.0008986728 | 0.0008986728 | 0.0008986728 | 0.0008986728 | 0.0008986728 | 0.0008986728 | 0.0008986728 | 0.0008986728 | 0.0008986728 | 0.0008986728 | 0.0008986728 | 0.0008986728 | 0.0008986728 | 0.0008986728 | 0.0008986728 | 0.0008986728 | 0.0008986728 | 0.0008986728 | 0.0008986728 | 0.0008986728 | 0.0008986728 | 0.0008986728 | 0.0008986728 | 0.0008986728 | 0.0008986728 | 0.0008986728 | 0.0008986728 | 0.0008986728 | 0.0008986728 | 0.0008986728 | 0.0008986728 | 0.0008986728 | 0.0008986728 | 0.0008986728 | 0.0008986728 | 0.0008986728 | 0.0008986728 | 0.0008986728 | 0.0008986728 | 0.0008986728 | 0.0008986728 | 0.0008986728 | 0 | 0 | 0 | 0 | 0 | 0
1444 | 565.0399 | 0.001041483 | 0 | 722 | -722 | 0 | 0 | 0 | 0 | 0 | 0.001041483 | 0.001041483 | 0.001041483 | 0.001041483 | 0.001041483 | 0.001041483 | 0.001041483 | 0.001041483 | 0.001041483 | 0.001041483 | 0.001041483 | 0.001041483 | 0.001041483 | 0.001041483 | 0.001041483 | 0.001041483 | 0.001041483 | 0.001041483 | 0.001041483 | 0.001041483 | 0.001041483 | 0.001041483 | 0.001041483 | 0.001041483 | 0.001041483 | 0.001041483 | 0.001041483 | 0.001041483 | 0.001041483 | 0.001041483 | 0.001041483 | 0.001041483 | 0.001041483 | 0.001041483 | 0.001041483 | 0.001041483 | 0.001041483 | 0.001041483 | 0.001041483 | 0.001041483 | 0.001041483 | 0.001041483 | 0.001041483 | 0.001041483 | 0.001041483 | 0.001041483 | 0.001041483 | 0.001041483 | 0.001041483 | 0.001041483 | 0.001041483 | 0.001041483 | 0.001041483 | 0.001041483 | 0.001041483 | 0 | 0 | 0 | 0 | 0
1444 | 510.3335 | 0.000940648 | 10 | 732 | -712 | 0 | 0 | 0 | 0 | 0 | 0 | 0.000940648 | 0.000940648 | 0.000940648 | 0.000940648 | 0.000940648 | 0.000940648 | 0.000940648 | 0.000940648 | 0.000940648 | 0.000940648 | 0.000940648 | 0.000940648 | 0.000940648 | 0.000940648 | 0.000940648 | 0.000940648 | 0.000940648 | 0.000940648 | 0.000940648 | 0.000940648 | 0.000940648 | 0.000940648 | 0.000940648 | 0.000940648 | 0.000940648 | 0.000940648 | 0.000940648 | 0.000940648 | 0.000940648 | 0.000940648 | 0.000940648 | 0.000940648 | 0.000940648 | 0.000940648 | 0.000940648 | 0.000940648 | 0.000940648 | 0.000940648 | 0.000940648 | 0.000940648 | 0.000940648 | 0.000940648 | 0.000940648 | 0.000940648 | 0.000940648 | 0.000940648 | 0.000940648 | 0.000940648 | 0.000940648 | 0.000940648 | 0.000940648 | 0.000940648 | 0.000940648 | 0.000940648 | 0 | 0 | 0 | 0 | 0
1444 | 531.4699 | 0.0009796065 | 20 | 742 | -702 | 0 | 0 | 0 | 0 | 0 | 0 | 0.0009796065 | 0.0009796065 | 0.0009796065 | 0.0009796065 | 0.0009796065 | 0.0009796065 | 0.0009796065 | 0.0009796065 | 0.0009796065 | 0.0009796065 | 0.0009796065 | 0.0009796065 | 0.0009796065 | 0.0009796065 | 0.0009796065 | 0.0009796065 | 0.0009796065 | 0.0009796065 | 0.0009796065 | 0.0009796065 | 0.0009796065 | 0.0009796065 | 0.0009796065 | 0.0009796065 | 0.0009796065 | 0.0009796065 | 0.0009796065 | 0.0009796065 | 0.0009796065 | 0.0009796065 | 0.0009796065 | 0.0009796065 | 0.0009796065 | 0.0009796065 | 0.0009796065 | 0.0009796065 | 0.0009796065 | 0.0009796065 | 0.0009796065 | 0.0009796065 | 0.0009796065 | 0.0009796065 | 0.0009796065 | 0.0009796065 | 0.0009796065 | 0.0009796065 | 0.0009796065 | 0.0009796065 | 0.0009796065 | 0.0009796065 | 0.0009796065 | 0.0009796065 | 0.0009796065 | 0.0009796065 | 0 | 0 | 0 | 0 | 0
1444 | 498.729 | 0.0009192585 | 30 | 752 | -692 | 0 | 0 | 0 | 0 | 0 | 0 | 0 | 0.0009192585 | 0.0009192585 | 0.0009192585 | 0.0009192585 | 0.0009192585 | 0.0009192585 | 0.0009192585 | 0.0009192585 | 0.0009192585 | 0.0009192585 | 0.0009192585 | 0.0009192585 | 0.0009192585 | 0.0009192585 | 0.0009192585 | 0.0009192585 | 0.0009192585 | 0.0009192585 | 0.0009192585 | 0.0009192585 | 0.0009192585 | 0.0009192585 | 0.0009192585 | 0.0009192585 | 0.0009192585 | 0.0009192585 | 0.0009192585 | 0.0009192585 | 0.0009192585 | 0.0009192585 | 0.0009192585 | 0.0009192585 | 0.0009192585 | 0.0009192585 | 0.0009192585 | 0.0009192585 | 0.0009192585 | 0.0009192585 | 0.0009192585 | 0.0009192585 | 0.0009192585 | 0.0009192585 | 0.0009192585 | 0.0009192585 | 0.0009192585 | 0.0009192585 | 0.0009192585 | 0.0009192585 | 0.0009192585 | 0.0009192585 | 0.0009192585 | 0.0009192585 | 0.0009192585 | 0.0009192585 | 0 | 0 | 0 | 0
1444 | 524.5324 | 0.0009668193 | 40 | 762 | -682 | 0 | 0 | 0 | 0 | 0 | 0 | 0 | 0.0009668193 | 0.0009668193 | 0.0009668193 | 0.0009668193 | 0.0009668193 | 0.0009668193 | 0.0009668193 | 0.0009668193 | 0.0009668193 | 0.0009668193 | 0.0009668193 | 0.0009668193 | 0.0009668193 | 0.0009668193 | 0.0009668193 | 0.0009668193 | 0.0009668193 | 0.0009668193 | 0.0009668193 | 0.0009668193 | 0.0009668193 | 0.0009668193 | 0.0009668193 | 0.0009668193 | 0.0009668193 | 0.0009668193 | 0.0009668193 | 0.0009668193 | 0.0009668193 | 0.0009668193 | 0.0009668193 | 0.0009668193 | 0.0009668193 | 0.0009668193 | 0.0009668193 | 0.0009668193 | 0.0009668193 | 0.0009668193 | 0.0009668193 | 0.0009668193 | 0.0009668193 | 0.0009668193 | 0.0009668193 | 0.0009668193 | 0.0009668193 | 0.0009668193 | 0.0009668193 | 0.0009668193 | 0.0009668193 | 0.0009668193 | 0.0009668193 | 0.0009668193 | 0.0009668193 | 0.0009668193 | 0 | 0 | 0 | 0
1444 | 510.5453 | 0.0009410383 | 30 | 752 | -692 | 0 | 0 | 0 | 0 | 0 | 0 | 0 | 0.0009410383 | 0.0009410383 | 0.0009410383 | 0.0009410383 | 0.0009410383 | 0.0009410383 | 0.0009410383 | 0.0009410383 | 0.0009410383 | 0.0009410383 | 0.0009410383 | 0.0009410383 | 0.0009410383 | 0.0009410383 | 0.0009410383 | 0.0009410383 | 0.0009410383 | 0.0009410383 | 0.0009410383 | 0.0009410383 | 0.0009410383 | 0.0009410383 | 0.0009410383 | 0.0009410383 | 0.0009410383 | 0.0009410383 | 0.0009410383 | 0.0009410383 | 0.0009410383 | 0.0009410383 | 0.0009410383 | 0.0009410383 | 0.0009410383 | 0.0009410383 | 0.0009410383 | 0.0009410383 | 0.0009410383 | 0.0009410383 | 0.0009410383 | 0.0009410383 | 0.0009410383 | 0.0009410383 | 0.0009410383 | 0.0009410383 | 0.0009410383 | 0.0009410383 | 0.0009410383 | 0.0009410383 | 0.0009410383 | 0.0009410383 | 0.0009410383 | 0.0009410383 | 0.0009410383 | 0.0009410383 | 0 | 0 | 0 | 0
1420 | 410.7012 | 0.0007570054 | 20 | 730 | -690 | 0 | 0 | 0 | 0 | 0 | 0 | 0 | 0.0007570054 | 0.0007570054 | 0.0007570054 | 0.0007570054 | 0.0007570054 | 0.0007570054 | 0.0007570054 | 0.0007570054 | 0.0007570054 | 0.0007570054 | 0.0007570054 | 0.0007570054 | 0.0007570054 | 0.0007570054 | 0.0007570054 | 0.0007570054 | 0.0007570054 | 0.0007570054 | 0.0007570054 | 0.0007570054 | 0.0007570054 | 0.0007570054 | 0.0007570054 | 0.0007570054 | 0.0007570054 | 0.0007570054 | 0.0007570054 | 0.0007570054 | 0.0007570054 | 0.0007570054 | 0.0007570054 | 0.0007570054 | 0.0007570054 | 0.0007570054 | 0.0007570054 | 0.0007570054 | 0.0007570054 | 0.0007570054 | 0.0007570054 | 0.0007570054 | 0.0007570054 | 0.0007570054 | 0.0007570054 | 0.0007570054 | 0.0007570054 | 0.0007570054 | 0.0007570054 | 0.0007570054 | 0.0007570054 | 0.0007570054 | 0.0007570054 | 0.0007570054 | 0.0007570054 | 0 | 0 | 0 | 0 | 0
1409 | 550.9815 | 0.00101557 | 10 | 714.5 | -694.5 | 0 | 0 | 0 | 0 | 0 | 0 | 0 | 0.00101557 | 0.00101557 | 0.00101557 | 0.00101557 | 0.00101557 | 0.00101557 | 0.00101557 | 0.00101557 | 0.00101557 | 0.00101557 | 0.00101557 | 0.00101557 | 0.00101557 | 0.00101557 | 0.00101557 | 0.00101557 | 0.00101557 | 0.00101557 | 0.00101557 | 0.00101557 | 0.00101557 | 0.00101557 | 0.00101557 | 0.00101557 | 0.00101557 | 0.00101557 | 0.00101557 | 0.00101557 | 0.00101557 | 0.00101557 | 0.00101557 | 0.00101557 | 0.00101557 | 0.00101557 | 0.00101557 | 0.00101557 | 0.00101557 | 0.00101557 | 0.00101557 | 0.00101557 | 0.00101557 | 0.00101557 | 0.00101557 | 0.00101557 | 0.00101557 | 0.00101557 | 0.00101557 | 0.00101557 | 0.00101557 | 0.00101557 | 0.00101557 | 0.00101557 | 0 | 0 | 0 | 0 | 0 | 0
1409 | 580.2517 | 0.001069521 | 0 | 704.5 | -704.5 | 0 | 0 | 0 | 0 | 0 | 0 | 0.001069521 | 0.001069521 | 0.001069521 | 0.001069521 | 0.001069521 | 0.001069521 | 0.001069521 | 0.001069521 | 0.001069521 | 0.001069521 | 0.001069521 | 0.001069521 | 0.001069521 | 0.001069521 | 0.001069521 | 0.001069521 | 0.001069521 | 0.001069521 | 0.001069521 | 0.001069521 | 0.001069521 | 0.001069521 | 0.001069521 | 0.001069521 | 0.001069521 | 0.001069521 | 0.001069521 | 0.001069521 | 0.001069521 | 0.001069521 | 0.001069521 | 0.001069521 | 0.001069521 | 0.001069521 | 0.001069521 | 0.001069521 | 0.001069521 | 0.001069521 | 0.001069521 | 0.001069521 | 0.001069521 | 0.001069521 | 0.001069521 | 0.001069521 | 0.001069521 | 0.001069521 | 0.001069521 | 0.001069521 | 0.001069521 | 0.001069521 | 0.001069521 | 0.001069521 | 0.001069521 | 0 | 0 | 0 | 0 | 0 | 0
1420 | 497.8902 | 0.0009177124 | -10 | 700 | -720 | 0 | 0 | 0 | 0 | 0 | 0 | 0.0009177124 | 0.0009177124 | 0.0009177124 | 0.0009177124 | 0.0009177124 | 0.0009177124 | 0.0009177124 | 0.0009177124 | 0.0009177124 | 0.0009177124 | 0.0009177124 | 0.0009177124 | 0.0009177124 | 0.0009177124 | 0.0009177124 | 0.0009177124 | 0.0009177124 | 0.0009177124 | 0.0009177124 | 0.0009177124 | 0.0009177124 | 0.0009177124 | 0.0009177124 | 0.0009177124 | 0.0009177124 | 0.0009177124 | 0.0009177124 | 0.0009177124 | 0.0009177124 | 0.0009177124 | 0.0009177124 | 0.0009177124 | 0.0009177124 | 0.0009177124 | 0.0009177124 | 0.0009177124 | 0.0009177124 | 0.0009177124 | 0.0009177124 | 0.0009177124 | 0.0009177124 | 0.0009177124 | 0.0009177124 | 0.0009177124 | 0.0009177124 | 0.0009177124 | 0.0009177124 | 0.0009177124 | 0.0009177124 | 0.0009177124 | 0.0009177124 | 0.0009177124 | 0.0009177124 | 0 | 0 | 0 | 0 | 0 | 0
1420 | 473.9571 | 0.0008735989 | -20 | 690 | -730 | 0 | 0 | 0 | 0 | 0 | 0.0008735989 | 0.0008735989 | 0.0008735989 | 0.0008735989 | 0.0008735989 | 0.0008735989 | 0.0008735989 | 0.0008735989 | 0.0008735989 | 0.0008735989 | 0.0008735989 | 0.0008735989 | 0.0008735989 | 0.0008735989 | 0.0008735989 | 0.0008735989 | 0.0008735989 | 0.0008735989 | 0.0008735989 | 0.0008735989 | 0.0008735989 | 0.0008735989 | 0.0008735989 | 0.0008735989 | 0.0008735989 | 0.0008735989 | 0.0008735989 | 0.0008735989 | 0.0008735989 | 0.0008735989 | 0.0008735989 | 0.0008735989 | 0.0008735989 | 0.0008735989 | 0.0008735989 | 0.0008735989 | 0.0008735989 | 0.0008735989 | 0.0008735989 | 0.0008735989 | 0.0008735989 | 0.0008735989 | 0.0008735989 | 0.0008735989 | 0.0008735989 | 0.0008735989 | 0.0008735989 | 0.0008735989 | 0.0008735989 | 0.0008735989 | 0.0008735989 | 0.0008735989 | 0.0008735989 | 0 | 0 | 0 | 0 | 0 | 0 | 0
1420 | 486.1885 | 0.0008961437 | -30 | 680 | -740 | 0 | 0 | 0 | 0 | 0 | 0.0008961437 | 0.0008961437 | 0.0008961437 | 0.0008961437 | 0.0008961437 | 0.0008961437 | 0.0008961437 | 0.0008961437 | 0.0008961437 | 0.0008961437 | 0.0008961437 | 0.0008961437 | 0.0008961437 | 0.0008961437 | 0.0008961437 | 0.0008961437 | 0.0008961437 | 0.0008961437 | 0.0008961437 | 0.0008961437 | 0.0008961437 | 0.0008961437 | 0.0008961437 | 0.0008961437 | 0.0008961437 | 0.0008961437 | 0.0008961437 | 0.0008961437 | 0.0008961437 | 0.0008961437 | 0.0008961437 | 0.0008961437 | 0.0008961437 | 0.0008961437 | 0.0008961437 | 0.0008961437 | 0.0008961437 | 0.0008961437 | 0.0008961437 | 0.0008961437 | 0.0008961437 | 0.0008961437 | 0.0008961437 | 0.0008961437 | 0.0008961437 | 0.0008961437 | 0.0008961437 | 0.0008961437 | 0.0008961437 | 0.0008961437 | 0.0008961437 | 0.0008961437 | 0.0008961437 | 0 | 0 | 0 | 0 | 0 | 0 | 0
1397 | 479.4417 | 0.000883708 | -40 | 658.5 | -738.5 | 0 | 0 | 0 | 0 | 0 | 0.000883708 | 0.000883708 | 0.000883708 | 0.000883708 | 0.000883708 | 0.000883708 | 0.000883708 | 0.000883708 | 0.000883708 | 0.000883708 | 0.000883708 | 0.000883708 | 0.000883708 | 0.000883708 | 0.000883708 | 0.000883708 | 0.000883708 | 0.000883708 | 0.000883708 | 0.000883708 | 0.000883708 | 0.000883708 | 0.000883708 | 0.000883708 | 0.000883708 | 0.000883708 | 0.000883708 | 0.000883708 | 0.000883708 | 0.000883708 | 0.000883708 | 0.000883708 | 0.000883708 | 0.000883708 | 0.000883708 | 0.000883708 | 0.000883708 | 0.000883708 | 0.000883708 | 0.000883708 | 0.000883708 | 0.000883708 | 0.000883708 | 0.000883708 | 0.000883708 | 0.000883708 | 0.000883708 | 0.000883708 | 0.000883708 | 0.000883708 | 0.000883708 | 0.000883708 | 0 | 0 | 0 | 0 | 0 | 0 | 0 | 0
1371 | 487.0266 | 0.0008976886 | -30 | 655.5 | -715.5 | 0 | 0 | 0 | 0 | 0 | 0 | 0.0008976886 | 0.0008976886 | 0.0008976886 | 0.0008976886 | 0.0008976886 | 0.0008976886 | 0.0008976886 | 0.0008976886 | 0.0008976886 | 0.0008976886 | 0.0008976886 | 0.0008976886 | 0.0008976886 | 0.0008976886 | 0.0008976886 | 0.0008976886 | 0.0008976886 | 0.0008976886 | 0.0008976886 | 0.0008976886 | 0.0008976886 | 0.0008976886 | 0.0008976886 | 0.0008976886 | 0.0008976886 | 0.0008976886 | 0.0008976886 | 0.0008976886 | 0.0008976886 | 0.0008976886 | 0.0008976886 | 0.0008976886 | 0.0008976886 | 0.0008976886 | 0.0008976886 | 0.0008976886 | 0.0008976886 | 0.0008976886 | 0.0008976886 | 0.0008976886 | 0.0008976886 | 0.0008976886 | 0.0008976886 | 0.0008976886 | 0.0008976886 | 0.0008976886 | 0.0008976886 | 0.0008976886 | 0.0008976886 | 0.0008976886 | 0.0008976886 | 0 | 0 | 0 | 0 | 0 | 0 | 0 | 0
1368 | 512.6143 | 0.0009448518 | -20 | 664 | -704 | 0 | 0 | 0 | 0 | 0 | 0 | 0.0009448518 | 0.0009448518 | 0.0009448518 | 0.0009448518 | 0.0009448518 | 0.0009448518 | 0.0009448518 | 0.0009448518 | 0.0009448518 | 0.0009448518 | 0.0009448518 | 0.0009448518 | 0.0009448518 | 0.0009448518 | 0.0009448518 | 0.0009448518 | 0.0009448518 | 0.0009448518 | 0.0009448518 | 0.0009448518 | 0.0009448518 | 0.0009448518 | 0.0009448518 | 0.0009448518 | 0.0009448518 | 0.0009448518 | 0.0009448518 | 0.0009448518 | 0.0009448518 | 0.0009448518 | 0.0009448518 | 0.0009448518 | 0.0009448518 | 0.0009448518 | 0.0009448518 | 0.0009448518 | 0.0009448518 | 0.0009448518 | 0.0009448518 | 0.0009448518 | 0.0009448518 | 0.0009448518 | 0.0009448518 | 0.0009448518 | 0.0009448518 | 0.0009448518 | 0.0009448518 | 0.0009448518 | 0.0009448518 | 0.0009448518 | 0.0009448518 | 0 | 0 | 0 | 0 | 0 | 0 | 0 | 0
1357 | 475.5047 | 0.0008764514 | -10 | 668.5 | -688.5 | 0 | 0 | 0 | 0 | 0 | 0 | 0 | 0.0008764514 | 0.0008764514 | 0.0008764514 | 0.0008764514 | 0.0008764514 | 0.0008764514 | 0.0008764514 | 0.0008764514 | 0.0008764514 | 0.0008764514 | 0.0008764514 | 0.0008764514 | 0.0008764514 | 0.0008764514 | 0.0008764514 | 0.0008764514 | 0.0008764514 | 0.0008764514 | 0.0008764514 | 0.0008764514 | 0.0008764514 | 0.0008764514 | 0.0008764514 | 0.0008764514 | 0.0008764514 | 0.0008764514 | 0.0008764514 | 0.0008764514 | 0.0008764514 | 0.0008764514 | 0.0008764514 | 0.0008764514 | 0.0008764514 | 0.0008764514 | 0.0008764514 | 0.0008764514 | 0.0008764514 | 0.0008764514 | 0.0008764514 | 0.0008764514 | 0.0008764514 | 0.0008764514 | 0.0008764514 | 0.0008764514 | 0.0008764514 | 0.0008764514 | 0.0008764514 | 0.0008764514 | 0.0008764514 | 0.0008764514 | 0.0008764514 | 0 | 0 | 0 | 0 | 0 | 0 | 0
1344 | 608.4704 | 0.001121534 | 0 | 672 | -672 | 0 | 0 | 0 | 0 | 0 | 0 | 0 | 0.001121534 | 0.001121534 | 0.001121534 | 0.001121534 | 0.001121534 | 0.001121534 | 0.001121534 | 0.001121534 | 0.001121534 | 0.001121534 | 0.001121534 | 0.001121534 | 0.001121534 | 0.001121534 | 0.001121534 | 0.001121534 | 0.001121534 | 0.001121534 | 0.001121534 | 0.001121534 | 0.001121534 | 0.001121534 | 0.001121534 | 0.001121534 | 0.001121534 | 0.001121534 | 0.001121534 | 0.001121534 | 0.001121534 | 0.001121534 | 0.001121534 | 0.001121534 | 0.001121534 | 0.001121534 | 0.001121534 | 0.001121534 | 0.001121534 | 0.001121534 | 0.001121534 | 0.001121534 | 0.001121534 | 0.001121534 | 0.001121534 | 0.001121534 | 0.001121534 | 0.001121534 | 0.001121534 | 0.001121534 | 0.001121534 | 0.001121534 | 0.001121534 | 0 | 0 | 0 | 0 | 0 | 0 | 0
1344 | 586.5811 | 0.001081188 | 10 | 682 | -662 | 0 | 0 | 0 | 0 | 0 | 0 | 0 | 0 | 0.001081188 | 0.001081188 | 0.001081188 | 0.001081188 | 0.001081188 | 0.001081188 | 0.001081188 | 0.001081188 | 0.001081188 | 0.001081188 | 0.001081188 | 0.001081188 | 0.001081188 | 0.001081188 | 0.001081188 | 0.001081188 | 0.001081188 | 0.001081188 | 0.001081188 | 0.001081188 | 0.001081188 | 0.001081188 | 0.001081188 | 0.001081188 | 0.001081188 | 0.001081188 | 0.001081188 | 0.001081188 | 0.001081188 | 0.001081188 | 0.001081188 | 0.001081188 | 0.001081188 | 0.001081188 | 0.001081188 | 0.001081188 | 0.001081188 | 0.001081188 | 0.001081188 | 0.001081188 | 0.001081188 | 0.001081188 | 0.001081188 | 0.001081188 | 0.001081188 | 0.001081188 | 0.001081188 | 0.001081188 | 0.001081188 | 0.001081188 | 0 | 0 | 0 | 0 | 0 | 0 | 0
1344 | 604.0385 | 0.001113365 | 20 | 692 | -652 | 0 | 0 | 0 | 0 | 0 | 0 | 0 | 0 | 0.001113365 | 0.001113365 | 0.001113365 | 0.001113365 | 0.001113365 | 0.001113365 | 0.001113365 | 0.001113365 | 0.001113365 | 0.001113365 | 0.001113365 | 0.001113365 | 0.001113365 | 0.001113365 | 0.001113365 | 0.001113365 | 0.001113365 | 0.001113365 | 0.001113365 | 0.001113365 | 0.001113365 | 0.001113365 | 0.001113365 | 0.001113365 | 0.001113365 | 0.001113365 | 0.001113365 | 0.001113365 | 0.001113365 | 0.001113365 | 0.001113365 | 0.001113365 | 0.001113365 | 0.001113365 | 0.001113365 | 0.001113365 | 0.001113365 | 0.001113365 | 0.001113365 | 0.001113365 | 0.001113365 | 0.001113365 | 0.001113365 | 0.001113365 | 0.001113365 | 0.001113365 | 0.001113365 | 0.001113365 | 0.001113365 | 0.001113365 | 0 | 0 | 0 | 0 | 0 | 0 | 0
1344 | 601.7438 | 0.001109135 | 30 | 702 | -642 | 0 | 0 | 0 | 0 | 0 | 0 | 0 | 0 | 0.001109135 | 0.001109135 | 0.001109135 | 0.001109135 | 0.001109135 | 0.001109135 | 0.001109135 | 0.001109135 | 0.001109135 | 0.001109135 | 0.001109135 | 0.001109135 | 0.001109135 | 0.001109135 | 0.001109135 | 0.001109135 | 0.001109135 | 0.001109135 | 0.001109135 | 0.001109135 | 0.001109135 | 0.001109135 | 0.001109135 | 0.001109135 | 0.001109135 | 0.001109135 | 0.001109135 | 0.001109135 | 0.001109135 | 0.001109135 | 0.001109135 | 0.001109135 | 0.001109135 | 0.001109135 | 0.001109135 | 0.001109135 | 0.001109135 | 0.001109135 | 0.001109135 | 0.001109135 | 0.001109135 | 0.001109135 | 0.001109135 | 0.001109135 | 0.001109135 | 0.001109135 | 0.001109135 | 0.001109135 | 0.001109135 | 0.001109135 | 0.001109135 | 0 | 0 | 0 | 0 | 0 | 0
1344 | 581.24 | 0.001071343 | 40 | 712 | -632 | 0 | 0 | 0 | 0 | 0 | 0 | 0 | 0 | 0 | 0.001071343 | 0.001071343 | 0.001071343 | 0.001071343 | 0.001071343 | 0.001071343 | 0.001071343 | 0.001071343 | 0.001071343 | 0.001071343 | 0.001071343 | 0.001071343 | 0.001071343 | 0.001071343 | 0.001071343 | 0.001071343 | 0.001071343 | 0.001071343 | 0.001071343 | 0.001071343 | 0.001071343 | 0.001071343 | 0.001071343 | 0.001071343 | 0.001071343 | 0.001071343 | 0.001071343 | 0.001071343 | 0.001071343 | 0.001071343 | 0.001071343 | 0.001071343 | 0.001071343 | 0.001071343 | 0.001071343 | 0.001071343 | 0.001071343 | 0.001071343 | 0.001071343 | 0.001071343 | 0.001071343 | 0.001071343 | 0.001071343 | 0.001071343 | 0.001071343 | 0.001071343 | 0.001071343 | 0.001071343 | 0.001071343 | 0.001071343 | 0 | 0 | 0 | 0 | 0 | 0
1344 | 602.7304 | 0.001110954 | 30 | 702 | -642 | 0 | 0 | 0 | 0 | 0 | 0 | 0 | 0 | 0.001110954 | 0.001110954 | 0.001110954 | 0.001110954 | 0.001110954 | 0.001110954 | 0.001110954 | 0.001110954 | 0.001110954 | 0.001110954 | 0.001110954 | 0.001110954 | 0.001110954 | 0.001110954 | 0.001110954 | 0.001110954 | 0.001110954 | 0.001110954 | 0.001110954 | 0.001110954 | 0.001110954 | 0.001110954 | 0.001110954 | 0.001110954 | 0.001110954 | 0.001110954 | 0.001110954 | 0.001110954 | 0.001110954 | 0.001110954 | 0.001110954 | 0.001110954 | 0.001110954 | 0.001110954 | 0.001110954 | 0.001110954 | 0.001110954 | 0.001110954 | 0.001110954 | 0.001110954 | 0.001110954 | 0.001110954 | 0.001110954 | 0.001110954 | 0.001110954 | 0.001110954 | 0.001110954 | 0.001110954 | 0.001110954 | 0.001110954 | 0.001110954 | 0 | 0 | 0 | 0 | 0 | 0
1200 | 553.0766 | 0.001019432 | 20 | 620 | -580 | 0 | 0 | 0 | 0 | 0 | 0 | 0 | 0 | 0 | 0 | 0 | 0.001019432 | 0.001019432 | 0.001019432 | 0.001019432 | 0.001019432 | 0.001019432 | 0.001019432 | 0.001019432 | 0.001019432 | 0.001019432 | 0.001019432 | 0.001019432 | 0.001019432 | 0.001019432 | 0.001019432 | 0.001019432 | 0.001019432 | 0.001019432 | 0.001019432 | 0.001019432 | 0.001019432 | 0.001019432 | 0.001019432 | 0.001019432 | 0.001019432 | 0.001019432 | 0.001019432 | 0.001019432 | 0.001019432 | 0.001019432 | 0.001019432 | 0.001019432 | 0.001019432 | 0.001019432 | 0.001019432 | 0.001019432 | 0.001019432 | 0.001019432 | 0.001019432 | 0.001019432 | 0.001019432 | 0.001019432 | 0.001019432 | 0.001019432 | 0.001019432 | 0 | 0 | 0 | 0 | 0 | 0 | 0 | 0 | 0
1200 | 563.718 | 0.001039046 | 10 | 610 | -590 | 0 | 0 | 0 | 0 | 0 | 0 | 0 | 0 | 0 | 0 | 0.001039046 | 0.001039046 | 0.001039046 | 0.001039046 | 0.001039046 | 0.001039046 | 0.001039046 | 0.001039046 | 0.001039046 | 0.001039046 | 0.001039046 | 0.001039046 | 0.001039046 | 0.001039046 | 0.001039046 | 0.001039046 | 0.001039046 | 0.001039046 | 0.001039046 | 0.001039046 | 0.001039046 | 0.001039046 | 0.001039046 | 0.001039046 | 0.001039046 | 0.001039046 | 0.001039046 | 0.001039046 | 0.001039046 | 0.001039046 | 0.001039046 | 0.001039046 | 0.001039046 | 0.001039046 | 0.001039046 | 0.001039046 | 0.001039046 | 0.001039046 | 0.001039046 | 0.001039046 | 0.001039046 | 0.001039046 | 0.001039046 | 0.001039046 | 0.001039046 | 0 | 0 | 0 | 0 | 0 | 0 | 0 | 0 | 0 | 0
1093 | 566.001 | 0.001043254 | 0 | 546.5 | -546.5 | 0 | 0 | 0 | 0 | 0 | 0 | 0 | 0 | 0 | 0 | 0 | 0 | 0.001043254 | 0.001043254 | 0.001043254 | 0.001043254 | 0.001043254 | 0.001043254 | 0.001043254 | 0.001043254 | 0.001043254 | 0.001043254 | 0.001043254 | 0.001043254 | 0.001043254 | 0.001043254 | 0.001043254 | 0.001043254 | 0.001043254 | 0.001043254 | 0.001043254 | 0.001043254 | 0.001043254 | 0.001043254 | 0.001043254 | 0.001043254 | 0.001043254 | 0.001043254 | 0.001043254 | 0.001043254 | 0.001043254 | 0.001043254 | 0.001043254 | 0.001043254 | 0.001043254 | 0.001043254 | 0.001043254 | 0.001043254 | 0.001043254 | 0.001043254 | 0.001043254 | 0.001043254 | 0.001043254 | 0 | 0 | 0 | 0 | 0 | 0 | 0 | 0 | 0 | 0 | 0 | 0
1093 | 547.6719 | 0.00100947 | -10 | 536.5 | -556.5 | 0 | 0 | 0 | 0 | 0 | 0 | 0 | 0 | 0 | 0 | 0 | 0 | 0.00100947 | 0.00100947 | 0.00100947 | 0.00100947 | 0.00100947 | 0.00100947 | 0.00100947 | 0.00100947 | 0.00100947 | 0.00100947 | 0.00100947 | 0.00100947 | 0.00100947 | 0.00100947 | 0.00100947 | 0.00100947 | 0.00100947 | 0.00100947 | 0.00100947 | 0.00100947 | 0.00100947 | 0.00100947 | 0.00100947 | 0.00100947 | 0.00100947 | 0.00100947 | 0.00100947 | 0.00100947 | 0.00100947 | 0.00100947 | 0.00100947 | 0.00100947 | 0.00100947 | 0.00100947 | 0.00100947 | 0.00100947 | 0.00100947 | 0.00100947 | 0.00100947 | 0.00100947 | 0.00100947 | 0 | 0 | 0 | 0 | 0 | 0 | 0 | 0 | 0 | 0 | 0 | 0
1041 | 495.319 | 0.0009129732 | -20 | 500.5 | -540.5 | 0 | 0 | 0 | 0 | 0 | 0 | 0 | 0 | 0 | 0 | 0 | 0 | 0.0009129732 | 0.0009129732 | 0.0009129732 | 0.0009129732 | 0.0009129732 | 0.0009129732 | 0.0009129732 | 0.0009129732 | 0.0009129732 | 0.0009129732 | 0.0009129732 | 0.0009129732 | 0.0009129732 | 0.0009129732 | 0.0009129732 | 0.0009129732 | 0.0009129732 | 0.0009129732 | 0.0009129732 | 0.0009129732 | 0.0009129732 | 0.0009129732 | 0.0009129732 | 0.0009129732 | 0.0009129732 | 0.0009129732 | 0.0009129732 | 0.0009129732 | 0.0009129732 | 0.0009129732 | 0.0009129732 | 0.0009129732 | 0.0009129732 | 0.0009129732 | 0.0009129732 | 0.0009129732 | 0.0009129732 | 0.0009129732 | 0.0009129732 | 0 | 0 | 0 | 0 | 0 | 0 | 0 | 0 | 0 | 0 | 0 | 0 | 0 | 0
1041 | 481.5189 | 0.0008875367 | -30 | 490.5 | -550.5 | 0 | 0 | 0 | 0 | 0 | 0 | 0 | 0 | 0 | 0 | 0 | 0 | 0.0008875367 | 0.0008875367 | 0.0008875367 | 0.0008875367 | 0.0008875367 | 0.0008875367 | 0.0008875367 | 0.0008875367 | 0.0008875367 | 0.0008875367 | 0.0008875367 | 0.0008875367 | 0.0008875367 | 0.0008875367 | 0.0008875367 | 0.0008875367 | 0.0008875367 | 0.0008875367 | 0.0008875367 | 0.0008875367 | 0.0008875367 | 0.0008875367 | 0.0008875367 | 0.0008875367 | 0.0008875367 | 0.0008875367 | 0.0008875367 | 0.0008875367 | 0.0008875367 | 0.0008875367 | 0.0008875367 | 0.0008875367 | 0.0008875367 | 0.0008875367 | 0.0008875367 | 0.0008875367 | 0.0008875367 | 0.0008875367 | 0.0008875367 | 0 | 0 | 0 | 0 | 0 | 0 | 0 | 0 | 0 | 0 | 0 | 0 | 0 | 0
1040 | 537.2038 | 0.0009901754 | -40 | 480 | -560 | 0 | 0 | 0 | 0 | 0 | 0 | 0 | 0 | 0 | 0 | 0 | 0 | 0.0009901754 | 0.0009901754 | 0.0009901754 | 0.0009901754 | 0.0009901754 | 0.0009901754 | 0.0009901754 | 0.0009901754 | 0.0009901754 | 0.0009901754 | 0.0009901754 | 0.0009901754 | 0.0009901754 | 0.0009901754 | 0.0009901754 | 0.0009901754 | 0.0009901754 | 0.0009901754 | 0.0009901754 | 0.0009901754 | 0.0009901754 | 0.0009901754 | 0.0009901754 | 0.0009901754 | 0.0009901754 | 0.0009901754 | 0.0009901754 | 0.0009901754 | 0.0009901754 | 0.0009901754 | 0.0009901754 | 0.0009901754 | 0.0009901754 | 0.0009901754 | 0.0009901754 | 0.0009901754 | 0.0009901754 | 0.0009901754 | 0 | 0 | 0 | 0 | 0 | 0 | 0 | 0 | 0 | 0 | 0 | 0 | 0 | 0 | 0
1040 | 544.6818 | 0.001003959 | -30 | 490 | -550 | 0 | 0 | 0 | 0 | 0 | 0 | 0 | 0 | 0 | 0 | 0 | 0 | 0.001003959 | 0.001003959 | 0.001003959 | 0.001003959 | 0.001003959 | 0.001003959 | 0.001003959 | 0.001003959 | 0.001003959 | 0.001003959 | 0.001003959 | 0.001003959 | 0.001003959 | 0.001003959 | 0.001003959 | 0.001003959 | 0.001003959 | 0.001003959 | 0.001003959 | 0.001003959 | 0.001003959 | 0.001003959 | 0.001003959 | 0.001003959 | 0.001003959 | 0.001003959 | 0.001003959 | 0.001003959 | 0.001003959 | 0.001003959 | 0.001003959 | 0.001003959 | 0.001003959 | 0.001003959 | 0.001003959 | 0.001003959 | 0.001003959 | 0.001003959 | 0.001003959 | 0 | 0 | 0 | 0 | 0 | 0 | 0 | 0 | 0 | 0 | 0 | 0 | 0 | 0
1015 | 545.3292 | 0.001005152 | -20 | 487.5 | -527.5 | 0 | 0 | 0 | 0 | 0 | 0 | 0 | 0 | 0 | 0 | 0 | 0 | 0 | 0.001005152 | 0.001005152 | 0.001005152 | 0.001005152 | 0.001005152 | 0.001005152 | 0.001005152 | 0.001005152 | 0.001005152 | 0.001005152 | 0.001005152 | 0.001005152 | 0.001005152 | 0.001005152 | 0.001005152 | 0.001005152 | 0.001005152 | 0.001005152 | 0.001005152 | 0.001005152 | 0.001005152 | 0.001005152 | 0.001005152 | 0.001005152 | 0.001005152 | 0.001005152 | 0.001005152 | 0.001005152 | 0.001005152 | 0.001005152 | 0.001005152 | 0.001005152 | 0.001005152 | 0.001005152 | 0.001005152 | 0.001005152 | 0.001005152 | 0.001005152 | 0 | 0 | 0 | 0 | 0 | 0 | 0 | 0 | 0 | 0 | 0 | 0 | 0 | 0
1015 | 574.1793 | 0.001058329 | -10 | 497.5 | -517.5 | 0 | 0 | 0 | 0 | 0 | 0 | 0 | 0 | 0 | 0 | 0 | 0 | 0 | 0.001058329 | 0.001058329 | 0.001058329 | 0.001058329 | 0.001058329 | 0.001058329 | 0.001058329 | 0.001058329 | 0.001058329 | 0.001058329 | 0.001058329 | 0.001058329 | 0.001058329 | 0.001058329 | 0.001058329 | 0.001058329 | 0.001058329 | 0.001058329 | 0.001058329 | 0.001058329 | 0.001058329 | 0.001058329 | 0.001058329 | 0.001058329 | 0.001058329 | 0.001058329 | 0.001058329 | 0.001058329 | 0.001058329 | 0.001058329 | 0.001058329 | 0.001058329 | 0.001058329 | 0.001058329 | 0.001058329 | 0.001058329 | 0.001058329 | 0.001058329 | 0 | 0 | 0 | 0 | 0 | 0 | 0 | 0 | 0 | 0 | 0 | 0 | 0 | 0
1015 | 557.6478 | 0.001027858 | 0 | 507.5 | -507.5 | 0 | 0 | 0 | 0 | 0 | 0 | 0 | 0 | 0 | 0 | 0 | 0 | 0 | 0 | 0.001027858 | 0.001027858 | 0.001027858 | 0.001027858 | 0.001027858 | 0.001027858 | 0.001027858 | 0.001027858 | 0.001027858 | 0.001027858 | 0.001027858 | 0.001027858 | 0.001027858 | 0.001027858 | 0.001027858 | 0.001027858 | 0.001027858 | 0.001027858 | 0.001027858 | 0.001027858 | 0.001027858 | 0.001027858 | 0.001027858 | 0.001027858 | 0.001027858 | 0.001027858 | 0.001027858 | 0.001027858 | 0.001027858 | 0.001027858 | 0.001027858 | 0.001027858 | 0.001027858 | 0.001027858 | 0.001027858 | 0.001027858 | 0.001027858 | 0 | 0 | 0 | 0 | 0 | 0 | 0 | 0 | 0 | 0 | 0 | 0 | 0 | 0
1015 | 595.651 | 0.001097905 | 10 | 517.5 | -497.5 | 0 | 0 | 0 | 0 | 0 | 0 | 0 | 0 | 0 | 0 | 0 | 0 | 0 | 0 | 0.001097905 | 0.001097905 | 0.001097905 | 0.001097905 | 0.001097905 | 0.001097905 | 0.001097905 | 0.001097905 | 0.001097905 | 0.001097905 | 0.001097905 | 0.001097905 | 0.001097905 | 0.001097905 | 0.001097905 | 0.001097905 | 0.001097905 | 0.001097905 | 0.001097905 | 0.001097905 | 0.001097905 | 0.001097905 | 0.001097905 | 0.001097905 | 0.001097905 | 0.001097905 | 0.001097905 | 0.001097905 | 0.001097905 | 0.001097905 | 0.001097905 | 0.001097905 | 0.001097905 | 0.001097905 | 0.001097905 | 0.001097905 | 0.001097905 | 0.001097905 | 0 | 0 | 0 | 0 | 0 | 0 | 0 | 0 | 0 | 0 | 0 | 0 | 0
1020 | 571.9776 | 0.00105427 | 20 | 530 | -490 | 0 | 0 | 0 | 0 | 0 | 0 | 0 | 0 | 0 | 0 | 0 | 0 | 0 | 0 | 0.00105427 | 0.00105427 | 0.00105427 | 0.00105427 | 0.00105427 | 0.00105427 | 0.00105427 | 0.00105427 | 0.00105427 | 0.00105427 | 0.00105427 | 0.00105427 | 0.00105427 | 0.00105427 | 0.00105427 | 0.00105427 | 0.00105427 | 0.00105427 | 0.00105427 | 0.00105427 | 0.00105427 | 0.00105427 | 0.00105427 | 0.00105427 | 0.00105427 | 0.00105427 | 0.00105427 | 0.00105427 | 0.00105427 | 0.00105427 | 0.00105427 | 0.00105427 | 0.00105427 | 0.00105427 | 0.00105427 | 0.00105427 | 0.00105427 | 0.00105427 | 0 | 0 | 0 | 0 | 0 | 0 | 0 | 0 | 0 | 0 | 0 | 0 | 0
1020 | 602.9728 | 0.001111401 | 30 | 540 | -480 | 0 | 0 | 0 | 0 | 0 | 0 | 0 | 0 | 0 | 0 | 0 | 0 | 0 | 0 | 0 | 0.001111401 | 0.001111401 | 0.001111401 | 0.001111401 | 0.001111401 | 0.001111401 | 0.001111401 | 0.001111401 | 0.001111401 | 0.001111401 | 0.001111401 | 0.001111401 | 0.001111401 | 0.001111401 | 0.001111401 | 0.001111401 | 0.001111401 | 0.001111401 | 0.001111401 | 0.001111401 | 0.001111401 | 0.001111401 | 0.001111401 | 0.001111401 | 0.001111401 | 0.001111401 | 0.001111401 | 0.001111401 | 0.001111401 | 0.001111401 | 0.001111401 | 0.001111401 | 0.001111401 | 0.001111401 | 0.001111401 | 0.001111401 | 0.001111401 | 0.001111401 | 0 | 0 | 0 | 0 | 0 | 0 | 0 | 0 | 0 | 0 | 0 | 0
1020 | 588.9326 | 0.001085522 | 40 | 550 | -470 | 0 | 0 | 0 | 0 | 0 | 0 | 0 | 0 | 0 | 0 | 0 | 0 | 0 | 0 | 0 | 0.001085522 | 0.001085522 | 0.001085522 | 0.001085522 | 0.001085522 | 0.001085522 | 0.001085522 | 0.001085522 | 0.001085522 | 0.001085522 | 0.001085522 | 0.001085522 | 0.001085522 | 0.001085522 | 0.001085522 | 0.001085522 | 0.001085522 | 0.001085522 | 0.001085522 | 0.001085522 | 0.001085522 | 0.001085522 | 0.001085522 | 0.001085522 | 0.001085522 | 0.001085522 | 0.001085522 | 0.001085522 | 0.001085522 | 0.001085522 | 0.001085522 | 0.001085522 | 0.001085522 | 0.001085522 | 0.001085522 | 0.001085522 | 0.001085522 | 0.001085522 | 0 | 0 | 0 | 0 | 0 | 0 | 0 | 0 | 0 | 0 | 0 | 0
1020 | 588.1393 | 0.00108406 | 30 | 540 | -480 | 0 | 0 | 0 | 0 | 0 | 0 | 0 | 0 | 0 | 0 | 0 | 0 | 0 | 0 | 0 | 0.00108406 | 0.00108406 | 0.00108406 | 0.00108406 | 0.00108406 | 0.00108406 | 0.00108406 | 0.00108406 | 0.00108406 | 0.00108406 | 0.00108406 | 0.00108406 | 0.00108406 | 0.00108406 | 0.00108406 | 0.00108406 | 0.00108406 | 0.00108406 | 0.00108406 | 0.00108406 | 0.00108406 | 0.00108406 | 0.00108406 | 0.00108406 | 0.00108406 | 0.00108406 | 0.00108406 | 0.00108406 | 0.00108406 | 0.00108406 | 0.00108406 | 0.00108406 | 0.00108406 | 0.00108406 | 0.00108406 | 0.00108406 | 0.00108406 | 0.00108406 | 0 | 0 | 0 | 0 | 0 | 0 | 0 | 0 | 0 | 0 | 0 | 0
1020 | 582.3138 | 0.001073322 | 20 | 530 | -490 | 0 | 0 | 0 | 0 | 0 | 0 | 0 | 0 | 0 | 0 | 0 | 0 | 0 | 0 | 0.001073322 | 0.001073322 | 0.001073322 | 0.001073322 | 0.001073322 | 0.001073322 | 0.001073322 | 0.001073322 | 0.001073322 | 0.001073322 | 0.001073322 | 0.001073322 | 0.001073322 | 0.001073322 | 0.001073322 | 0.001073322 | 0.001073322 | 0.001073322 | 0.001073322 | 0.001073322 | 0.001073322 | 0.001073322 | 0.001073322 | 0.001073322 | 0.001073322 | 0.001073322 | 0.001073322 | 0.001073322 | 0.001073322 | 0.001073322 | 0.001073322 | 0.001073322 | 0.001073322 | 0.001073322 | 0.001073322 | 0.001073322 | 0.001073322 | 0.001073322 | 0 | 0 | 0 | 0 | 0 | 0 | 0 | 0 | 0 | 0 | 0 | 0 | 0
1020 | 579.2743 | 0.00106772 | 10 | 520 | -500 | 0 | 0 | 0 | 0 | 0 | 0 | 0 | 0 | 0 | 0 | 0 | 0 | 0 | 0 | 0.00106772 | 0.00106772 | 0.00106772 | 0.00106772 | 0.00106772 | 0.00106772 | 0.00106772 | 0.00106772 | 0.00106772 | 0.00106772 | 0.00106772 | 0.00106772 | 0.00106772 | 0.00106772 | 0.00106772 | 0.00106772 | 0.00106772 | 0.00106772 | 0.00106772 | 0.00106772 | 0.00106772 | 0.00106772 | 0.00106772 | 0.00106772 | 0.00106772 | 0.00106772 | 0.00106772 | 0.00106772 | 0.00106772 | 0.00106772 | 0.00106772 | 0.00106772 | 0.00106772 | 0.00106772 | 0.00106772 | 0.00106772 | 0.00106772 | 0.00106772 | 0 | 0 | 0 | 0 | 0 | 0 | 0 | 0 | 0 | 0 | 0 | 0 | 0
1015 | 577.2655 | 0.001064017 | 0 | 507.5 | -507.5 | 0 | 0 | 0 | 0 | 0 | 0 | 0 | 0 | 0 | 0 | 0 | 0 | 0 | 0 | 0.001064017 | 0.001064017 | 0.001064017 | 0.001064017 | 0.001064017 | 0.001064017 | 0.001064017 | 0.001064017 | 0.001064017 | 0.001064017 | 0.001064017 | 0.001064017 | 0.001064017 | 0.001064017 | 0.001064017 | 0.001064017 | 0.001064017 | 0.001064017 | 0.001064017 | 0.001064017 | 0.001064017 | 0.001064017 | 0.001064017 | 0.001064017 | 0.001064017 | 0.001064017 | 0.001064017 | 0.001064017 | 0.001064017 | 0.001064017 | 0.001064017 | 0.001064017 | 0.001064017 | 0.001064017 | 0.001064017 | 0.001064017 | 0.001064017 | 0 | 0 | 0 | 0 | 0 | 0 | 0 | 0 | 0 | 0 | 0 | 0 | 0 | 0
1015 | 608.1117 | 0.001120873 | -10 | 497.5 | -517.5 | 0 | 0 | 0 | 0 | 0 | 0 | 0 | 0 | 0 | 0 | 0 | 0 | 0 | 0.001120873 | 0.001120873 | 0.001120873 | 0.001120873 | 0.001120873 | 0.001120873 | 0.001120873 | 0.001120873 | 0.001120873 | 0.001120873 | 0.001120873 | 0.001120873 | 0.001120873 | 0.001120873 | 0.001120873 | 0.001120873 | 0.001120873 | 0.001120873 | 0.001120873 | 0.001120873 | 0.001120873 | 0.001120873 | 0.001120873 | 0.001120873 | 0.001120873 | 0.001120873 | 0.001120873 | 0.001120873 | 0.001120873 | 0.001120873 | 0.001120873 | 0.001120873 | 0.001120873 | 0.001120873 | 0.001120873 | 0.001120873 | 0.001120873 | 0.001120873 | 0 | 0 | 0 | 0 | 0 | 0 | 0 | 0 | 0 | 0 | 0 | 0 | 0 | 0
1015 | 607.5935 | 0.001119918 | -20 | 487.5 | -527.5 | 0 | 0 | 0 | 0 | 0 | 0 | 0 | 0 | 0 | 0 | 0 | 0 | 0 | 0.001119918 | 0.001119918 | 0.001119918 | 0.001119918 | 0.001119918 | 0.001119918 | 0.001119918 | 0.001119918 | 0.001119918 | 0.001119918 | 0.001119918 | 0.001119918 | 0.001119918 | 0.001119918 | 0.001119918 | 0.001119918 | 0.001119918 | 0.001119918 | 0.001119918 | 0.001119918 | 0.001119918 | 0.001119918 | 0.001119918 | 0.001119918 | 0.001119918 | 0.001119918 | 0.001119918 | 0.001119918 | 0.001119918 | 0.001119918 | 0.001119918 | 0.001119918 | 0.001119918 | 0.001119918 | 0.001119918 | 0.001119918 | 0.001119918 | 0.001119918 | 0 | 0 | 0 | 0 | 0 | 0 | 0 | 0 | 0 | 0 | 0 | 0 | 0 | 0
1015 | 609.2123 | 0.001122902 | -30 | 477.5 | -537.5 | 0 | 0 | 0 | 0 | 0 | 0 | 0 | 0 | 0 | 0 | 0 | 0 | 0.001122902 | 0.001122902 | 0.001122902 | 0.001122902 | 0.001122902 | 0.001122902 | 0.001122902 | 0.001122902 | 0.001122902 | 0.001122902 | 0.001122902 | 0.001122902 | 0.001122902 | 0.001122902 | 0.001122902 | 0.001122902 | 0.001122902 | 0.001122902 | 0.001122902 | 0.001122902 | 0.001122902 | 0.001122902 | 0.001122902 | 0.001122902 | 0.001122902 | 0.001122902 | 0.001122902 | 0.001122902 | 0.001122902 | 0.001122902 | 0.001122902 | 0.001122902 | 0.001122902 | 0.001122902 | 0.001122902 | 0.001122902 | 0.001122902 | 0.001122902 | 0 | 0 | 0 | 0 | 0 | 0 | 0 | 0 | 0 | 0 | 0 | 0 | 0 | 0 | 0
1015 | 613.3786 | 0.001130581 | -40 | 467.5 | -547.5 | 0 | 0 | 0 | 0 | 0 | 0 | 0 | 0 | 0 | 0 | 0 | 0 | 0.001130581 | 0.001130581 | 0.001130581 | 0.001130581 | 0.001130581 | 0.001130581 | 0.001130581 | 0.001130581 | 0.001130581 | 0.001130581 | 0.001130581 | 0.001130581 | 0.001130581 | 0.001130581 | 0.001130581 | 0.001130581 | 0.001130581 | 0.001130581 | 0.001130581 | 0.001130581 | 0.001130581 | 0.001130581 | 0.001130581 | 0.001130581 | 0.001130581 | 0.001130581 | 0.001130581 | 0.001130581 | 0.001130581 | 0.001130581 | 0.001130581 | 0.001130581 | 0.001130581 | 0.001130581 | 0.001130581 | 0.001130581 | 0.001130581 | 0.001130581 | 0 | 0 | 0 | 0 | 0 | 0 | 0 | 0 | 0 | 0 | 0 | 0 | 0 | 0 | 0
1015 | 570.4961 | 0.00105154 | -30 | 477.5 | -537.5 | 0 | 0 | 0 | 0 | 0 | 0 | 0 | 0 | 0 | 0 | 0 | 0 | 0.00105154 | 0.00105154 | 0.00105154 | 0.00105154 | 0.00105154 | 0.00105154 | 0.00105154 | 0.00105154 | 0.00105154 | 0.00105154 | 0.00105154 | 0.00105154 | 0.00105154 | 0.00105154 | 0.00105154 | 0.00105154 | 0.00105154 | 0.00105154 | 0.00105154 | 0.00105154 | 0.00105154 | 0.00105154 | 0.00105154 | 0.00105154 | 0.00105154 | 0.00105154 | 0.00105154 | 0.00105154 | 0.00105154 | 0.00105154 | 0.00105154 | 0.00105154 | 0.00105154 | 0.00105154 | 0.00105154 | 0.00105154 | 0.00105154 | 0.00105154 | 0 | 0 | 0 | 0 | 0 | 0 | 0 | 0 | 0 | 0 | 0 | 0 | 0 | 0 | 0
1015 | 576.3889 | 0.001062401 | -20 | 487.5 | -527.5 | 0 | 0 | 0 | 0 | 0 | 0 | 0 | 0 | 0 | 0 | 0 | 0 | 0 | 0.001062401 | 0.001062401 | 0.001062401 | 0.001062401 | 0.001062401 | 0.001062401 | 0.001062401 | 0.001062401 | 0.001062401 | 0.001062401 | 0.001062401 | 0.001062401 | 0.001062401 | 0.001062401 | 0.001062401 | 0.001062401 | 0.001062401 | 0.001062401 | 0.001062401 | 0.001062401 | 0.001062401 | 0.001062401 | 0.001062401 | 0.001062401 | 0.001062401 | 0.001062401 | 0.001062401 | 0.001062401 | 0.001062401 | 0.001062401 | 0.001062401 | 0.001062401 | 0.001062401 | 0.001062401 | 0.001062401 | 0.001062401 | 0.001062401 | 0.001062401 | 0 | 0 | 0 | 0 | 0 | 0 | 0 | 0 | 0 | 0 | 0 | 0 | 0 | 0
1015 | 614.2273 | 0.001132145 | -10 | 497.5 | -517.5 | 0 | 0 | 0 | 0 | 0 | 0 | 0 | 0 | 0 | 0 | 0 | 0 | 0 | 0.001132145 | 0.001132145 | 0.001132145 | 0.001132145 | 0.001132145 | 0.001132145 | 0.001132145 | 0.001132145 | 0.001132145 | 0.001132145 | 0.001132145 | 0.001132145 | 0.001132145 | 0.001132145 | 0.001132145 | 0.001132145 | 0.001132145 | 0.001132145 | 0.001132145 | 0.001132145 | 0.001132145 | 0.001132145 | 0.001132145 | 0.001132145 | 0.001132145 | 0.001132145 | 0.001132145 | 0.001132145 | 0.001132145 | 0.001132145 | 0.001132145 | 0.001132145 | 0.001132145 | 0.001132145 | 0.001132145 | 0.001132145 | 0.001132145 | 0.001132145 | 0 | 0 | 0 | 0 | 0 | 0 | 0 | 0 | 0 | 0 | 0 | 0 | 0 | 0
1015 | 575.4071 | 0.001060592 | 0 | 507.5 | -507.5 | 0 | 0 | 0 | 0 | 0 | 0 | 0 | 0 | 0 | 0 | 0 | 0 | 0 | 0 | 0.001060592 | 0.001060592 | 0.001060592 | 0.001060592 | 0.001060592 | 0.001060592 | 0.001060592 | 0.001060592 | 0.001060592 | 0.001060592 | 0.001060592 | 0.001060592 | 0.001060592 | 0.001060592 | 0.001060592 | 0.001060592 | 0.001060592 | 0.001060592 | 0.001060592 | 0.001060592 | 0.001060592 | 0.001060592 | 0.001060592 | 0.001060592 | 0.001060592 | 0.001060592 | 0.001060592 | 0.001060592 | 0.001060592 | 0.001060592 | 0.001060592 | 0.001060592 | 0.001060592 | 0.001060592 | 0.001060592 | 0.001060592 | 0.001060592 | 0 | 0 | 0 | 0 | 0 | 0 | 0 | 0 | 0 | 0 | 0 | 0 | 0 | 0
1020 | 613.4952 | 0.001130796 | 10 | 520 | -500 | 0 | 0 | 0 | 0 | 0 | 0 | 0 | 0 | 0 | 0 | 0 | 0 | 0 | 0 | 0.001130796 | 0.001130796 | 0.001130796 | 0.001130796 | 0.001130796 | 0.001130796 | 0.001130796 | 0.001130796 | 0.001130796 | 0.001130796 | 0.001130796 | 0.001130796 | 0.001130796 | 0.001130796 | 0.001130796 | 0.001130796 | 0.001130796 | 0.001130796 | 0.001130796 | 0.001130796 | 0.001130796 | 0.001130796 | 0.001130796 | 0.001130796 | 0.001130796 | 0.001130796 | 0.001130796 | 0.001130796 | 0.001130796 | 0.001130796 | 0.001130796 | 0.001130796 | 0.001130796 | 0.001130796 | 0.001130796 | 0.001130796 | 0.001130796 | 0.001130796 | 0 | 0 | 0 | 0 | 0 | 0 | 0 | 0 | 0 | 0 | 0 | 0 | 0
1014 | 475.6017 | 0.0008766301 | 20 | 527 | -487 | 0 | 0 | 0 | 0 | 0 | 0 | 0 | 0 | 0 | 0 | 0 | 0 | 0 | 0 | 0.0008766301 | 0.0008766301 | 0.0008766301 | 0.0008766301 | 0.0008766301 | 0.0008766301 | 0.0008766301 | 0.0008766301 | 0.0008766301 | 0.0008766301 | 0.0008766301 | 0.0008766301 | 0.0008766301 | 0.0008766301 | 0.0008766301 | 0.0008766301 | 0.0008766301 | 0.0008766301 | 0.0008766301 | 0.0008766301 | 0.0008766301 | 0.0008766301 | 0.0008766301 | 0.0008766301 | 0.0008766301 | 0.0008766301 | 0.0008766301 | 0.0008766301 | 0.0008766301 | 0.0008766301 | 0.0008766301 | 0.0008766301 | 0.0008766301 | 0.0008766301 | 0.0008766301 | 0.0008766301 | 0.0008766301 | 0.0008766301 | 0 | 0 | 0 | 0 | 0 | 0 | 0 | 0 | 0 | 0 | 0 | 0 | 0
1015 | 566.0876 | 0.001043414 | 30 | 537.5 | -477.5 | 0 | 0 | 0 | 0 | 0 | 0 | 0 | 0 | 0 | 0 | 0 | 0 | 0 | 0 | 0 | 0.001043414 | 0.001043414 | 0.001043414 | 0.001043414 | 0.001043414 | 0.001043414 | 0.001043414 | 0.001043414 | 0.001043414 | 0.001043414 | 0.001043414 | 0.001043414 | 0.001043414 | 0.001043414 | 0.001043414 | 0.001043414 | 0.001043414 | 0.001043414 | 0.001043414 | 0.001043414 | 0.001043414 | 0.001043414 | 0.001043414 | 0.001043414 | 0.001043414 | 0.001043414 | 0.001043414 | 0.001043414 | 0.001043414 | 0.001043414 | 0.001043414 | 0.001043414 | 0.001043414 | 0.001043414 | 0.001043414 | 0.001043414 | 0.001043414 | 0.001043414 | 0 | 0 | 0 | 0 | 0 | 0 | 0 | 0 | 0 | 0 | 0 | 0
1015 | 606.8337 | 0.001118517 | 40 | 547.5 | -467.5 | 0 | 0 | 0 | 0 | 0 | 0 | 0 | 0 | 0 | 0 | 0 | 0 | 0 | 0 | 0 | 0.001118517 | 0.001118517 | 0.001118517 | 0.001118517 | 0.001118517 | 0.001118517 | 0.001118517 | 0.001118517 | 0.001118517 | 0.001118517 | 0.001118517 | 0.001118517 | 0.001118517 | 0.001118517 | 0.001118517 | 0.001118517 | 0.001118517 | 0.001118517 | 0.001118517 | 0.001118517 | 0.001118517 | 0.001118517 | 0.001118517 | 0.001118517 | 0.001118517 | 0.001118517 | 0.001118517 | 0.001118517 | 0.001118517 | 0.001118517 | 0.001118517 | 0.001118517 | 0.001118517 | 0.001118517 | 0.001118517 | 0.001118517 | 0.001118517 | 0.001118517 | 0 | 0 | 0 | 0 | 0 | 0 | 0 | 0 | 0 | 0 | 0 | 0
1015 | 586.2644 | 0.001080604 | 30 | 537.5 | -477.5 | 0 | 0 | 0 | 0 | 0 | 0 | 0 | 0 | 0 | 0 | 0 | 0 | 0 | 0 | 0 | 0.001080604 | 0.001080604 | 0.001080604 | 0.001080604 | 0.001080604 | 0.001080604 | 0.001080604 | 0.001080604 | 0.001080604 | 0.001080604 | 0.001080604 | 0.001080604 | 0.001080604 | 0.001080604 | 0.001080604 | 0.001080604 | 0.001080604 | 0.001080604 | 0.001080604 | 0.001080604 | 0.001080604 | 0.001080604 | 0.001080604 | 0.001080604 | 0.001080604 | 0.001080604 | 0.001080604 | 0.001080604 | 0.001080604 | 0.001080604 | 0.001080604 | 0.001080604 | 0.001080604 | 0.001080604 | 0.001080604 | 0.001080604 | 0.001080604 | 0.001080604 | 0 | 0 | 0 | 0 | 0 | 0 | 0 | 0 | 0 | 0 | 0 | 0
1015 | 554.3907 | 0.001021854 | 20 | 527.5 | -487.5 | 0 | 0 | 0 | 0 | 0 | 0 | 0 | 0 | 0 | 0 | 0 | 0 | 0 | 0 | 0.001021854 | 0.001021854 | 0.001021854 | 0.001021854 | 0.001021854 | 0.001021854 | 0.001021854 | 0.001021854 | 0.001021854 | 0.001021854 | 0.001021854 | 0.001021854 | 0.001021854 | 0.001021854 | 0.001021854 | 0.001021854 | 0.001021854 | 0.001021854 | 0.001021854 | 0.001021854 | 0.001021854 | 0.001021854 | 0.001021854 | 0.001021854 | 0.001021854 | 0.001021854 | 0.001021854 | 0.001021854 | 0.001021854 | 0.001021854 | 0.001021854 | 0.001021854 | 0.001021854 | 0.001021854 | 0.001021854 | 0.001021854 | 0.001021854 | 0.001021854 | 0 | 0 | 0 | 0 | 0 | 0 | 0 | 0 | 0 | 0 | 0 | 0 | 0
1015 | 588.1756 | 0.001084127 | 10 | 517.5 | -497.5 | 0 | 0 | 0 | 0 | 0 | 0 | 0 | 0 | 0 | 0 | 0 | 0 | 0 | 0 | 0.001084127 | 0.001084127 | 0.001084127 | 0.001084127 | 0.001084127 | 0.001084127 | 0.001084127 | 0.001084127 | 0.001084127 | 0.001084127 | 0.001084127 | 0.001084127 | 0.001084127 | 0.001084127 | 0.001084127 | 0.001084127 | 0.001084127 | 0.001084127 | 0.001084127 | 0.001084127 | 0.001084127 | 0.001084127 | 0.001084127 | 0.001084127 | 0.001084127 | 0.001084127 | 0.001084127 | 0.001084127 | 0.001084127 | 0.001084127 | 0.001084127 | 0.001084127 | 0.001084127 | 0.001084127 | 0.001084127 | 0.001084127 | 0.001084127 | 0.001084127 | 0 | 0 | 0 | 0 | 0 | 0 | 0 | 0 | 0 | 0 | 0 | 0 | 0
1015 | 597.6133 | 0.001101522 | 0 | 507.5 | -507.5 | 0 | 0 | 0 | 0 | 0 | 0 | 0 | 0 | 0 | 0 | 0 | 0 | 0 | 0 | 0.001101522 | 0.001101522 | 0.001101522 | 0.001101522 | 0.001101522 | 0.001101522 | 0.001101522 | 0.001101522 | 0.001101522 | 0.001101522 | 0.001101522 | 0.001101522 | 0.001101522 | 0.001101522 | 0.001101522 | 0.001101522 | 0.001101522 | 0.001101522 | 0.001101522 | 0.001101522 | 0.001101522 | 0.001101522 | 0.001101522 | 0.001101522 | 0.001101522 | 0.001101522 | 0.001101522 | 0.001101522 | 0.001101522 | 0.001101522 | 0.001101522 | 0.001101522 | 0.001101522 | 0.001101522 | 0.001101522 | 0.001101522 | 0.001101522 | 0 | 0 | 0 | 0 | 0 | 0 | 0 | 0 | 0 | 0 | 0 | 0 | 0 | 0
1015 | 610.447 | 0.001125177 | -10 | 497.5 | -517.5 | 0 | 0 | 0 | 0 | 0 | 0 | 0 | 0 | 0 | 0 | 0 | 0 | 0 | 0.001125177 | 0.001125177 | 0.001125177 | 0.001125177 | 0.001125177 | 0.001125177 | 0.001125177 | 0.001125177 | 0.001125177 | 0.001125177 | 0.001125177 | 0.001125177 | 0.001125177 | 0.001125177 | 0.001125177 | 0.001125177 | 0.001125177 | 0.001125177 | 0.001125177 | 0.001125177 | 0.001125177 | 0.001125177 | 0.001125177 | 0.001125177 | 0.001125177 | 0.001125177 | 0.001125177 | 0.001125177 | 0.001125177 | 0.001125177 | 0.001125177 | 0.001125177 | 0.001125177 | 0.001125177 | 0.001125177 | 0.001125177 | 0.001125177 | 0.001125177 | 0 | 0 | 0 | 0 | 0 | 0 | 0 | 0 | 0 | 0 | 0 | 0 | 0 | 0
1015 | 562.6081 | 0.001037001 | -20 | 487.5 | -527.5 | 0 | 0 | 0 | 0 | 0 | 0 | 0 | 0 | 0 | 0 | 0 | 0 | 0 | 0.001037001 | 0.001037001 | 0.001037001 | 0.001037001 | 0.001037001 | 0.001037001 | 0.001037001 | 0.001037001 | 0.001037001 | 0.001037001 | 0.001037001 | 0.001037001 | 0.001037001 | 0.001037001 | 0.001037001 | 0.001037001 | 0.001037001 | 0.001037001 | 0.001037001 | 0.001037001 | 0.001037001 | 0.001037001 | 0.001037001 | 0.001037001 | 0.001037001 | 0.001037001 | 0.001037001 | 0.001037001 | 0.001037001 | 0.001037001 | 0.001037001 | 0.001037001 | 0.001037001 | 0.001037001 | 0.001037001 | 0.001037001 | 0.001037001 | 0.001037001 | 0 | 0 | 0 | 0 | 0 | 0 | 0 | 0 | 0 | 0 | 0 | 0 | 0 | 0
1015 | 589.4752 | 0.001086522 | -30 | 477.5 | -537.5 | 0 | 0 | 0 | 0 | 0 | 0 | 0 | 0 | 0 | 0 | 0 | 0 | 0.001086522 | 0.001086522 | 0.001086522 | 0.001086522 | 0.001086522 | 0.001086522 | 0.001086522 | 0.001086522 | 0.001086522 | 0.001086522 | 0.001086522 | 0.001086522 | 0.001086522 | 0.001086522 | 0.001086522 | 0.001086522 | 0.001086522 | 0.001086522 | 0.001086522 | 0.001086522 | 0.001086522 | 0.001086522 | 0.001086522 | 0.001086522 | 0.001086522 | 0.001086522 | 0.001086522 | 0.001086522 | 0.001086522 | 0.001086522 | 0.001086522 | 0.001086522 | 0.001086522 | 0.001086522 | 0.001086522 | 0.001086522 | 0.001086522 | 0.001086522 | 0 | 0 | 0 | 0 | 0 | 0 | 0 | 0 | 0 | 0 | 0 | 0 | 0 | 0 | 0
1005 | 606.0551 | 0.001117082 | -40 | 462.5 | -542.5 | 0 | 0 | 0 | 0 | 0 | 0 | 0 | 0 | 0 | 0 | 0 | 0 | 0.001117082 | 0.001117082 | 0.001117082 | 0.001117082 | 0.001117082 | 0.001117082 | 0.001117082 | 0.001117082 | 0.001117082 | 0.001117082 | 0.001117082 | 0.001117082 | 0.001117082 | 0.001117082 | 0.001117082 | 0.001117082 | 0.001117082 | 0.001117082 | 0.001117082 | 0.001117082 | 0.001117082 | 0.001117082 | 0.001117082 | 0.001117082 | 0.001117082 | 0.001117082 | 0.001117082 | 0.001117082 | 0.001117082 | 0.001117082 | 0.001117082 | 0.001117082 | 0.001117082 | 0.001117082 | 0.001117082 | 0.001117082 | 0.001117082 | 0.001117082 | 0 | 0 | 0 | 0 | 0 | 0 | 0 | 0 | 0 | 0 | 0 | 0 | 0 | 0 | 0
1005 | 582.9615 | 0.001074516 | -30 | 472.5 | -532.5 | 0 | 0 | 0 | 0 | 0 | 0 | 0 | 0 | 0 | 0 | 0 | 0 | 0 | 0.001074516 | 0.001074516 | 0.001074516 | 0.001074516 | 0.001074516 | 0.001074516 | 0.001074516 | 0.001074516 | 0.001074516 | 0.001074516 | 0.001074516 | 0.001074516 | 0.001074516 | 0.001074516 | 0.001074516 | 0.001074516 | 0.001074516 | 0.001074516 | 0.001074516 | 0.001074516 | 0.001074516 | 0.001074516 | 0.001074516 | 0.001074516 | 0.001074516 | 0.001074516 | 0.001074516 | 0.001074516 | 0.001074516 | 0.001074516 | 0.001074516 | 0.001074516 | 0.001074516 | 0.001074516 | 0.001074516 | 0.001074516 | 0.001074516 | 0 | 0 | 0 | 0 | 0 | 0 | 0 | 0 | 0 | 0 | 0 | 0 | 0 | 0 | 0
1005 | 595.2268 | 0.001097123 | -20 | 482.5 | -522.5 | 0 | 0 | 0 | 0 | 0 | 0 | 0 | 0 | 0 | 0 | 0 | 0 | 0 | 0.001097123 | 0.001097123 | 0.001097123 | 0.001097123 | 0.001097123 | 0.001097123 | 0.001097123 | 0.001097123 | 0.001097123 | 0.001097123 | 0.001097123 | 0.001097123 | 0.001097123 | 0.001097123 | 0.001097123 | 0.001097123 | 0.001097123 | 0.001097123 | 0.001097123 | 0.001097123 | 0.001097123 | 0.001097123 | 0.001097123 | 0.001097123 | 0.001097123 | 0.001097123 | 0.001097123 | 0.001097123 | 0.001097123 | 0.001097123 | 0.001097123 | 0.001097123 | 0.001097123 | 0.001097123 | 0.001097123 | 0.001097123 | 0.001097123 | 0.001097123 | 0 | 0 | 0 | 0 | 0 | 0 | 0 | 0 | 0 | 0 | 0 | 0 | 0 | 0
1014 | 487.6427 | 0.0008988242 | -10 | 497 | -517 | 0 | 0 | 0 | 0 | 0 | 0 | 0 | 0 | 0 | 0 | 0 | 0 | 0 | 0.0008988242 | 0.0008988242 | 0.0008988242 | 0.0008988242 | 0.0008988242 | 0.0008988242 | 0.0008988242 | 0.0008988242 | 0.0008988242 | 0.0008988242 | 0.0008988242 | 0.0008988242 | 0.0008988242 | 0.0008988242 | 0.0008988242 | 0.0008988242 | 0.0008988242 | 0.0008988242 | 0.0008988242 | 0.0008988242 | 0.0008988242 | 0.0008988242 | 0.0008988242 | 0.0008988242 | 0.0008988242 | 0.0008988242 | 0.0008988242 | 0.0008988242 | 0.0008988242 | 0.0008988242 | 0.0008988242 | 0.0008988242 | 0.0008988242 | 0.0008988242 | 0.0008988242 | 0.0008988242 | 0.0008988242 | 0.0008988242 | 0 | 0 | 0 | 0 | 0 | 0 | 0 | 0 | 0 | 0 | 0 | 0 | 0 | 0
1014 | 465.1178 | 0.0008573063 | 0 | 507 | -507 | 0 | 0 | 0 | 0 | 0 | 0 | 0 | 0 | 0 | 0 | 0 | 0 | 0 | 0 | 0.0008573063 | 0.0008573063 | 0.0008573063 | 0.0008573063 | 0.0008573063 | 0.0008573063 | 0.0008573063 | 0.0008573063 | 0.0008573063 | 0.0008573063 | 0.0008573063 | 0.0008573063 | 0.0008573063 | 0.0008573063 | 0.0008573063 | 0.0008573063 | 0.0008573063 | 0.0008573063 | 0.0008573063 | 0.0008573063 | 0.0008573063 | 0.0008573063 | 0.0008573063 | 0.0008573063 | 0.0008573063 | 0.0008573063 | 0.0008573063 | 0.0008573063 | 0.0008573063 | 0.0008573063 | 0.0008573063 | 0.0008573063 | 0.0008573063 | 0.0008573063 | 0.0008573063 | 0.0008573063 | 0.0008573063 | 0 | 0 | 0 | 0 | 0 | 0 | 0 | 0 | 0 | 0 | 0 | 0 | 0 | 0
1014 | 530.1305 | 0.0009771377 | 10 | 517 | -497 | 0 | 0 | 0 | 0 | 0 | 0 | 0 | 0 | 0 | 0 | 0 | 0 | 0 | 0 | 0.0009771377 | 0.0009771377 | 0.0009771377 | 0.0009771377 | 0.0009771377 | 0.0009771377 | 0.0009771377 | 0.0009771377 | 0.0009771377 | 0.0009771377 | 0.0009771377 | 0.0009771377 | 0.0009771377 | 0.0009771377 | 0.0009771377 | 0.0009771377 | 0.0009771377 | 0.0009771377 | 0.0009771377 | 0.0009771377 | 0.0009771377 | 0.0009771377 | 0.0009771377 | 0.0009771377 | 0.0009771377 | 0.0009771377 | 0.0009771377 | 0.0009771377 | 0.0009771377 | 0.0009771377 | 0.0009771377 | 0.0009771377 | 0.0009771377 | 0.0009771377 | 0.0009771377 | 0.0009771377 | 0.0009771377 | 0.0009771377 | 0 | 0 | 0 | 0 | 0 | 0 | 0 | 0 | 0 | 0 | 0 | 0 | 0
1014 | 508.2385 | 0.0009367865 | 20 | 527 | -487 | 0 | 0 | 0 | 0 | 0 | 0 | 0 | 0 | 0 | 0 | 0 | 0 | 0 | 0 | 0.0009367865 | 0.0009367865 | 0.0009367865 | 0.0009367865 | 0.0009367865 | 0.0009367865 | 0.0009367865 | 0.0009367865 | 0.0009367865 | 0.0009367865 | 0.0009367865 | 0.0009367865 | 0.0009367865 | 0.0009367865 | 0.0009367865 | 0.0009367865 | 0.0009367865 | 0.0009367865 | 0.0009367865 | 0.0009367865 | 0.0009367865 | 0.0009367865 | 0.0009367865 | 0.0009367865 | 0.0009367865 | 0.0009367865 | 0.0009367865 | 0.0009367865 | 0.0009367865 | 0.0009367865 | 0.0009367865 | 0.0009367865 | 0.0009367865 | 0.0009367865 | 0.0009367865 | 0.0009367865 | 0.0009367865 | 0.0009367865 | 0 | 0 | 0 | 0 | 0 | 0 | 0 | 0 | 0 | 0 | 0 | 0 | 0
1014 | 469.4953 | 0.0008653749 | 30 | 537 | -477 | 0 | 0 | 0 | 0 | 0 | 0 | 0 | 0 | 0 | 0 | 0 | 0 | 0 | 0 | 0 | 0.0008653749 | 0.0008653749 | 0.0008653749 | 0.0008653749 | 0.0008653749 | 0.0008653749 | 0.0008653749 | 0.0008653749 | 0.0008653749 | 0.0008653749 | 0.0008653749 | 0.0008653749 | 0.0008653749 | 0.0008653749 | 0.0008653749 | 0.0008653749 | 0.0008653749 | 0.0008653749 | 0.0008653749 | 0.0008653749 | 0.0008653749 | 0.0008653749 | 0.0008653749 | 0.0008653749 | 0.0008653749 | 0.0008653749 | 0.0008653749 | 0.0008653749 | 0.0008653749 | 0.0008653749 | 0.0008653749 | 0.0008653749 | 0.0008653749 | 0.0008653749 | 0.0008653749 | 0.0008653749 | 0.0008653749 | 0.0008653749 | 0 | 0 | 0 | 0 | 0 | 0 | 0 | 0 | 0 | 0 | 0 | 0
1014 | 478.3251 | 0.0008816499 | 40 | 547 | -467 | 0 | 0 | 0 | 0 | 0 | 0 | 0 | 0 | 0 | 0 | 0 | 0 | 0 | 0 | 0 | 0.0008816499 | 0.0008816499 | 0.0008816499 | 0.0008816499 | 0.0008816499 | 0.0008816499 | 0.0008816499 | 0.0008816499 | 0.0008816499 | 0.0008816499 | 0.0008816499 | 0.0008816499 | 0.0008816499 | 0.0008816499 | 0.0008816499 | 0.0008816499 | 0.0008816499 | 0.0008816499 | 0.0008816499 | 0.0008816499 | 0.0008816499 | 0.0008816499 | 0.0008816499 | 0.0008816499 | 0.0008816499 | 0.0008816499 | 0.0008816499 | 0.0008816499 | 0.0008816499 | 0.0008816499 | 0.0008816499 | 0.0008816499 | 0.0008816499 | 0.0008816499 | 0.0008816499 | 0.0008816499 | 0.0008816499 | 0.0008816499 | 0 | 0 | 0 | 0 | 0 | 0 | 0 | 0 | 0 | 0 | 0 | 0
1005 | 592.3347 | 0.001091793 | 30 | 532.5 | -472.5 | 0 | 0 | 0 | 0 | 0 | 0 | 0 | 0 | 0 | 0 | 0 | 0 | 0 | 0 | 0 | 0.001091793 | 0.001091793 | 0.001091793 | 0.001091793 | 0.001091793 | 0.001091793 | 0.001091793 | 0.001091793 | 0.001091793 | 0.001091793 | 0.001091793 | 0.001091793 | 0.001091793 | 0.001091793 | 0.001091793 | 0.001091793 | 0.001091793 | 0.001091793 | 0.001091793 | 0.001091793 | 0.001091793 | 0.001091793 | 0.001091793 | 0.001091793 | 0.001091793 | 0.001091793 | 0.001091793 | 0.001091793 | 0.001091793 | 0.001091793 | 0.001091793 | 0.001091793 | 0.001091793 | 0.001091793 | 0.001091793 | 0.001091793 | 0.001091793 | 0 | 0 | 0 | 0 | 0 | 0 | 0 | 0 | 0 | 0 | 0 | 0 | 0
1005 | 600.0061 | 0.001105933 | 20 | 522.5 | -482.5 | 0 | 0 | 0 | 0 | 0 | 0 | 0 | 0 | 0 | 0 | 0 | 0 | 0 | 0 | 0.001105933 | 0.001105933 | 0.001105933 | 0.001105933 | 0.001105933 | 0.001105933 | 0.001105933 | 0.001105933 | 0.001105933 | 0.001105933 | 0.001105933 | 0.001105933 | 0.001105933 | 0.001105933 | 0.001105933 | 0.001105933 | 0.001105933 | 0.001105933 | 0.001105933 | 0.001105933 | 0.001105933 | 0.001105933 | 0.001105933 | 0.001105933 | 0.001105933 | 0.001105933 | 0.001105933 | 0.001105933 | 0.001105933 | 0.001105933 | 0.001105933 | 0.001105933 | 0.001105933 | 0.001105933 | 0.001105933 | 0.001105933 | 0.001105933 | 0.001105933 | 0 | 0 | 0 | 0 | 0 | 0 | 0 | 0 | 0 | 0 | 0 | 0 | 0
1005 | 569.1153 | 0.001048995 | 10 | 512.5 | -492.5 | 0 | 0 | 0 | 0 | 0 | 0 | 0 | 0 | 0 | 0 | 0 | 0 | 0 | 0 | 0.001048995 | 0.001048995 | 0.001048995 | 0.001048995 | 0.001048995 | 0.001048995 | 0.001048995 | 0.001048995 | 0.001048995 | 0.001048995 | 0.001048995 | 0.001048995 | 0.001048995 | 0.001048995 | 0.001048995 | 0.001048995 | 0.001048995 | 0.001048995 | 0.001048995 | 0.001048995 | 0.001048995 | 0.001048995 | 0.001048995 | 0.001048995 | 0.001048995 | 0.001048995 | 0.001048995 | 0.001048995 | 0.001048995 | 0.001048995 | 0.001048995 | 0.001048995 | 0.001048995 | 0.001048995 | 0.001048995 | 0.001048995 | 0.001048995 | 0.001048995 | 0 | 0 | 0 | 0 | 0 | 0 | 0 | 0 | 0 | 0 | 0 | 0 | 0
1005 | 591.2455 | 0.001089785 | 0 | 502.5 | -502.5 | 0 | 0 | 0 | 0 | 0 | 0 | 0 | 0 | 0 | 0 | 0 | 0 | 0 | 0 | 0.001089785 | 0.001089785 | 0.001089785 | 0.001089785 | 0.001089785 | 0.001089785 | 0.001089785 | 0.001089785 | 0.001089785 | 0.001089785 | 0.001089785 | 0.001089785 | 0.001089785 | 0.001089785 | 0.001089785 | 0.001089785 | 0.001089785 | 0.001089785 | 0.001089785 | 0.001089785 | 0.001089785 | 0.001089785 | 0.001089785 | 0.001089785 | 0.001089785 | 0.001089785 | 0.001089785 | 0.001089785 | 0.001089785 | 0.001089785 | 0.001089785 | 0.001089785 | 0.001089785 | 0.001089785 | 0.001089785 | 0.001089785 | 0.001089785 | 0 | 0 | 0 | 0 | 0 | 0 | 0 | 0 | 0 | 0 | 0 | 0 | 0 | 0
1005 | 607.4259 | 0.001119609 | -10 | 492.5 | -512.5 | 0 | 0 | 0 | 0 | 0 | 0 | 0 | 0 | 0 | 0 | 0 | 0 | 0 | 0.001119609 | 0.001119609 | 0.001119609 | 0.001119609 | 0.001119609 | 0.001119609 | 0.001119609 | 0.001119609 | 0.001119609 | 0.001119609 | 0.001119609 | 0.001119609 | 0.001119609 | 0.001119609 | 0.001119609 | 0.001119609 | 0.001119609 | 0.001119609 | 0.001119609 | 0.001119609 | 0.001119609 | 0.001119609 | 0.001119609 | 0.001119609 | 0.001119609 | 0.001119609 | 0.001119609 | 0.001119609 | 0.001119609 | 0.001119609 | 0.001119609 | 0.001119609 | 0.001119609 | 0.001119609 | 0.001119609 | 0.001119609 | 0.001119609 | 0.001119609 | 0 | 0 | 0 | 0 | 0 | 0 | 0 | 0 | 0 | 0 | 0 | 0 | 0 | 0
1005 | 597.4586 | 0.001101237 | -20 | 482.5 | -522.5 | 0 | 0 | 0 | 0 | 0 | 0 | 0 | 0 | 0 | 0 | 0 | 0 | 0 | 0.001101237 | 0.001101237 | 0.001101237 | 0.001101237 | 0.001101237 | 0.001101237 | 0.001101237 | 0.001101237 | 0.001101237 | 0.001101237 | 0.001101237 | 0.001101237 | 0.001101237 | 0.001101237 | 0.001101237 | 0.001101237 | 0.001101237 | 0.001101237 | 0.001101237 | 0.001101237 | 0.001101237 | 0.001101237 | 0.001101237 | 0.001101237 | 0.001101237 | 0.001101237 | 0.001101237 | 0.001101237 | 0.001101237 | 0.001101237 | 0.001101237 | 0.001101237 | 0.001101237 | 0.001101237 | 0.001101237 | 0.001101237 | 0.001101237 | 0.001101237 | 0 | 0 | 0 | 0 | 0 | 0 | 0 | 0 | 0 | 0 | 0 | 0 | 0 | 0
1005 | 608.0151 | 0.001120695 | -30 | 472.5 | -532.5 | 0 | 0 | 0 | 0 | 0 | 0 | 0 | 0 | 0 | 0 | 0 | 0 | 0 | 0.001120695 | 0.001120695 | 0.001120695 | 0.001120695 | 0.001120695 | 0.001120695 | 0.001120695 | 0.001120695 | 0.001120695 | 0.001120695 | 0.001120695 | 0.001120695 | 0.001120695 | 0.001120695 | 0.001120695 | 0.001120695 | 0.001120695 | 0.001120695 | 0.001120695 | 0.001120695 | 0.001120695 | 0.001120695 | 0.001120695 | 0.001120695 | 0.001120695 | 0.001120695 | 0.001120695 | 0.001120695 | 0.001120695 | 0.001120695 | 0.001120695 | 0.001120695 | 0.001120695 | 0.001120695 | 0.001120695 | 0.001120695 | 0.001120695 | 0 | 0 | 0 | 0 | 0 | 0 | 0 | 0 | 0 | 0 | 0 | 0 | 0 | 0 | 0
1015 | 574.5147 | 0.001058947 | -40 | 467.5 | -547.5 | 0 | 0 | 0 | 0 | 0 | 0 | 0 | 0 | 0 | 0 | 0 | 0 | 0.001058947 | 0.001058947 | 0.001058947 | 0.001058947 | 0.001058947 | 0.001058947 | 0.001058947 | 0.001058947 | 0.001058947 | 0.001058947 | 0.001058947 | 0.001058947 | 0.001058947 | 0.001058947 | 0.001058947 | 0.001058947 | 0.001058947 | 0.001058947 | 0.001058947 | 0.001058947 | 0.001058947 | 0.001058947 | 0.001058947 | 0.001058947 | 0.001058947 | 0.001058947 | 0.001058947 | 0.001058947 | 0.001058947 | 0.001058947 | 0.001058947 | 0.001058947 | 0.001058947 | 0.001058947 | 0.001058947 | 0.001058947 | 0.001058947 | 0.001058947 | 0 | 0 | 0 | 0 | 0 | 0 | 0 | 0 | 0 | 0 | 0 | 0 | 0 | 0 | 0
1015 | 606.0688 | 0.001117108 | -30 | 477.5 | -537.5 | 0 | 0 | 0 | 0 | 0 | 0 | 0 | 0 | 0 | 0 | 0 | 0 | 0.001117108 | 0.001117108 | 0.001117108 | 0.001117108 | 0.001117108 | 0.001117108 | 0.001117108 | 0.001117108 | 0.001117108 | 0.001117108 | 0.001117108 | 0.001117108 | 0.001117108 | 0.001117108 | 0.001117108 | 0.001117108 | 0.001117108 | 0.001117108 | 0.001117108 | 0.001117108 | 0.001117108 | 0.001117108 | 0.001117108 | 0.001117108 | 0.001117108 | 0.001117108 | 0.001117108 | 0.001117108 | 0.001117108 | 0.001117108 | 0.001117108 | 0.001117108 | 0.001117108 | 0.001117108 | 0.001117108 | 0.001117108 | 0.001117108 | 0.001117108 | 0 | 0 | 0 | 0 | 0 | 0 | 0 | 0 | 0 | 0 | 0 | 0 | 0 | 0 | 0
1015 | 569.2693 | 0.001049278 | -20 | 487.5 | -527.5 | 0 | 0 | 0 | 0 | 0 | 0 | 0 | 0 | 0 | 0 | 0 | 0 | 0 | 0.001049278 | 0.001049278 | 0.001049278 | 0.001049278 | 0.001049278 | 0.001049278 | 0.001049278 | 0.001049278 | 0.001049278 | 0.001049278 | 0.001049278 | 0.001049278 | 0.001049278 | 0.001049278 | 0.001049278 | 0.001049278 | 0.001049278 | 0.001049278 | 0.001049278 | 0.001049278 | 0.001049278 | 0.001049278 | 0.001049278 | 0.001049278 | 0.001049278 | 0.001049278 | 0.001049278 | 0.001049278 | 0.001049278 | 0.001049278 | 0.001049278 | 0.001049278 | 0.001049278 | 0.001049278 | 0.001049278 | 0.001049278 | 0.001049278 | 0.001049278 | 0 | 0 | 0 | 0 | 0 | 0 | 0 | 0 | 0 | 0 | 0 | 0 | 0 | 0
1015 | 606.2466 | 0.001117435 | -10 | 497.5 | -517.5 | 0 | 0 | 0 | 0 | 0 | 0 | 0 | 0 | 0 | 0 | 0 | 0 | 0 | 0.001117435 | 0.001117435 | 0.001117435 | 0.001117435 | 0.001117435 | 0.001117435 | 0.001117435 | 0.001117435 | 0.001117435 | 0.001117435 | 0.001117435 | 0.001117435 | 0.001117435 | 0.001117435 | 0.001117435 | 0.001117435 | 0.001117435 | 0.001117435 | 0.001117435 | 0.001117435 | 0.001117435 | 0.001117435 | 0.001117435 | 0.001117435 | 0.001117435 | 0.001117435 | 0.001117435 | 0.001117435 | 0.001117435 | 0.001117435 | 0.001117435 | 0.001117435 | 0.001117435 | 0.001117435 | 0.001117435 | 0.001117435 | 0.001117435 | 0.001117435 | 0 | 0 | 0 | 0 | 0 | 0 | 0 | 0 | 0 | 0 | 0 | 0 | 0 | 0
1005 | 627.2947 | 0.001156231 | 0 | 502.5 | -502.5 | 0 | 0 | 0 | 0 | 0 | 0 | 0 | 0 | 0 | 0 | 0 | 0 | 0 | 0 | 0.001156231 | 0.001156231 | 0.001156231 | 0.001156231 | 0.001156231 | 0.001156231 | 0.001156231 | 0.001156231 | 0.001156231 | 0.001156231 | 0.001156231 | 0.001156231 | 0.001156231 | 0.001156231 | 0.001156231 | 0.001156231 | 0.001156231 | 0.001156231 | 0.001156231 | 0.001156231 | 0.001156231 | 0.001156231 | 0.001156231 | 0.001156231 | 0.001156231 | 0.001156231 | 0.001156231 | 0.001156231 | 0.001156231 | 0.001156231 | 0.001156231 | 0.001156231 | 0.001156231 | 0.001156231 | 0.001156231 | 0.001156231 | 0.001156231 | 0 | 0 | 0 | 0 | 0 | 0 | 0 | 0 | 0 | 0 | 0 | 0 | 0 | 0
1014 | 474.5569 | 0.0008747044 | 10 | 517 | -497 | 0 | 0 | 0 | 0 | 0 | 0 | 0 | 0 | 0 | 0 | 0 | 0 | 0 | 0 | 0.0008747044 | 0.0008747044 | 0.0008747044 | 0.0008747044 | 0.0008747044 | 0.0008747044 | 0.0008747044 | 0.0008747044 | 0.0008747044 | 0.0008747044 | 0.0008747044 | 0.0008747044 | 0.0008747044 | 0.0008747044 | 0.0008747044 | 0.0008747044 | 0.0008747044 | 0.0008747044 | 0.0008747044 | 0.0008747044 | 0.0008747044 | 0.0008747044 | 0.0008747044 | 0.0008747044 | 0.0008747044 | 0.0008747044 | 0.0008747044 | 0.0008747044 | 0.0008747044 | 0.0008747044 | 0.0008747044 | 0.0008747044 | 0.0008747044 | 0.0008747044 | 0.0008747044 | 0.0008747044 | 0.0008747044 | 0.0008747044 | 0 | 0 | 0 | 0 | 0 | 0 | 0 | 0 | 0 | 0 | 0 | 0 | 0
1014 | 493.6641 | 0.0009099228 | 20 | 527 | -487 | 0 | 0 | 0 | 0 | 0 | 0 | 0 | 0 | 0 | 0 | 0 | 0 | 0 | 0 | 0.0009099228 | 0.0009099228 | 0.0009099228 | 0.0009099228 | 0.0009099228 | 0.0009099228 | 0.0009099228 | 0.0009099228 | 0.0009099228 | 0.0009099228 | 0.0009099228 | 0.0009099228 | 0.0009099228 | 0.0009099228 | 0.0009099228 | 0.0009099228 | 0.0009099228 | 0.0009099228 | 0.0009099228 | 0.0009099228 | 0.0009099228 | 0.0009099228 | 0.0009099228 | 0.0009099228 | 0.0009099228 | 0.0009099228 | 0.0009099228 | 0.0009099228 | 0.0009099228 | 0.0009099228 | 0.0009099228 | 0.0009099228 | 0.0009099228 | 0.0009099228 | 0.0009099228 | 0.0009099228 | 0.0009099228 | 0.0009099228 | 0 | 0 | 0 | 0 | 0 | 0 | 0 | 0 | 0 | 0 | 0 | 0 | 0
976 | 606.8517 | 0.00111855 | 30 | 518 | -458 | 0 | 0 | 0 | 0 | 0 | 0 | 0 | 0 | 0 | 0 | 0 | 0 | 0 | 0 | 0 | 0.00111855 | 0.00111855 | 0.00111855 | 0.00111855 | 0.00111855 | 0.00111855 | 0.00111855 | 0.00111855 | 0.00111855 | 0.00111855 | 0.00111855 | 0.00111855 | 0.00111855 | 0.00111855 | 0.00111855 | 0.00111855 | 0.00111855 | 0.00111855 | 0.00111855 | 0.00111855 | 0.00111855 | 0.00111855 | 0.00111855 | 0.00111855 | 0.00111855 | 0.00111855 | 0.00111855 | 0.00111855 | 0.00111855 | 0.00111855 | 0.00111855 | 0.00111855 | 0.00111855 | 0.00111855 | 0.00111855 | 0.00111855 | 0.00111855 | 0 | 0 | 0 | 0 | 0 | 0 | 0 | 0 | 0 | 0 | 0 | 0 | 0
976 | 593.1093 | 0.00109322 | 40 | 528 | -448 | 0 | 0 | 0 | 0 | 0 | 0 | 0 | 0 | 0 | 0 | 0 | 0 | 0 | 0 | 0 | 0 | 0.00109322 | 0.00109322 | 0.00109322 | 0.00109322 | 0.00109322 | 0.00109322 | 0.00109322 | 0.00109322 | 0.00109322 | 0.00109322 | 0.00109322 | 0.00109322 | 0.00109322 | 0.00109322 | 0.00109322 | 0.00109322 | 0.00109322 | 0.00109322 | 0.00109322 | 0.00109322 | 0.00109322 | 0.00109322 | 0.00109322 | 0.00109322 | 0.00109322 | 0.00109322 | 0.00109322 | 0.00109322 | 0.00109322 | 0.00109322 | 0.00109322 | 0.00109322 | 0.00109322 | 0.00109322 | 0.00109322 | 0.00109322 | 0 | 0 | 0 | 0 | 0 | 0 | 0 | 0 | 0 | 0 | 0 | 0 | 0
976 | 568.1829 | 0.001047276 | 30 | 518 | -458 | 0 | 0 | 0 | 0 | 0 | 0 | 0 | 0 | 0 | 0 | 0 | 0 | 0 | 0 | 0 | 0.001047276 | 0.001047276 | 0.001047276 | 0.001047276 | 0.001047276 | 0.001047276 | 0.001047276 | 0.001047276 | 0.001047276 | 0.001047276 | 0.001047276 | 0.001047276 | 0.001047276 | 0.001047276 | 0.001047276 | 0.001047276 | 0.001047276 | 0.001047276 | 0.001047276 | 0.001047276 | 0.001047276 | 0.001047276 | 0.001047276 | 0.001047276 | 0.001047276 | 0.001047276 | 0.001047276 | 0.001047276 | 0.001047276 | 0.001047276 | 0.001047276 | 0.001047276 | 0.001047276 | 0.001047276 | 0.001047276 | 0.001047276 | 0.001047276 | 0 | 0 | 0 | 0 | 0 | 0 | 0 | 0 | 0 | 0 | 0 | 0 | 0
976 | 614.1033 | 0.001131917 | 20 | 508 | -468 | 0 | 0 | 0 | 0 | 0 | 0 | 0 | 0 | 0 | 0 | 0 | 0 | 0 | 0 | 0 | 0.001131917 | 0.001131917 | 0.001131917 | 0.001131917 | 0.001131917 | 0.001131917 | 0.001131917 | 0.001131917 | 0.001131917 | 0.001131917 | 0.001131917 | 0.001131917 | 0.001131917 | 0.001131917 | 0.001131917 | 0.001131917 | 0.001131917 | 0.001131917 | 0.001131917 | 0.001131917 | 0.001131917 | 0.001131917 | 0.001131917 | 0.001131917 | 0.001131917 | 0.001131917 | 0.001131917 | 0.001131917 | 0.001131917 | 0.001131917 | 0.001131917 | 0.001131917 | 0.001131917 | 0.001131917 | 0.001131917 | 0.001131917 | 0.001131917 | 0 | 0 | 0 | 0 | 0 | 0 | 0 | 0 | 0 | 0 | 0 | 0 | 0
976 | 582.6304 | 0.001073906 | 10 | 498 | -478 | 0 | 0 | 0 | 0 | 0 | 0 | 0 | 0 | 0 | 0 | 0 | 0 | 0 | 0 | 0 | 0.001073906 | 0.001073906 | 0.001073906 | 0.001073906 | 0.001073906 | 0.001073906 | 0.001073906 | 0.001073906 | 0.001073906 | 0.001073906 | 0.001073906 | 0.001073906 | 0.001073906 | 0.001073906 | 0.001073906 | 0.001073906 | 0.001073906 | 0.001073906 | 0.001073906 | 0.001073906 | 0.001073906 | 0.001073906 | 0.001073906 | 0.001073906 | 0.001073906 | 0.001073906 | 0.001073906 | 0.001073906 | 0.001073906 | 0.001073906 | 0.001073906 | 0.001073906 | 0.001073906 | 0.001073906 | 0.001073906 | 0.001073906 | 0 | 0 | 0 | 0 | 0 | 0 | 0 | 0 | 0 | 0 | 0 | 0 | 0 | 0
976 | 604.145 | 0.001113561 | 0 | 488 | -488 | 0 | 0 | 0 | 0 | 0 | 0 | 0 | 0 | 0 | 0 | 0 | 0 | 0 | 0 | 0.001113561 | 0.001113561 | 0.001113561 | 0.001113561 | 0.001113561 | 0.001113561 | 0.001113561 | 0.001113561 | 0.001113561 | 0.001113561 | 0.001113561 | 0.001113561 | 0.001113561 | 0.001113561 | 0.001113561 | 0.001113561 | 0.001113561 | 0.001113561 | 0.001113561 | 0.001113561 | 0.001113561 | 0.001113561 | 0.001113561 | 0.001113561 | 0.001113561 | 0.001113561 | 0.001113561 | 0.001113561 | 0.001113561 | 0.001113561 | 0.001113561 | 0.001113561 | 0.001113561 | 0.001113561 | 0.001113561 | 0.001113561 | 0.001113561 | 0 | 0 | 0 | 0 | 0 | 0 | 0 | 0 | 0 | 0 | 0 | 0 | 0 | 0
976 | 610.4463 | 0.001125176 | -10 | 478 | -498 | 0 | 0 | 0 | 0 | 0 | 0 | 0 | 0 | 0 | 0 | 0 | 0 | 0 | 0 | 0.001125176 | 0.001125176 | 0.001125176 | 0.001125176 | 0.001125176 | 0.001125176 | 0.001125176 | 0.001125176 | 0.001125176 | 0.001125176 | 0.001125176 | 0.001125176 | 0.001125176 | 0.001125176 | 0.001125176 | 0.001125176 | 0.001125176 | 0.001125176 | 0.001125176 | 0.001125176 | 0.001125176 | 0.001125176 | 0.001125176 | 0.001125176 | 0.001125176 | 0.001125176 | 0.001125176 | 0.001125176 | 0.001125176 | 0.001125176 | 0.001125176 | 0.001125176 | 0.001125176 | 0.001125176 | 0.001125176 | 0.001125176 | 0 | 0 | 0 | 0 | 0 | 0 | 0 | 0 | 0 | 0 | 0 | 0 | 0 | 0 | 0
976 | 607.3572 | 0.001119482 | -20 | 468 | -508 | 0 | 0 | 0 | 0 | 0 | 0 | 0 | 0 | 0 | 0 | 0 | 0 | 0 | 0.001119482 | 0.001119482 | 0.001119482 | 0.001119482 | 0.001119482 | 0.001119482 | 0.001119482 | 0.001119482 | 0.001119482 | 0.001119482 | 0.001119482 | 0.001119482 | 0.001119482 | 0.001119482 | 0.001119482 | 0.001119482 | 0.001119482 | 0.001119482 | 0.001119482 | 0.001119482 | 0.001119482 | 0.001119482 | 0.001119482 | 0.001119482 | 0.001119482 | 0.001119482 | 0.001119482 | 0.001119482 | 0.001119482 | 0.001119482 | 0.001119482 | 0.001119482 | 0.001119482 | 0.001119482 | 0.001119482 | 0.001119482 | 0.001119482 | 0 | 0 | 0 | 0 | 0 | 0 | 0 | 0 | 0 | 0 | 0 | 0 | 0 | 0 | 0
976 | 602.9377 | 0.001111336 | -30 | 458 | -518 | 0 | 0 | 0 | 0 | 0 | 0 | 0 | 0 | 0 | 0 | 0 | 0 | 0 | 0.001111336 | 0.001111336 | 0.001111336 | 0.001111336 | 0.001111336 | 0.001111336 | 0.001111336 | 0.001111336 | 0.001111336 | 0.001111336 | 0.001111336 | 0.001111336 | 0.001111336 | 0.001111336 | 0.001111336 | 0.001111336 | 0.001111336 | 0.001111336 | 0.001111336 | 0.001111336 | 0.001111336 | 0.001111336 | 0.001111336 | 0.001111336 | 0.001111336 | 0.001111336 | 0.001111336 | 0.001111336 | 0.001111336 | 0.001111336 | 0.001111336 | 0.001111336 | 0.001111336 | 0.001111336 | 0.001111336 | 0.001111336 | 0.001111336 | 0 | 0 | 0 | 0 | 0 | 0 | 0 | 0 | 0 | 0 | 0 | 0 | 0 | 0 | 0
976 | 594.589 | 0.001095948 | -40 | 448 | -528 | 0 | 0 | 0 | 0 | 0 | 0 | 0 | 0 | 0 | 0 | 0 | 0 | 0 | 0.001095948 | 0.001095948 | 0.001095948 | 0.001095948 | 0.001095948 | 0.001095948 | 0.001095948 | 0.001095948 | 0.001095948 | 0.001095948 | 0.001095948 | 0.001095948 | 0.001095948 | 0.001095948 | 0.001095948 | 0.001095948 | 0.001095948 | 0.001095948 | 0.001095948 | 0.001095948 | 0.001095948 | 0.001095948 | 0.001095948 | 0.001095948 | 0.001095948 | 0.001095948 | 0.001095948 | 0.001095948 | 0.001095948 | 0.001095948 | 0.001095948 | 0.001095948 | 0.001095948 | 0.001095948 | 0.001095948 | 0.001095948 | 0 | 0 | 0 | 0 | 0 | 0 | 0 | 0 | 0 | 0 | 0 | 0 | 0 | 0 | 0 | 0
957 | 583.1577 | 0.001074878 | -30 | 448.5 | -508.5 | 0 | 0 | 0 | 0 | 0 | 0 | 0 | 0 | 0 | 0 | 0 | 0 | 0 | 0.001074878 | 0.001074878 | 0.001074878 | 0.001074878 | 0.001074878 | 0.001074878 | 0.001074878 | 0.001074878 | 0.001074878 | 0.001074878 | 0.001074878 | 0.001074878 | 0.001074878 | 0.001074878 | 0.001074878 | 0.001074878 | 0.001074878 | 0.001074878 | 0.001074878 | 0.001074878 | 0.001074878 | 0.001074878 | 0.001074878 | 0.001074878 | 0.001074878 | 0.001074878 | 0.001074878 | 0.001074878 | 0.001074878 | 0.001074878 | 0.001074878 | 0.001074878 | 0.001074878 | 0.001074878 | 0.001074878 | 0.001074878 | 0 | 0 | 0 | 0 | 0 | 0 | 0 | 0 | 0 | 0 | 0 | 0 | 0 | 0 | 0 | 0
957 | 577.5673 | 0.001064573 | -20 | 458.5 | -498.5 | 0 | 0 | 0 | 0 | 0 | 0 | 0 | 0 | 0 | 0 | 0 | 0 | 0 | 0 | 0.001064573 | 0.001064573 | 0.001064573 | 0.001064573 | 0.001064573 | 0.001064573 | 0.001064573 | 0.001064573 | 0.001064573 | 0.001064573 | 0.001064573 | 0.001064573 | 0.001064573 | 0.001064573 | 0.001064573 | 0.001064573 | 0.001064573 | 0.001064573 | 0.001064573 | 0.001064573 | 0.001064573 | 0.001064573 | 0.001064573 | 0.001064573 | 0.001064573 | 0.001064573 | 0.001064573 | 0.001064573 | 0.001064573 | 0.001064573 | 0.001064573 | 0.001064573 | 0.001064573 | 0.001064573 | 0.001064573 | 0.001064573 | 0 | 0 | 0 | 0 | 0 | 0 | 0 | 0 | 0 | 0 | 0 | 0 | 0 | 0 | 0
957 | 591.8 | 0.001090807 | -10 | 468.5 | -488.5 | 0 | 0 | 0 | 0 | 0 | 0 | 0 | 0 | 0 | 0 | 0 | 0 | 0 | 0 | 0.001090807 | 0.001090807 | 0.001090807 | 0.001090807 | 0.001090807 | 0.001090807 | 0.001090807 | 0.001090807 | 0.001090807 | 0.001090807 | 0.001090807 | 0.001090807 | 0.001090807 | 0.001090807 | 0.001090807 | 0.001090807 | 0.001090807 | 0.001090807 | 0.001090807 | 0.001090807 | 0.001090807 | 0.001090807 | 0.001090807 | 0.001090807 | 0.001090807 | 0.001090807 | 0.001090807 | 0.001090807 | 0.001090807 | 0.001090807 | 0.001090807 | 0.001090807 | 0.001090807 | 0.001090807 | 0.001090807 | 0.001090807 | 0 | 0 | 0 | 0 | 0 | 0 | 0 | 0 | 0 | 0 | 0 | 0 | 0 | 0 | 0
957 | 554.8888 | 0.001022772 | 0 | 478.5 | -478.5 | 0 | 0 | 0 | 0 | 0 | 0 | 0 | 0 | 0 | 0 | 0 | 0 | 0 | 0 | 0 | 0.001022772 | 0.001022772 | 0.001022772 | 0.001022772 | 0.001022772 | 0.001022772 | 0.001022772 | 0.001022772 | 0.001022772 | 0.001022772 | 0.001022772 | 0.001022772 | 0.001022772 | 0.001022772 | 0.001022772 | 0.001022772 | 0.001022772 | 0.001022772 | 0.001022772 | 0.001022772 | 0.001022772 | 0.001022772 | 0.001022772 | 0.001022772 | 0.001022772 | 0.001022772 | 0.001022772 | 0.001022772 | 0.001022772 | 0.001022772 | 0.001022772 | 0.001022772 | 0.001022772 | 0.001022772 | 0.001022772 | 0 | 0 | 0 | 0 | 0 | 0 | 0 | 0 | 0 | 0 | 0 | 0 | 0 | 0 | 0
957 | 577.6592 | 0.001064743 | 10 | 488.5 | -468.5 | 0 | 0 | 0 | 0 | 0 | 0 | 0 | 0 | 0 | 0 | 0 | 0 | 0 | 0 | 0 | 0.001064743 | 0.001064743 | 0.001064743 | 0.001064743 | 0.001064743 | 0.001064743 | 0.001064743 | 0.001064743 | 0.001064743 | 0.001064743 | 0.001064743 | 0.001064743 | 0.001064743 | 0.001064743 | 0.001064743 | 0.001064743 | 0.001064743 | 0.001064743 | 0.001064743 | 0.001064743 | 0.001064743 | 0.001064743 | 0.001064743 | 0.001064743 | 0.001064743 | 0.001064743 | 0.001064743 | 0.001064743 | 0.001064743 | 0.001064743 | 0.001064743 | 0.001064743 | 0.001064743 | 0.001064743 | 0.001064743 | 0.001064743 | 0 | 0 | 0 | 0 | 0 | 0 | 0 | 0 | 0 | 0 | 0 | 0 | 0 | 0
957 | 605.1187 | 0.001115356 | 20 | 498.5 | -458.5 | 0 | 0 | 0 | 0 | 0 | 0 | 0 | 0 | 0 | 0 | 0 | 0 | 0 | 0 | 0 | 0.001115356 | 0.001115356 | 0.001115356 | 0.001115356 | 0.001115356 | 0.001115356 | 0.001115356 | 0.001115356 | 0.001115356 | 0.001115356 | 0.001115356 | 0.001115356 | 0.001115356 | 0.001115356 | 0.001115356 | 0.001115356 | 0.001115356 | 0.001115356 | 0.001115356 | 0.001115356 | 0.001115356 | 0.001115356 | 0.001115356 | 0.001115356 | 0.001115356 | 0.001115356 | 0.001115356 | 0.001115356 | 0.001115356 | 0.001115356 | 0.001115356 | 0.001115356 | 0.001115356 | 0.001115356 | 0.001115356 | 0.001115356 | 0 | 0 | 0 | 0 | 0 | 0 | 0 | 0 | 0 | 0 | 0 | 0 | 0 | 0
957 | 610.2963 | 0.0011249 | 30 | 508.5 | -448.5 | 0 | 0 | 0 | 0 | 0 | 0 | 0 | 0 | 0 | 0 | 0 | 0 | 0 | 0 | 0 | 0 | 0.0011249 | 0.0011249 | 0.0011249 | 0.0011249 | 0.0011249 | 0.0011249 | 0.0011249 | 0.0011249 | 0.0011249 | 0.0011249 | 0.0011249 | 0.0011249 | 0.0011249 | 0.0011249 | 0.0011249 | 0.0011249 | 0.0011249 | 0.0011249 | 0.0011249 | 0.0011249 | 0.0011249 | 0.0011249 | 0.0011249 | 0.0011249 | 0.0011249 | 0.0011249 | 0.0011249 | 0.0011249 | 0.0011249 | 0.0011249 | 0.0011249 | 0.0011249 | 0.0011249 | 0.0011249 | 0.0011249 | 0.0011249 | 0 | 0 | 0 | 0 | 0 | 0 | 0 | 0 | 0 | 0 | 0 | 0 | 0
957 | 575.5346 | 0.001060827 | 40 | 518.5 | -438.5 | 0 | 0 | 0 | 0 | 0 | 0 | 0 | 0 | 0 | 0 | 0 | 0 | 0 | 0 | 0 | 0 | 0.001060827 | 0.001060827 | 0.001060827 | 0.001060827 | 0.001060827 | 0.001060827 | 0.001060827 | 0.001060827 | 0.001060827 | 0.001060827 | 0.001060827 | 0.001060827 | 0.001060827 | 0.001060827 | 0.001060827 | 0.001060827 | 0.001060827 | 0.001060827 | 0.001060827 | 0.001060827 | 0.001060827 | 0.001060827 | 0.001060827 | 0.001060827 | 0.001060827 | 0.001060827 | 0.001060827 | 0.001060827 | 0.001060827 | 0.001060827 | 0.001060827 | 0.001060827 | 0.001060827 | 0.001060827 | 0.001060827 | 0.001060827 | 0 | 0 | 0 | 0 | 0 | 0 | 0 | 0 | 0 | 0 | 0 | 0 | 0
957 | 586.0629 | 0.001080233 | 30 | 508.5 | -448.5 | 0 | 0 | 0 | 0 | 0 | 0 | 0 | 0 | 0 | 0 | 0 | 0 | 0 | 0 | 0 | 0 | 0.001080233 | 0.001080233 | 0.001080233 | 0.001080233 | 0.001080233 | 0.001080233 | 0.001080233 | 0.001080233 | 0.001080233 | 0.001080233 | 0.001080233 | 0.001080233 | 0.001080233 | 0.001080233 | 0.001080233 | 0.001080233 | 0.001080233 | 0.001080233 | 0.001080233 | 0.001080233 | 0.001080233 | 0.001080233 | 0.001080233 | 0.001080233 | 0.001080233 | 0.001080233 | 0.001080233 | 0.001080233 | 0.001080233 | 0.001080233 | 0.001080233 | 0.001080233 | 0.001080233 | 0.001080233 | 0.001080233 | 0.001080233 | 0 | 0 | 0 | 0 | 0 | 0 | 0 | 0 | 0 | 0 | 0 | 0 | 0
957 | 550.4656 | 0.001014619 | 20 | 498.5 | -458.5 | 0 | 0 | 0 | 0 | 0 | 0 | 0 | 0 | 0 | 0 | 0 | 0 | 0 | 0 | 0 | 0.001014619 | 0.001014619 | 0.001014619 | 0.001014619 | 0.001014619 | 0.001014619 | 0.001014619 | 0.001014619 | 0.001014619 | 0.001014619 | 0.001014619 | 0.001014619 | 0.001014619 | 0.001014619 | 0.001014619 | 0.001014619 | 0.001014619 | 0.001014619 | 0.001014619 | 0.001014619 | 0.001014619 | 0.001014619 | 0.001014619 | 0.001014619 | 0.001014619 | 0.001014619 | 0.001014619 | 0.001014619 | 0.001014619 | 0.001014619 | 0.001014619 | 0.001014619 | 0.001014619 | 0.001014619 | 0.001014619 | 0.001014619 | 0 | 0 | 0 | 0 | 0 | 0 | 0 | 0 | 0 | 0 | 0 | 0 | 0 | 0
957 | 632.4529 | 0.001165739 | 10 | 488.5 | -468.5 | 0 | 0 | 0 | 0 | 0 | 0 | 0 | 0 | 0 | 0 | 0 | 0 | 0 | 0 | 0 | 0.001165739 | 0.001165739 | 0.001165739 | 0.001165739 | 0.001165739 | 0.001165739 | 0.001165739 | 0.001165739 | 0.001165739 | 0.001165739 | 0.001165739 | 0.001165739 | 0.001165739 | 0.001165739 | 0.001165739 | 0.001165739 | 0.001165739 | 0.001165739 | 0.001165739 | 0.001165739 | 0.001165739 | 0.001165739 | 0.001165739 | 0.001165739 | 0.001165739 | 0.001165739 | 0.001165739 | 0.001165739 | 0.001165739 | 0.001165739 | 0.001165739 | 0.001165739 | 0.001165739 | 0.001165739 | 0.001165739 | 0.001165739 | 0 | 0 | 0 | 0 | 0 | 0 | 0 | 0 | 0 | 0 | 0 | 0 | 0 | 0
957 | 597.8653 | 0.001101987 | 0 | 478.5 | -478.5 | 0 | 0 | 0 | 0 | 0 | 0 | 0 | 0 | 0 | 0 | 0 | 0 | 0 | 0 | 0 | 0.001101987 | 0.001101987 | 0.001101987 | 0.001101987 | 0.001101987 | 0.001101987 | 0.001101987 | 0.001101987 | 0.001101987 | 0.001101987 | 0.001101987 | 0.001101987 | 0.001101987 | 0.001101987 | 0.001101987 | 0.001101987 | 0.001101987 | 0.001101987 | 0.001101987 | 0.001101987 | 0.001101987 | 0.001101987 | 0.001101987 | 0.001101987 | 0.001101987 | 0.001101987 | 0.001101987 | 0.001101987 | 0.001101987 | 0.001101987 | 0.001101987 | 0.001101987 | 0.001101987 | 0.001101987 | 0.001101987 | 0 | 0 | 0 | 0 | 0 | 0 | 0 | 0 | 0 | 0 | 0 | 0 | 0 | 0 | 0
957 | 573.9853 | 0.001057971 | -10 | 468.5 | -488.5 | 0 | 0 | 0 | 0 | 0 | 0 | 0 | 0 | 0 | 0 | 0 | 0 | 0 | 0 | 0.001057971 | 0.001057971 | 0.001057971 | 0.001057971 | 0.001057971 | 0.001057971 | 0.001057971 | 0.001057971 | 0.001057971 | 0.001057971 | 0.001057971 | 0.001057971 | 0.001057971 | 0.001057971 | 0.001057971 | 0.001057971 | 0.001057971 | 0.001057971 | 0.001057971 | 0.001057971 | 0.001057971 | 0.001057971 | 0.001057971 | 0.001057971 | 0.001057971 | 0.001057971 | 0.001057971 | 0.001057971 | 0.001057971 | 0.001057971 | 0.001057971 | 0.001057971 | 0.001057971 | 0.001057971 | 0.001057971 | 0.001057971 | 0 | 0 | 0 | 0 | 0 | 0 | 0 | 0 | 0 | 0 | 0 | 0 | 0 | 0 | 0
957 | 580.8289 | 0.001070585 | -20 | 458.5 | -498.5 | 0 | 0 | 0 | 0 | 0 | 0 | 0 | 0 | 0 | 0 | 0 | 0 | 0 | 0 | 0.001070585 | 0.001070585 | 0.001070585 | 0.001070585 | 0.001070585 | 0.001070585 | 0.001070585 | 0.001070585 | 0.001070585 | 0.001070585 | 0.001070585 | 0.001070585 | 0.001070585 | 0.001070585 | 0.001070585 | 0.001070585 | 0.001070585 | 0.001070585 | 0.001070585 | 0.001070585 | 0.001070585 | 0.001070585 | 0.001070585 | 0.001070585 | 0.001070585 | 0.001070585 | 0.001070585 | 0.001070585 | 0.001070585 | 0.001070585 | 0.001070585 | 0.001070585 | 0.001070585 | 0.001070585 | 0.001070585 | 0.001070585 | 0 | 0 | 0 | 0 | 0 | 0 | 0 | 0 | 0 | 0 | 0 | 0 | 0 | 0 | 0
957 | 599.1482 | 0.001104351 | -30 | 448.5 | -508.5 | 0 | 0 | 0 | 0 | 0 | 0 | 0 | 0 | 0 | 0 | 0 | 0 | 0 | 0.001104351 | 0.001104351 | 0.001104351 | 0.001104351 | 0.001104351 | 0.001104351 | 0.001104351 | 0.001104351 | 0.001104351 | 0.001104351 | 0.001104351 | 0.001104351 | 0.001104351 | 0.001104351 | 0.001104351 | 0.001104351 | 0.001104351 | 0.001104351 | 0.001104351 | 0.001104351 | 0.001104351 | 0.001104351 | 0.001104351 | 0.001104351 | 0.001104351 | 0.001104351 | 0.001104351 | 0.001104351 | 0.001104351 | 0.001104351 | 0.001104351 | 0.001104351 | 0.001104351 | 0.001104351 | 0.001104351 | 0.001104351 | 0 | 0 | 0 | 0 | 0 | 0 | 0 | 0 | 0 | 0 | 0 | 0 | 0 | 0 | 0 | 0
957 | 569.8292 | 0.001050311 | -40 | 438.5 | -518.5 | 0 | 0 | 0 | 0 | 0 | 0 | 0 | 0 | 0 | 0 | 0 | 0 | 0 | 0.001050311 | 0.001050311 | 0.001050311 | 0.001050311 | 0.001050311 | 0.001050311 | 0.001050311 | 0.001050311 | 0.001050311 | 0.001050311 | 0.001050311 | 0.001050311 | 0.001050311 | 0.001050311 | 0.001050311 | 0.001050311 | 0.001050311 | 0.001050311 | 0.001050311 | 0.001050311 | 0.001050311 | 0.001050311 | 0.001050311 | 0.001050311 | 0.001050311 | 0.001050311 | 0.001050311 | 0.001050311 | 0.001050311 | 0.001050311 | 0.001050311 | 0.001050311 | 0.001050311 | 0.001050311 | 0.001050311 | 0.001050311 | 0 | 0 | 0 | 0 | 0 | 0 | 0 | 0 | 0 | 0 | 0 | 0 | 0 | 0 | 0 | 0
957 | 601.9246 | 0.001109469 | -30 | 448.5 | -508.5 | 0 | 0 | 0 | 0 | 0 | 0 | 0 | 0 | 0 | 0 | 0 | 0 | 0 | 0.001109469 | 0.001109469 | 0.001109469 | 0.001109469 | 0.001109469 | 0.001109469 | 0.001109469 | 0.001109469 | 0.001109469 | 0.001109469 | 0.001109469 | 0.001109469 | 0.001109469 | 0.001109469 | 0.001109469 | 0.001109469 | 0.001109469 | 0.001109469 | 0.001109469 | 0.001109469 | 0.001109469 | 0.001109469 | 0.001109469 | 0.001109469 | 0.001109469 | 0.001109469 | 0.001109469 | 0.001109469 | 0.001109469 | 0.001109469 | 0.001109469 | 0.001109469 | 0.001109469 | 0.001109469 | 0.001109469 | 0.001109469 | 0 | 0 | 0 | 0 | 0 | 0 | 0 | 0 | 0 | 0 | 0 | 0 | 0 | 0 | 0 | 0
957 | 572.6786 | 0.001055563 | -20 | 458.5 | -498.5 | 0 | 0 | 0 | 0 | 0 | 0 | 0 | 0 | 0 | 0 | 0 | 0 | 0 | 0 | 0.001055563 | 0.001055563 | 0.001055563 | 0.001055563 | 0.001055563 | 0.001055563 | 0.001055563 | 0.001055563 | 0.001055563 | 0.001055563 | 0.001055563 | 0.001055563 | 0.001055563 | 0.001055563 | 0.001055563 | 0.001055563 | 0.001055563 | 0.001055563 | 0.001055563 | 0.001055563 | 0.001055563 | 0.001055563 | 0.001055563 | 0.001055563 | 0.001055563 | 0.001055563 | 0.001055563 | 0.001055563 | 0.001055563 | 0.001055563 | 0.001055563 | 0.001055563 | 0.001055563 | 0.001055563 | 0.001055563 | 0.001055563 | 0 | 0 | 0 | 0 | 0 | 0 | 0 | 0 | 0 | 0 | 0 | 0 | 0 | 0 | 0
957 | 585.6284 | 0.001079432 | -10 | 468.5 | -488.5 | 0 | 0 | 0 | 0 | 0 | 0 | 0 | 0 | 0 | 0 | 0 | 0 | 0 | 0 | 0.001079432 | 0.001079432 | 0.001079432 | 0.001079432 | 0.001079432 | 0.001079432 | 0.001079432 | 0.001079432 | 0.001079432 | 0.001079432 | 0.001079432 | 0.001079432 | 0.001079432 | 0.001079432 | 0.001079432 | 0.001079432 | 0.001079432 | 0.001079432 | 0.001079432 | 0.001079432 | 0.001079432 | 0.001079432 | 0.001079432 | 0.001079432 | 0.001079432 | 0.001079432 | 0.001079432 | 0.001079432 | 0.001079432 | 0.001079432 | 0.001079432 | 0.001079432 | 0.001079432 | 0.001079432 | 0.001079432 | 0.001079432 | 0 | 0 | 0 | 0 | 0 | 0 | 0 | 0 | 0 | 0 | 0 | 0 | 0 | 0 | 0
957 | 603.1687 | 0.001111762 | 0 | 478.5 | -478.5 | 0 | 0 | 0 | 0 | 0 | 0 | 0 | 0 | 0 | 0 | 0 | 0 | 0 | 0 | 0 | 0.001111762 | 0.001111762 | 0.001111762 | 0.001111762 | 0.001111762 | 0.001111762 | 0.001111762 | 0.001111762 | 0.001111762 | 0.001111762 | 0.001111762 | 0.001111762 | 0.001111762 | 0.001111762 | 0.001111762 | 0.001111762 | 0.001111762 | 0.001111762 | 0.001111762 | 0.001111762 | 0.001111762 | 0.001111762 | 0.001111762 | 0.001111762 | 0.001111762 | 0.001111762 | 0.001111762 | 0.001111762 | 0.001111762 | 0.001111762 | 0.001111762 | 0.001111762 | 0.001111762 | 0.001111762 | 0.001111762 | 0 | 0 | 0 | 0 | 0 | 0 | 0 | 0 | 0 | 0 | 0 | 0 | 0 | 0 | 0
957 | 551.3898 | 0.001016323 | 10 | 488.5 | -468.5 | 0 | 0 | 0 | 0 | 0 | 0 | 0 | 0 | 0 | 0 | 0 | 0 | 0 | 0 | 0 | 0.001016323 | 0.001016323 | 0.001016323 | 0.001016323 | 0.001016323 | 0.001016323 | 0.001016323 | 0.001016323 | 0.001016323 | 0.001016323 | 0.001016323 | 0.001016323 | 0.001016323 | 0.001016323 | 0.001016323 | 0.001016323 | 0.001016323 | 0.001016323 | 0.001016323 | 0.001016323 | 0.001016323 | 0.001016323 | 0.001016323 | 0.001016323 | 0.001016323 | 0.001016323 | 0.001016323 | 0.001016323 | 0.001016323 | 0.001016323 | 0.001016323 | 0.001016323 | 0.001016323 | 0.001016323 | 0.001016323 | 0.001016323 | 0 | 0 | 0 | 0 | 0 | 0 | 0 | 0 | 0 | 0 | 0 | 0 | 0 | 0
957 | 546.2619 | 0.001006871 | 20 | 498.5 | -458.5 | 0 | 0 | 0 | 0 | 0 | 0 | 0 | 0 | 0 | 0 | 0 | 0 | 0 | 0 | 0 | 0.001006871 | 0.001006871 | 0.001006871 | 0.001006871 | 0.001006871 | 0.001006871 | 0.001006871 | 0.001006871 | 0.001006871 | 0.001006871 | 0.001006871 | 0.001006871 | 0.001006871 | 0.001006871 | 0.001006871 | 0.001006871 | 0.001006871 | 0.001006871 | 0.001006871 | 0.001006871 | 0.001006871 | 0.001006871 | 0.001006871 | 0.001006871 | 0.001006871 | 0.001006871 | 0.001006871 | 0.001006871 | 0.001006871 | 0.001006871 | 0.001006871 | 0.001006871 | 0.001006871 | 0.001006871 | 0.001006871 | 0.001006871 | 0 | 0 | 0 | 0 | 0 | 0 | 0 | 0 | 0 | 0 | 0 | 0 | 0 | 0
957 | 620.8252 | 0.001144306 | 30 | 508.5 | -448.5 | 0 | 0 | 0 | 0 | 0 | 0 | 0 | 0 | 0 | 0 | 0 | 0 | 0 | 0 | 0 | 0 | 0.001144306 | 0.001144306 | 0.001144306 | 0.001144306 | 0.001144306 | 0.001144306 | 0.001144306 | 0.001144306 | 0.001144306 | 0.001144306 | 0.001144306 | 0.001144306 | 0.001144306 | 0.001144306 | 0.001144306 | 0.001144306 | 0.001144306 | 0.001144306 | 0.001144306 | 0.001144306 | 0.001144306 | 0.001144306 | 0.001144306 | 0.001144306 | 0.001144306 | 0.001144306 | 0.001144306 | 0.001144306 | 0.001144306 | 0.001144306 | 0.001144306 | 0.001144306 | 0.001144306 | 0.001144306 | 0.001144306 | 0.001144306 | 0 | 0 | 0 | 0 | 0 | 0 | 0 | 0 | 0 | 0 | 0 | 0 | 0
957 | 582.0203 | 0.001072781 | 40 | 518.5 | -438.5 | 0 | 0 | 0 | 0 | 0 | 0 | 0 | 0 | 0 | 0 | 0 | 0 | 0 | 0 | 0 | 0 | 0.001072781 | 0.001072781 | 0.001072781 | 0.001072781 | 0.001072781 | 0.001072781 | 0.001072781 | 0.001072781 | 0.001072781 | 0.001072781 | 0.001072781 | 0.001072781 | 0.001072781 | 0.001072781 | 0.001072781 | 0.001072781 | 0.001072781 | 0.001072781 | 0.001072781 | 0.001072781 | 0.001072781 | 0.001072781 | 0.001072781 | 0.001072781 | 0.001072781 | 0.001072781 | 0.001072781 | 0.001072781 | 0.001072781 | 0.001072781 | 0.001072781 | 0.001072781 | 0.001072781 | 0.001072781 | 0.001072781 | 0.001072781 | 0 | 0 | 0 | 0 | 0 | 0 | 0 | 0 | 0 | 0 | 0 | 0 | 0
957 | 584.689 | 0.0010777 | 30 | 508.5 | -448.5 | 0 | 0 | 0 | 0 | 0 | 0 | 0 | 0 | 0 | 0 | 0 | 0 | 0 | 0 | 0 | 0 | 0.0010777 | 0.0010777 | 0.0010777 | 0.0010777 | 0.0010777 | 0.0010777 | 0.0010777 | 0.0010777 | 0.0010777 | 0.0010777 | 0.0010777 | 0.0010777 | 0.0010777 | 0.0010777 | 0.0010777 | 0.0010777 | 0.0010777 | 0.0010777 | 0.0010777 | 0.0010777 | 0.0010777 | 0.0010777 | 0.0010777 | 0.0010777 | 0.0010777 | 0.0010777 | 0.0010777 | 0.0010777 | 0.0010777 | 0.0010777 | 0.0010777 | 0.0010777 | 0.0010777 | 0.0010777 | 0.0010777 | 0.0010777 | 0 | 0 | 0 | 0 | 0 | 0 | 0 | 0 | 0 | 0 | 0 | 0 | 0
957 | 554.1961 | 0.001021496 | 20 | 498.5 | -458.5 | 0 | 0 | 0 | 0 | 0 | 0 | 0 | 0 | 0 | 0 | 0 | 0 | 0 | 0 | 0 | 0.001021496 | 0.001021496 | 0.001021496 | 0.001021496 | 0.001021496 | 0.001021496 | 0.001021496 | 0.001021496 | 0.001021496 | 0.001021496 | 0.001021496 | 0.001021496 | 0.001021496 | 0.001021496 | 0.001021496 | 0.001021496 | 0.001021496 | 0.001021496 | 0.001021496 | 0.001021496 | 0.001021496 | 0.001021496 | 0.001021496 | 0.001021496 | 0.001021496 | 0.001021496 | 0.001021496 | 0.001021496 | 0.001021496 | 0.001021496 | 0.001021496 | 0.001021496 | 0.001021496 | 0.001021496 | 0.001021496 | 0.001021496 | 0 | 0 | 0 | 0 | 0 | 0 | 0 | 0 | 0 | 0 | 0 | 0 | 0 | 0
957 | 548.0509 | 0.001010169 | 10 | 488.5 | -468.5 | 0 | 0 | 0 | 0 | 0 | 0 | 0 | 0 | 0 | 0 | 0 | 0 | 0 | 0 | 0 | 0.001010169 | 0.001010169 | 0.001010169 | 0.001010169 | 0.001010169 | 0.001010169 | 0.001010169 | 0.001010169 | 0.001010169 | 0.001010169 | 0.001010169 | 0.001010169 | 0.001010169 | 0.001010169 | 0.001010169 | 0.001010169 | 0.001010169 | 0.001010169 | 0.001010169 | 0.001010169 | 0.001010169 | 0.001010169 | 0.001010169 | 0.001010169 | 0.001010169 | 0.001010169 | 0.001010169 | 0.001010169 | 0.001010169 | 0.001010169 | 0.001010169 | 0.001010169 | 0.001010169 | 0.001010169 | 0.001010169 | 0.001010169 | 0 | 0 | 0 | 0 | 0 | 0 | 0 | 0 | 0 | 0 | 0 | 0 | 0 | 0
957 | 580.3297 | 0.001069665 | 0 | 478.5 | -478.5 | 0 | 0 | 0 | 0 | 0 | 0 | 0 | 0 | 0 | 0 | 0 | 0 | 0 | 0 | 0 | 0.001069665 | 0.001069665 | 0.001069665 | 0.001069665 | 0.001069665 | 0.001069665 | 0.001069665 | 0.001069665 | 0.001069665 | 0.001069665 | 0.001069665 | 0.001069665 | 0.001069665 | 0.001069665 | 0.001069665 | 0.001069665 | 0.001069665 | 0.001069665 | 0.001069665 | 0.001069665 | 0.001069665 | 0.001069665 | 0.001069665 | 0.001069665 | 0.001069665 | 0.001069665 | 0.001069665 | 0.001069665 | 0.001069665 | 0.001069665 | 0.001069665 | 0.001069665 | 0.001069665 | 0.001069665 | 0.001069665 | 0 | 0 | 0 | 0 | 0 | 0 | 0 | 0 | 0 | 0 | 0 | 0 | 0 | 0 | 0
957 | 591.931 | 0.001091049 | -10 | 468.5 | -488.5 | 0 | 0 | 0 | 0 | 0 | 0 | 0 | 0 | 0 | 0 | 0 | 0 | 0 | 0 | 0.001091049 | 0.001091049 | 0.001091049 | 0.001091049 | 0.001091049 | 0.001091049 | 0.001091049 | 0.001091049 | 0.001091049 | 0.001091049 | 0.001091049 | 0.001091049 | 0.001091049 | 0.001091049 | 0.001091049 | 0.001091049 | 0.001091049 | 0.001091049 | 0.001091049 | 0.001091049 | 0.001091049 | 0.001091049 | 0.001091049 | 0.001091049 | 0.001091049 | 0.001091049 | 0.001091049 | 0.001091049 | 0.001091049 | 0.001091049 | 0.001091049 | 0.001091049 | 0.001091049 | 0.001091049 | 0.001091049 | 0.001091049 | 0 | 0 | 0 | 0 | 0 | 0 | 0 | 0 | 0 | 0 | 0 | 0 | 0 | 0 | 0
957 | 534.4372 | 0.000985076 | -20 | 458.5 | -498.5 | 0 | 0 | 0 | 0 | 0 | 0 | 0 | 0 | 0 | 0 | 0 | 0 | 0 | 0 | 0.000985076 | 0.000985076 | 0.000985076 | 0.000985076 | 0.000985076 | 0.000985076 | 0.000985076 | 0.000985076 | 0.000985076 | 0.000985076 | 0.000985076 | 0.000985076 | 0.000985076 | 0.000985076 | 0.000985076 | 0.000985076 | 0.000985076 | 0.000985076 | 0.000985076 | 0.000985076 | 0.000985076 | 0.000985076 | 0.000985076 | 0.000985076 | 0.000985076 | 0.000985076 | 0.000985076 | 0.000985076 | 0.000985076 | 0.000985076 | 0.000985076 | 0.000985076 | 0.000985076 | 0.000985076 | 0.000985076 | 0.000985076 | 0 | 0 | 0 | 0 | 0 | 0 | 0 | 0 | 0 | 0 | 0 | 0 | 0 | 0 | 0
957 | 615.4001 | 0.001134307 | -30 | 448.5 | -508.5 | 0 | 0 | 0 | 0 | 0 | 0 | 0 | 0 | 0 | 0 | 0 | 0 | 0 | 0.001134307 | 0.001134307 | 0.001134307 | 0.001134307 | 0.001134307 | 0.001134307 | 0.001134307 | 0.001134307 | 0.001134307 | 0.001134307 | 0.001134307 | 0.001134307 | 0.001134307 | 0.001134307 | 0.001134307 | 0.001134307 | 0.001134307 | 0.001134307 | 0.001134307 | 0.001134307 | 0.001134307 | 0.001134307 | 0.001134307 | 0.001134307 | 0.001134307 | 0.001134307 | 0.001134307 | 0.001134307 | 0.001134307 | 0.001134307 | 0.001134307 | 0.001134307 | 0.001134307 | 0.001134307 | 0.001134307 | 0.001134307 | 0 | 0 | 0 | 0 | 0 | 0 | 0 | 0 | 0 | 0 | 0 | 0 | 0 | 0 | 0 | 0
957 | 554.2418 | 0.00102158 | -40 | 438.5 | -518.5 | 0 | 0 | 0 | 0 | 0 | 0 | 0 | 0 | 0 | 0 | 0 | 0 | 0 | 0.00102158 | 0.00102158 | 0.00102158 | 0.00102158 | 0.00102158 | 0.00102158 | 0.00102158 | 0.00102158 | 0.00102158 | 0.00102158 | 0.00102158 | 0.00102158 | 0.00102158 | 0.00102158 | 0.00102158 | 0.00102158 | 0.00102158 | 0.00102158 | 0.00102158 | 0.00102158 | 0.00102158 | 0.00102158 | 0.00102158 | 0.00102158 | 0.00102158 | 0.00102158 | 0.00102158 | 0.00102158 | 0.00102158 | 0.00102158 | 0.00102158 | 0.00102158 | 0.00102158 | 0.00102158 | 0.00102158 | 0.00102158 | 0 | 0 | 0 | 0 | 0 | 0 | 0 | 0 | 0 | 0 | 0 | 0 | 0 | 0 | 0 | 0
957 | 566.9768 | 0.001045053 | -30 | 448.5 | -508.5 | 0 | 0 | 0 | 0 | 0 | 0 | 0 | 0 | 0 | 0 | 0 | 0 | 0 | 0.001045053 | 0.001045053 | 0.001045053 | 0.001045053 | 0.001045053 | 0.001045053 | 0.001045053 | 0.001045053 | 0.001045053 | 0.001045053 | 0.001045053 | 0.001045053 | 0.001045053 | 0.001045053 | 0.001045053 | 0.001045053 | 0.001045053 | 0.001045053 | 0.001045053 | 0.001045053 | 0.001045053 | 0.001045053 | 0.001045053 | 0.001045053 | 0.001045053 | 0.001045053 | 0.001045053 | 0.001045053 | 0.001045053 | 0.001045053 | 0.001045053 | 0.001045053 | 0.001045053 | 0.001045053 | 0.001045053 | 0.001045053 | 0 | 0 | 0 | 0 | 0 | 0 | 0 | 0 | 0 | 0 | 0 | 0 | 0 | 0 | 0 | 0
957 | 593.9523 | 0.001094774 | -20 | 458.5 | -498.5 | 0 | 0 | 0 | 0 | 0 | 0 | 0 | 0 | 0 | 0 | 0 | 0 | 0 | 0 | 0.001094774 | 0.001094774 | 0.001094774 | 0.001094774 | 0.001094774 | 0.001094774 | 0.001094774 | 0.001094774 | 0.001094774 | 0.001094774 | 0.001094774 | 0.001094774 | 0.001094774 | 0.001094774 | 0.001094774 | 0.001094774 | 0.001094774 | 0.001094774 | 0.001094774 | 0.001094774 | 0.001094774 | 0.001094774 | 0.001094774 | 0.001094774 | 0.001094774 | 0.001094774 | 0.001094774 | 0.001094774 | 0.001094774 | 0.001094774 | 0.001094774 | 0.001094774 | 0.001094774 | 0.001094774 | 0.001094774 | 0.001094774 | 0 | 0 | 0 | 0 | 0 | 0 | 0 | 0 | 0 | 0 | 0 | 0 | 0 | 0 | 0
957 | 536.9171 | 0.0009896469 | -10 | 468.5 | -488.5 | 0 | 0 | 0 | 0 | 0 | 0 | 0 | 0 | 0 | 0 | 0 | 0 | 0 | 0 | 0.0009896469 | 0.0009896469 | 0.0009896469 | 0.0009896469 | 0.0009896469 | 0.0009896469 | 0.0009896469 | 0.0009896469 | 0.0009896469 | 0.0009896469 | 0.0009896469 | 0.0009896469 | 0.0009896469 | 0.0009896469 | 0.0009896469 | 0.0009896469 | 0.0009896469 | 0.0009896469 | 0.0009896469 | 0.0009896469 | 0.0009896469 | 0.0009896469 | 0.0009896469 | 0.0009896469 | 0.0009896469 | 0.0009896469 | 0.0009896469 | 0.0009896469 | 0.0009896469 | 0.0009896469 | 0.0009896469 | 0.0009896469 | 0.0009896469 | 0.0009896469 | 0.0009896469 | 0.0009896469 | 0 | 0 | 0 | 0 | 0 | 0 | 0 | 0 | 0 | 0 | 0 | 0 | 0 | 0 | 0
957 | 525.0644 | 0.0009677999 | 0 | 478.5 | -478.5 | 0 | 0 | 0 | 0 | 0 | 0 | 0 | 0 | 0 | 0 | 0 | 0 | 0 | 0 | 0 | 0.0009677999 | 0.0009677999 | 0.0009677999 | 0.0009677999 | 0.0009677999 | 0.0009677999 | 0.0009677999 | 0.0009677999 | 0.0009677999 | 0.0009677999 | 0.0009677999 | 0.0009677999 | 0.0009677999 | 0.0009677999 | 0.0009677999 | 0.0009677999 | 0.0009677999 | 0.0009677999 | 0.0009677999 | 0.0009677999 | 0.0009677999 | 0.0009677999 | 0.0009677999 | 0.0009677999 | 0.0009677999 | 0.0009677999 | 0.0009677999 | 0.0009677999 | 0.0009677999 | 0.0009677999 | 0.0009677999 | 0.0009677999 | 0.0009677999 | 0.0009677999 | 0.0009677999 | 0 | 0 | 0 | 0 | 0 | 0 | 0 | 0 | 0 | 0 | 0 | 0 | 0 | 0 | 0
957 | 589.3718 | 0.001086332 | 10 | 488.5 | -468.5 | 0 | 0 | 0 | 0 | 0 | 0 | 0 | 0 | 0 | 0 | 0 | 0 | 0 | 0 | 0 | 0.001086332 | 0.001086332 | 0.001086332 | 0.001086332 | 0.001086332 | 0.001086332 | 0.001086332 | 0.001086332 | 0.001086332 | 0.001086332 | 0.001086332 | 0.001086332 | 0.001086332 | 0.001086332 | 0.001086332 | 0.001086332 | 0.001086332 | 0.001086332 | 0.001086332 | 0.001086332 | 0.001086332 | 0.001086332 | 0.001086332 | 0.001086332 | 0.001086332 | 0.001086332 | 0.001086332 | 0.001086332 | 0.001086332 | 0.001086332 | 0.001086332 | 0.001086332 | 0.001086332 | 0.001086332 | 0.001086332 | 0.001086332 | 0 | 0 | 0 | 0 | 0 | 0 | 0 | 0 | 0 | 0 | 0 | 0 | 0 | 0
957 | 601.9279 | 0.001109475 | 20 | 498.5 | -458.5 | 0 | 0 | 0 | 0 | 0 | 0 | 0 | 0 | 0 | 0 | 0 | 0 | 0 | 0 | 0 | 0.001109475 | 0.001109475 | 0.001109475 | 0.001109475 | 0.001109475 | 0.001109475 | 0.001109475 | 0.001109475 | 0.001109475 | 0.001109475 | 0.001109475 | 0.001109475 | 0.001109475 | 0.001109475 | 0.001109475 | 0.001109475 | 0.001109475 | 0.001109475 | 0.001109475 | 0.001109475 | 0.001109475 | 0.001109475 | 0.001109475 | 0.001109475 | 0.001109475 | 0.001109475 | 0.001109475 | 0.001109475 | 0.001109475 | 0.001109475 | 0.001109475 | 0.001109475 | 0.001109475 | 0.001109475 | 0.001109475 | 0.001109475 | 0 | 0 | 0 | 0 | 0 | 0 | 0 | 0 | 0 | 0 | 0 | 0 | 0 | 0
957 | 560.848 | 0.001033756 | 30 | 508.5 | -448.5 | 0 | 0 | 0 | 0 | 0 | 0 | 0 | 0 | 0 | 0 | 0 | 0 | 0 | 0 | 0 | 0 | 0.001033756 | 0.001033756 | 0.001033756 | 0.001033756 | 0.001033756 | 0.001033756 | 0.001033756 | 0.001033756 | 0.001033756 | 0.001033756 | 0.001033756 | 0.001033756 | 0.001033756 | 0.001033756 | 0.001033756 | 0.001033756 | 0.001033756 | 0.001033756 | 0.001033756 | 0.001033756 | 0.001033756 | 0.001033756 | 0.001033756 | 0.001033756 | 0.001033756 | 0.001033756 | 0.001033756 | 0.001033756 | 0.001033756 | 0.001033756 | 0.001033756 | 0.001033756 | 0.001033756 | 0.001033756 | 0.001033756 | 0.001033756 | 0 | 0 | 0 | 0 | 0 | 0 | 0 | 0 | 0 | 0 | 0 | 0 | 0
957 | 546.5766 | 0.001007451 | 40 | 518.5 | -438.5 | 0 | 0 | 0 | 0 | 0 | 0 | 0 | 0 | 0 | 0 | 0 | 0 | 0 | 0 | 0 | 0 | 0.001007451 | 0.001007451 | 0.001007451 | 0.001007451 | 0.001007451 | 0.001007451 | 0.001007451 | 0.001007451 | 0.001007451 | 0.001007451 | 0.001007451 | 0.001007451 | 0.001007451 | 0.001007451 | 0.001007451 | 0.001007451 | 0.001007451 | 0.001007451 | 0.001007451 | 0.001007451 | 0.001007451 | 0.001007451 | 0.001007451 | 0.001007451 | 0.001007451 | 0.001007451 | 0.001007451 | 0.001007451 | 0.001007451 | 0.001007451 | 0.001007451 | 0.001007451 | 0.001007451 | 0.001007451 | 0.001007451 | 0.001007451 | 0 | 0 | 0 | 0 | 0 | 0 | 0 | 0 | 0 | 0 | 0 | 0 | 0
957 | 611.6771 | 0.001127445 | 30 | 508.5 | -448.5 | 0 | 0 | 0 | 0 | 0 | 0 | 0 | 0 | 0 | 0 | 0 | 0 | 0 | 0 | 0 | 0 | 0.001127445 | 0.001127445 | 0.001127445 | 0.001127445 | 0.001127445 | 0.001127445 | 0.001127445 | 0.001127445 | 0.001127445 | 0.001127445 | 0.001127445 | 0.001127445 | 0.001127445 | 0.001127445 | 0.001127445 | 0.001127445 | 0.001127445 | 0.001127445 | 0.001127445 | 0.001127445 | 0.001127445 | 0.001127445 | 0.001127445 | 0.001127445 | 0.001127445 | 0.001127445 | 0.001127445 | 0.001127445 | 0.001127445 | 0.001127445 | 0.001127445 | 0.001127445 | 0.001127445 | 0.001127445 | 0.001127445 | 0.001127445 | 0 | 0 | 0 | 0 | 0 | 0 | 0 | 0 | 0 | 0 | 0 | 0 | 0
957 | 562.13 | 0.001036119 | 20 | 498.5 | -458.5 | 0 | 0 | 0 | 0 | 0 | 0 | 0 | 0 | 0 | 0 | 0 | 0 | 0 | 0 | 0 | 0.001036119 | 0.001036119 | 0.001036119 | 0.001036119 | 0.001036119 | 0.001036119 | 0.001036119 | 0.001036119 | 0.001036119 | 0.001036119 | 0.001036119 | 0.001036119 | 0.001036119 | 0.001036119 | 0.001036119 | 0.001036119 | 0.001036119 | 0.001036119 | 0.001036119 | 0.001036119 | 0.001036119 | 0.001036119 | 0.001036119 | 0.001036119 | 0.001036119 | 0.001036119 | 0.001036119 | 0.001036119 | 0.001036119 | 0.001036119 | 0.001036119 | 0.001036119 | 0.001036119 | 0.001036119 | 0.001036119 | 0.001036119 | 0 | 0 | 0 | 0 | 0 | 0 | 0 | 0 | 0 | 0 | 0 | 0 | 0 | 0
957 | 555.086 | 0.001023136 | 10 | 488.5 | -468.5 | 0 | 0 | 0 | 0 | 0 | 0 | 0 | 0 | 0 | 0 | 0 | 0 | 0 | 0 | 0 | 0.001023136 | 0.001023136 | 0.001023136 | 0.001023136 | 0.001023136 | 0.001023136 | 0.001023136 | 0.001023136 | 0.001023136 | 0.001023136 | 0.001023136 | 0.001023136 | 0.001023136 | 0.001023136 | 0.001023136 | 0.001023136 | 0.001023136 | 0.001023136 | 0.001023136 | 0.001023136 | 0.001023136 | 0.001023136 | 0.001023136 | 0.001023136 | 0.001023136 | 0.001023136 | 0.001023136 | 0.001023136 | 0.001023136 | 0.001023136 | 0.001023136 | 0.001023136 | 0.001023136 | 0.001023136 | 0.001023136 | 0.001023136 | 0 | 0 | 0 | 0 | 0 | 0 | 0 | 0 | 0 | 0 | 0 | 0 | 0 | 0
957 | 598.4792 | 0.001103118 | 0 | 478.5 | -478.5 | 0 | 0 | 0 | 0 | 0 | 0 | 0 | 0 | 0 | 0 | 0 | 0 | 0 | 0 | 0 | 0.001103118 | 0.001103118 | 0.001103118 | 0.001103118 | 0.001103118 | 0.001103118 | 0.001103118 | 0.001103118 | 0.001103118 | 0.001103118 | 0.001103118 | 0.001103118 | 0.001103118 | 0.001103118 | 0.001103118 | 0.001103118 | 0.001103118 | 0.001103118 | 0.001103118 | 0.001103118 | 0.001103118 | 0.001103118 | 0.001103118 | 0.001103118 | 0.001103118 | 0.001103118 | 0.001103118 | 0.001103118 | 0.001103118 | 0.001103118 | 0.001103118 | 0.001103118 | 0.001103118 | 0.001103118 | 0.001103118 | 0 | 0 | 0 | 0 | 0 | 0 | 0 | 0 | 0 | 0 | 0 | 0 | 0 | 0 | 0
940 | 557.1472 | 0.001026935 | -10 | 460 | -480 | 0 | 0 | 0 | 0 | 0 | 0 | 0 | 0 | 0 | 0 | 0 | 0 | 0 | 0 | 0 | 0.001026935 | 0.001026935 | 0.001026935 | 0.001026935 | 0.001026935 | 0.001026935 | 0.001026935 | 0.001026935 | 0.001026935 | 0.001026935 | 0.001026935 | 0.001026935 | 0.001026935 | 0.001026935 | 0.001026935 | 0.001026935 | 0.001026935 | 0.001026935 | 0.001026935 | 0.001026935 | 0.001026935 | 0.001026935 | 0.001026935 | 0.001026935 | 0.001026935 | 0.001026935 | 0.001026935 | 0.001026935 | 0.001026935 | 0.001026935 | 0.001026935 | 0.001026935 | 0.001026935 | 0.001026935 | 0.001026935 | 0 | 0 | 0 | 0 | 0 | 0 | 0 | 0 | 0 | 0 | 0 | 0 | 0 | 0 | 0
940 | 586.7345 | 0.00108147 | -20 | 450 | -490 | 0 | 0 | 0 | 0 | 0 | 0 | 0 | 0 | 0 | 0 | 0 | 0 | 0 | 0 | 0.00108147 | 0.00108147 | 0.00108147 | 0.00108147 | 0.00108147 | 0.00108147 | 0.00108147 | 0.00108147 | 0.00108147 | 0.00108147 | 0.00108147 | 0.00108147 | 0.00108147 | 0.00108147 | 0.00108147 | 0.00108147 | 0.00108147 | 0.00108147 | 0.00108147 | 0.00108147 | 0.00108147 | 0.00108147 | 0.00108147 | 0.00108147 | 0.00108147 | 0.00108147 | 0.00108147 | 0.00108147 | 0.00108147 | 0.00108147 | 0.00108147 | 0.00108147 | 0.00108147 | 0.00108147 | 0.00108147 | 0 | 0 | 0 | 0 | 0 | 0 | 0 | 0 | 0 | 0 | 0 | 0 | 0 | 0 | 0 | 0
940 | 556.6624 | 0.001026041 | -30 | 440 | -500 | 0 | 0 | 0 | 0 | 0 | 0 | 0 | 0 | 0 | 0 | 0 | 0 | 0 | 0 | 0.001026041 | 0.001026041 | 0.001026041 | 0.001026041 | 0.001026041 | 0.001026041 | 0.001026041 | 0.001026041 | 0.001026041 | 0.001026041 | 0.001026041 | 0.001026041 | 0.001026041 | 0.001026041 | 0.001026041 | 0.001026041 | 0.001026041 | 0.001026041 | 0.001026041 | 0.001026041 | 0.001026041 | 0.001026041 | 0.001026041 | 0.001026041 | 0.001026041 | 0.001026041 | 0.001026041 | 0.001026041 | 0.001026041 | 0.001026041 | 0.001026041 | 0.001026041 | 0.001026041 | 0.001026041 | 0.001026041 | 0 | 0 | 0 | 0 | 0 | 0 | 0 | 0 | 0 | 0 | 0 | 0 | 0 | 0 | 0 | 0
940 | 594.2886 | 0.001095394 | -40 | 430 | -510 | 0 | 0 | 0 | 0 | 0 | 0 | 0 | 0 | 0 | 0 | 0 | 0 | 0 | 0.001095394 | 0.001095394 | 0.001095394 | 0.001095394 | 0.001095394 | 0.001095394 | 0.001095394 | 0.001095394 | 0.001095394 | 0.001095394 | 0.001095394 | 0.001095394 | 0.001095394 | 0.001095394 | 0.001095394 | 0.001095394 | 0.001095394 | 0.001095394 | 0.001095394 | 0.001095394 | 0.001095394 | 0.001095394 | 0.001095394 | 0.001095394 | 0.001095394 | 0.001095394 | 0.001095394 | 0.001095394 | 0.001095394 | 0.001095394 | 0.001095394 | 0.001095394 | 0.001095394 | 0.001095394 | 0.001095394 | 0.001095394 | 0 | 0 | 0 | 0 | 0 | 0 | 0 | 0 | 0 | 0 | 0 | 0 | 0 | 0 | 0 | 0
940 | 612.2039 | 0.001128416 | -30 | 440 | -500 | 0 | 0 | 0 | 0 | 0 | 0 | 0 | 0 | 0 | 0 | 0 | 0 | 0 | 0 | 0.001128416 | 0.001128416 | 0.001128416 | 0.001128416 | 0.001128416 | 0.001128416 | 0.001128416 | 0.001128416 | 0.001128416 | 0.001128416 | 0.001128416 | 0.001128416 | 0.001128416 | 0.001128416 | 0.001128416 | 0.001128416 | 0.001128416 | 0.001128416 | 0.001128416 | 0.001128416 | 0.001128416 | 0.001128416 | 0.001128416 | 0.001128416 | 0.001128416 | 0.001128416 | 0.001128416 | 0.001128416 | 0.001128416 | 0.001128416 | 0.001128416 | 0.001128416 | 0.001128416 | 0.001128416 | 0.001128416 | 0 | 0 | 0 | 0 | 0 | 0 | 0 | 0 | 0 | 0 | 0 | 0 | 0 | 0 | 0 | 0
940 | 559.6773 | 0.001031598 | -20 | 450 | -490 | 0 | 0 | 0 | 0 | 0 | 0 | 0 | 0 | 0 | 0 | 0 | 0 | 0 | 0 | 0.001031598 | 0.001031598 | 0.001031598 | 0.001031598 | 0.001031598 | 0.001031598 | 0.001031598 | 0.001031598 | 0.001031598 | 0.001031598 | 0.001031598 | 0.001031598 | 0.001031598 | 0.001031598 | 0.001031598 | 0.001031598 | 0.001031598 | 0.001031598 | 0.001031598 | 0.001031598 | 0.001031598 | 0.001031598 | 0.001031598 | 0.001031598 | 0.001031598 | 0.001031598 | 0.001031598 | 0.001031598 | 0.001031598 | 0.001031598 | 0.001031598 | 0.001031598 | 0.001031598 | 0.001031598 | 0.001031598 | 0 | 0 | 0 | 0 | 0 | 0 | 0 | 0 | 0 | 0 | 0 | 0 | 0 | 0 | 0 | 0
940 | 588.5227 | 0.001084766 | -10 | 460 | -480 | 0 | 0 | 0 | 0 | 0 | 0 | 0 | 0 | 0 | 0 | 0 | 0 | 0 | 0 | 0 | 0.001084766 | 0.001084766 | 0.001084766 | 0.001084766 | 0.001084766 | 0.001084766 | 0.001084766 | 0.001084766 | 0.001084766 | 0.001084766 | 0.001084766 | 0.001084766 | 0.001084766 | 0.001084766 | 0.001084766 | 0.001084766 | 0.001084766 | 0.001084766 | 0.001084766 | 0.001084766 | 0.001084766 | 0.001084766 | 0.001084766 | 0.001084766 | 0.001084766 | 0.001084766 | 0.001084766 | 0.001084766 | 0.001084766 | 0.001084766 | 0.001084766 | 0.001084766 | 0.001084766 | 0.001084766 | 0.001084766 | 0 | 0 | 0 | 0 | 0 | 0 | 0 | 0 | 0 | 0 | 0 | 0 | 0 | 0 | 0
940 | 595.3367 | 0.001097326 | 0 | 470 | -470 | 0 | 0 | 0 | 0 | 0 | 0 | 0 | 0 | 0 | 0 | 0 | 0 | 0 | 0 | 0 | 0.001097326 | 0.001097326 | 0.001097326 | 0.001097326 | 0.001097326 | 0.001097326 | 0.001097326 | 0.001097326 | 0.001097326 | 0.001097326 | 0.001097326 | 0.001097326 | 0.001097326 | 0.001097326 | 0.001097326 | 0.001097326 | 0.001097326 | 0.001097326 | 0.001097326 | 0.001097326 | 0.001097326 | 0.001097326 | 0.001097326 | 0.001097326 | 0.001097326 | 0.001097326 | 0.001097326 | 0.001097326 | 0.001097326 | 0.001097326 | 0.001097326 | 0.001097326 | 0.001097326 | 0.001097326 | 0.001097326 | 0 | 0 | 0 | 0 | 0 | 0 | 0 | 0 | 0 | 0 | 0 | 0 | 0 | 0 | 0
940 | 551.2293 | 0.001016027 | 10 | 480 | -460 | 0 | 0 | 0 | 0 | 0 | 0 | 0 | 0 | 0 | 0 | 0 | 0 | 0 | 0 | 0 | 0.001016027 | 0.001016027 | 0.001016027 | 0.001016027 | 0.001016027 | 0.001016027 | 0.001016027 | 0.001016027 | 0.001016027 | 0.001016027 | 0.001016027 | 0.001016027 | 0.001016027 | 0.001016027 | 0.001016027 | 0.001016027 | 0.001016027 | 0.001016027 | 0.001016027 | 0.001016027 | 0.001016027 | 0.001016027 | 0.001016027 | 0.001016027 | 0.001016027 | 0.001016027 | 0.001016027 | 0.001016027 | 0.001016027 | 0.001016027 | 0.001016027 | 0.001016027 | 0.001016027 | 0.001016027 | 0.001016027 | 0 | 0 | 0 | 0 | 0 | 0 | 0 | 0 | 0 | 0 | 0 | 0 | 0 | 0 | 0
940 | 604.7086 | 0.0011146 | 20 | 490 | -450 | 0 | 0 | 0 | 0 | 0 | 0 | 0 | 0 | 0 | 0 | 0 | 0 | 0 | 0 | 0 | 0 | 0.0011146 | 0.0011146 | 0.0011146 | 0.0011146 | 0.0011146 | 0.0011146 | 0.0011146 | 0.0011146 | 0.0011146 | 0.0011146 | 0.0011146 | 0.0011146 | 0.0011146 | 0.0011146 | 0.0011146 | 0.0011146 | 0.0011146 | 0.0011146 | 0.0011146 | 0.0011146 | 0.0011146 | 0.0011146 | 0.0011146 | 0.0011146 | 0.0011146 | 0.0011146 | 0.0011146 | 0.0011146 | 0.0011146 | 0.0011146 | 0.0011146 | 0.0011146 | 0.0011146 | 0.0011146 | 0.0011146 | 0 | 0 | 0 | 0 | 0 | 0 | 0 | 0 | 0 | 0 | 0 | 0 | 0 | 0
940 | 566.4607 | 0.001044102 | 30 | 500 | -440 | 0 | 0 | 0 | 0 | 0 | 0 | 0 | 0 | 0 | 0 | 0 | 0 | 0 | 0 | 0 | 0 | 0.001044102 | 0.001044102 | 0.001044102 | 0.001044102 | 0.001044102 | 0.001044102 | 0.001044102 | 0.001044102 | 0.001044102 | 0.001044102 | 0.001044102 | 0.001044102 | 0.001044102 | 0.001044102 | 0.001044102 | 0.001044102 | 0.001044102 | 0.001044102 | 0.001044102 | 0.001044102 | 0.001044102 | 0.001044102 | 0.001044102 | 0.001044102 | 0.001044102 | 0.001044102 | 0.001044102 | 0.001044102 | 0.001044102 | 0.001044102 | 0.001044102 | 0.001044102 | 0.001044102 | 0.001044102 | 0.001044102 | 0 | 0 | 0 | 0 | 0 | 0 | 0 | 0 | 0 | 0 | 0 | 0 | 0 | 0
940 | 570.038 | 0.001050695 | 40 | 510 | -430 | 0 | 0 | 0 | 0 | 0 | 0 | 0 | 0 | 0 | 0 | 0 | 0 | 0 | 0 | 0 | 0 | 0.001050695 | 0.001050695 | 0.001050695 | 0.001050695 | 0.001050695 | 0.001050695 | 0.001050695 | 0.001050695 | 0.001050695 | 0.001050695 | 0.001050695 | 0.001050695 | 0.001050695 | 0.001050695 | 0.001050695 | 0.001050695 | 0.001050695 | 0.001050695 | 0.001050695 | 0.001050695 | 0.001050695 | 0.001050695 | 0.001050695 | 0.001050695 | 0.001050695 | 0.001050695 | 0.001050695 | 0.001050695 | 0.001050695 | 0.001050695 | 0.001050695 | 0.001050695 | 0.001050695 | 0.001050695 | 0.001050695 | 0.001050695 | 0 | 0 | 0 | 0 | 0 | 0 | 0 | 0 | 0 | 0 | 0 | 0 | 0
940 | 618.4868475 | 0.001139996 | 30 | 500 | -440 | 0 | 0 | 0 | 0 | 0 | 0 | 0 | 0 | 0 | 0 | 0 | 0 | 0 | 0 | 0 | 0 | 0.001139996 | 0.001139996 | 0.001139996 | 0.001139996 | 0.001139996 | 0.001139996 | 0.001139996 | 0.001139996 | 0.001139996 | 0.001139996 | 0.001139996 | 0.001139996 | 0.001139996 | 0.001139996 | 0.001139996 | 0.001139996 | 0.001139996 | 0.001139996 | 0.001139996 | 0.001139996 | 0.001139996 | 0.001139996 | 0.001139996 | 0.001139996 | 0.001139996 | 0.001139996 | 0.001139996 | 0.001139996 | 0.001139996 | 0.001139996 | 0.001139996 | 0.001139996 | 0.001139996 | 0.001139996 | 0.001139996 | 0 | 0 | 0 | 0 | 0 | 0 | 0 | 0 | 0 | 0 | 0 | 0 | 0 | 0
940 | 602.7259 | 0.001110946 | 20 | 490 | -450 | 0 | 0 | 0 | 0 | 0 | 0 | 0 | 0 | 0 | 0 | 0 | 0 | 0 | 0 | 0 | 0 | 0.001110946 | 0.001110946 | 0.001110946 | 0.001110946 | 0.001110946 | 0.001110946 | 0.001110946 | 0.001110946 | 0.001110946 | 0.001110946 | 0.001110946 | 0.001110946 | 0.001110946 | 0.001110946 | 0.001110946 | 0.001110946 | 0.001110946 | 0.001110946 | 0.001110946 | 0.001110946 | 0.001110946 | 0.001110946 | 0.001110946 | 0.001110946 | 0.001110946 | 0.001110946 | 0.001110946 | 0.001110946 | 0.001110946 | 0.001110946 | 0.001110946 | 0.001110946 | 0.001110946 | 0.001110946 | 0.001110946 | 0 | 0 | 0 | 0 | 0 | 0 | 0 | 0 | 0 | 0 | 0 | 0 | 0 | 0
868 | 539.1914 | 0.0009938389 | 10 | 444 | -424 | 0 | 0 | 0 | 0 | 0 | 0 | 0 | 0 | 0 | 0 | 0 | 0 | 0 | 0 | 0 | 0 | 0 | 0.0009938389 | 0.0009938389 | 0.0009938389 | 0.0009938389 | 0.0009938389 | 0.0009938389 | 0.0009938389 | 0.0009938389 | 0.0009938389 | 0.0009938389 | 0.0009938389 | 0.0009938389 | 0.0009938389 | 0.0009938389 | 0.0009938389 | 0.0009938389 | 0.0009938389 | 0.0009938389 | 0.0009938389 | 0.0009938389 | 0.0009938389 | 0.0009938389 | 0.0009938389 | 0.0009938389 | 0.0009938389 | 0.0009938389 | 0.0009938389 | 0.0009938389 | 0.0009938389 | 0.0009938389 | 0.0009938389 | 0.0009938389 | 0 | 0 | 0 | 0 | 0 | 0 | 0 | 0 | 0 | 0 | 0 | 0 | 0 | 0 | 0 | 0
868 | 541.7103 | 0.0009984817 | 0 | 434 | -434 | 0 | 0 | 0 | 0 | 0 | 0 | 0 | 0 | 0 | 0 | 0 | 0 | 0 | 0 | 0 | 0 | 0.0009984817 | 0.0009984817 | 0.0009984817 | 0.0009984817 | 0.0009984817 | 0.0009984817 | 0.0009984817 | 0.0009984817 | 0.0009984817 | 0.0009984817 | 0.0009984817 | 0.0009984817 | 0.0009984817 | 0.0009984817 | 0.0009984817 | 0.0009984817 | 0.0009984817 | 0.0009984817 | 0.0009984817 | 0.0009984817 | 0.0009984817 | 0.0009984817 | 0.0009984817 | 0.0009984817 | 0.0009984817 | 0.0009984817 | 0.0009984817 | 0.0009984817 | 0.0009984817 | 0.0009984817 | 0.0009984817 | 0.0009984817 | 0.0009984817 | 0 | 0 | 0 | 0 | 0 | 0 | 0 | 0 | 0 | 0 | 0 | 0 | 0 | 0 | 0 | 0
868 | 510.8053 | 0.0009415175 | -10 | 424 | -444 | 0 | 0 | 0 | 0 | 0 | 0 | 0 | 0 | 0 | 0 | 0 | 0 | 0 | 0 | 0 | 0 | 0.0009415175 | 0.0009415175 | 0.0009415175 | 0.0009415175 | 0.0009415175 | 0.0009415175 | 0.0009415175 | 0.0009415175 | 0.0009415175 | 0.0009415175 | 0.0009415175 | 0.0009415175 | 0.0009415175 | 0.0009415175 | 0.0009415175 | 0.0009415175 | 0.0009415175 | 0.0009415175 | 0.0009415175 | 0.0009415175 | 0.0009415175 | 0.0009415175 | 0.0009415175 | 0.0009415175 | 0.0009415175 | 0.0009415175 | 0.0009415175 | 0.0009415175 | 0.0009415175 | 0.0009415175 | 0.0009415175 | 0.0009415175 | 0 | 0 | 0 | 0 | 0 | 0 | 0 | 0 | 0 | 0 | 0 | 0 | 0 | 0 | 0 | 0 | 0
868 | 557.504 | 0.001027593 | -20 | 414 | -454 | 0 | 0 | 0 | 0 | 0 | 0 | 0 | 0 | 0 | 0 | 0 | 0 | 0 | 0 | 0 | 0 | 0.001027593 | 0.001027593 | 0.001027593 | 0.001027593 | 0.001027593 | 0.001027593 | 0.001027593 | 0.001027593 | 0.001027593 | 0.001027593 | 0.001027593 | 0.001027593 | 0.001027593 | 0.001027593 | 0.001027593 | 0.001027593 | 0.001027593 | 0.001027593 | 0.001027593 | 0.001027593 | 0.001027593 | 0.001027593 | 0.001027593 | 0.001027593 | 0.001027593 | 0.001027593 | 0.001027593 | 0.001027593 | 0.001027593 | 0.001027593 | 0.001027593 | 0.001027593 | 0 | 0 | 0 | 0 | 0 | 0 | 0 | 0 | 0 | 0 | 0 | 0 | 0 | 0 | 0 | 0 | 0
868 | 513.0668 | 0.0009456859 | -30 | 404 | -464 | 0 | 0 | 0 | 0 | 0 | 0 | 0 | 0 | 0 | 0 | 0 | 0 | 0 | 0 | 0 | 0.0009456859 | 0.0009456859 | 0.0009456859 | 0.0009456859 | 0.0009456859 | 0.0009456859 | 0.0009456859 | 0.0009456859 | 0.0009456859 | 0.0009456859 | 0.0009456859 | 0.0009456859 | 0.0009456859 | 0.0009456859 | 0.0009456859 | 0.0009456859 | 0.0009456859 | 0.0009456859 | 0.0009456859 | 0.0009456859 | 0.0009456859 | 0.0009456859 | 0.0009456859 | 0.0009456859 | 0.0009456859 | 0.0009456859 | 0.0009456859 | 0.0009456859 | 0.0009456859 | 0.0009456859 | 0.0009456859 | 0.0009456859 | 0.0009456859 | 0 | 0 | 0 | 0 | 0 | 0 | 0 | 0 | 0 | 0 | 0 | 0 | 0 | 0 | 0 | 0 | 0
868 | 547.6073 | 0.001009351 | -40 | 394 | -474 | 0 | 0 | 0 | 0 | 0 | 0 | 0 | 0 | 0 | 0 | 0 | 0 | 0 | 0 | 0 | 0.001009351 | 0.001009351 | 0.001009351 | 0.001009351 | 0.001009351 | 0.001009351 | 0.001009351 | 0.001009351 | 0.001009351 | 0.001009351 | 0.001009351 | 0.001009351 | 0.001009351 | 0.001009351 | 0.001009351 | 0.001009351 | 0.001009351 | 0.001009351 | 0.001009351 | 0.001009351 | 0.001009351 | 0.001009351 | 0.001009351 | 0.001009351 | 0.001009351 | 0.001009351 | 0.001009351 | 0.001009351 | 0.001009351 | 0.001009351 | 0.001009351 | 0.001009351 | 0 | 0 | 0 | 0 | 0 | 0 | 0 | 0 | 0 | 0 | 0 | 0 | 0 | 0 | 0 | 0 | 0 | 0
849 | 612.9442 | 0.00112978 | -30 | 394.5 | -454.5 | 0 | 0 | 0 | 0 | 0 | 0 | 0 | 0 | 0 | 0 | 0 | 0 | 0 | 0 | 0 | 0.00112978 | 0.00112978 | 0.00112978 | 0.00112978 | 0.00112978 | 0.00112978 | 0.00112978 | 0.00112978 | 0.00112978 | 0.00112978 | 0.00112978 | 0.00112978 | 0.00112978 | 0.00112978 | 0.00112978 | 0.00112978 | 0.00112978 | 0.00112978 | 0.00112978 | 0.00112978 | 0.00112978 | 0.00112978 | 0.00112978 | 0.00112978 | 0.00112978 | 0.00112978 | 0.00112978 | 0.00112978 | 0.00112978 | 0.00112978 | 0.00112978 | 0.00112978 | 0 | 0 | 0 | 0 | 0 | 0 | 0 | 0 | 0 | 0 | 0 | 0 | 0 | 0 | 0 | 0 | 0 | 0
849 | 543.5036 | 0.001001787 | -20 | 404.5 | -444.5 | 0 | 0 | 0 | 0 | 0 | 0 | 0 | 0 | 0 | 0 | 0 | 0 | 0 | 0 | 0 | 0 | 0.001001787 | 0.001001787 | 0.001001787 | 0.001001787 | 0.001001787 | 0.001001787 | 0.001001787 | 0.001001787 | 0.001001787 | 0.001001787 | 0.001001787 | 0.001001787 | 0.001001787 | 0.001001787 | 0.001001787 | 0.001001787 | 0.001001787 | 0.001001787 | 0.001001787 | 0.001001787 | 0.001001787 | 0.001001787 | 0.001001787 | 0.001001787 | 0.001001787 | 0.001001787 | 0.001001787 | 0.001001787 | 0.001001787 | 0.001001787 | 0.001001787 | 0.001001787 | 0 | 0 | 0 | 0 | 0 | 0 | 0 | 0 | 0 | 0 | 0 | 0 | 0 | 0 | 0 | 0 | 0
849 | 593.4089 | 0.001093773 | -10 | 414.5 | -434.5 | 0 | 0 | 0 | 0 | 0 | 0 | 0 | 0 | 0 | 0 | 0 | 0 | 0 | 0 | 0 | 0 | 0.001093773 | 0.001093773 | 0.001093773 | 0.001093773 | 0.001093773 | 0.001093773 | 0.001093773 | 0.001093773 | 0.001093773 | 0.001093773 | 0.001093773 | 0.001093773 | 0.001093773 | 0.001093773 | 0.001093773 | 0.001093773 | 0.001093773 | 0.001093773 | 0.001093773 | 0.001093773 | 0.001093773 | 0.001093773 | 0.001093773 | 0.001093773 | 0.001093773 | 0.001093773 | 0.001093773 | 0.001093773 | 0.001093773 | 0.001093773 | 0.001093773 | 0.001093773 | 0 | 0 | 0 | 0 | 0 | 0 | 0 | 0 | 0 | 0 | 0 | 0 | 0 | 0 | 0 | 0 | 0
849 | 601.8862 | 0.001109398 | 0 | 424.5 | -424.5 | 0 | 0 | 0 | 0 | 0 | 0 | 0 | 0 | 0 | 0 | 0 | 0 | 0 | 0 | 0 | 0 | 0 | 0.001109398 | 0.001109398 | 0.001109398 | 0.001109398 | 0.001109398 | 0.001109398 | 0.001109398 | 0.001109398 | 0.001109398 | 0.001109398 | 0.001109398 | 0.001109398 | 0.001109398 | 0.001109398 | 0.001109398 | 0.001109398 | 0.001109398 | 0.001109398 | 0.001109398 | 0.001109398 | 0.001109398 | 0.001109398 | 0.001109398 | 0.001109398 | 0.001109398 | 0.001109398 | 0.001109398 | 0.001109398 | 0.001109398 | 0.001109398 | 0.001109398 | 0 | 0 | 0 | 0 | 0 | 0 | 0 | 0 | 0 | 0 | 0 | 0 | 0 | 0 | 0 | 0 | 0
849 | 573.3345 | 0.001056771 | 10 | 434.5 | -414.5 | 0 | 0 | 0 | 0 | 0 | 0 | 0 | 0 | 0 | 0 | 0 | 0 | 0 | 0 | 0 | 0 | 0 | 0.001056771 | 0.001056771 | 0.001056771 | 0.001056771 | 0.001056771 | 0.001056771 | 0.001056771 | 0.001056771 | 0.001056771 | 0.001056771 | 0.001056771 | 0.001056771 | 0.001056771 | 0.001056771 | 0.001056771 | 0.001056771 | 0.001056771 | 0.001056771 | 0.001056771 | 0.001056771 | 0.001056771 | 0.001056771 | 0.001056771 | 0.001056771 | 0.001056771 | 0.001056771 | 0.001056771 | 0.001056771 | 0.001056771 | 0.001056771 | 0.001056771 | 0.001056771 | 0 | 0 | 0 | 0 | 0 | 0 | 0 | 0 | 0 | 0 | 0 | 0 | 0 | 0 | 0 | 0
849 | 598.1885 | 0.001102582 | 20 | 444.5 | -404.5 | 0 | 0 | 0 | 0 | 0 | 0 | 0 | 0 | 0 | 0 | 0 | 0 | 0 | 0 | 0 | 0 | 0 | 0.001102582 | 0.001102582 | 0.001102582 | 0.001102582 | 0.001102582 | 0.001102582 | 0.001102582 | 0.001102582 | 0.001102582 | 0.001102582 | 0.001102582 | 0.001102582 | 0.001102582 | 0.001102582 | 0.001102582 | 0.001102582 | 0.001102582 | 0.001102582 | 0.001102582 | 0.001102582 | 0.001102582 | 0.001102582 | 0.001102582 | 0.001102582 | 0.001102582 | 0.001102582 | 0.001102582 | 0.001102582 | 0.001102582 | 0.001102582 | 0.001102582 | 0.001102582 | 0 | 0 | 0 | 0 | 0 | 0 | 0 | 0 | 0 | 0 | 0 | 0 | 0 | 0 | 0 | 0
849 | 584.4765 | 0.001077308 | 30 | 454.5 | -394.5 | 0 | 0 | 0 | 0 | 0 | 0 | 0 | 0 | 0 | 0 | 0 | 0 | 0 | 0 | 0 | 0 | 0 | 0 | 0.001077308 | 0.001077308 | 0.001077308 | 0.001077308 | 0.001077308 | 0.001077308 | 0.001077308 | 0.001077308 | 0.001077308 | 0.001077308 | 0.001077308 | 0.001077308 | 0.001077308 | 0.001077308 | 0.001077308 | 0.001077308 | 0.001077308 | 0.001077308 | 0.001077308 | 0.001077308 | 0.001077308 | 0.001077308 | 0.001077308 | 0.001077308 | 0.001077308 | 0.001077308 | 0.001077308 | 0.001077308 | 0.001077308 | 0.001077308 | 0.001077308 | 0.001077308 | 0 | 0 | 0 | 0 | 0 | 0 | 0 | 0 | 0 | 0 | 0 | 0 | 0 | 0 | 0
849 | 597.1168 | 0.001100607 | 40 | 464.5 | -384.5 | 0 | 0 | 0 | 0 | 0 | 0 | 0 | 0 | 0 | 0 | 0 | 0 | 0 | 0 | 0 | 0 | 0 | 0 | 0.001100607 | 0.001100607 | 0.001100607 | 0.001100607 | 0.001100607 | 0.001100607 | 0.001100607 | 0.001100607 | 0.001100607 | 0.001100607 | 0.001100607 | 0.001100607 | 0.001100607 | 0.001100607 | 0.001100607 | 0.001100607 | 0.001100607 | 0.001100607 | 0.001100607 | 0.001100607 | 0.001100607 | 0.001100607 | 0.001100607 | 0.001100607 | 0.001100607 | 0.001100607 | 0.001100607 | 0.001100607 | 0.001100607 | 0.001100607 | 0.001100607 | 0.001100607 | 0 | 0 | 0 | 0 | 0 | 0 | 0 | 0 | 0 | 0 | 0 | 0 | 0 | 0 | 0
849 | 591.3718 | 0.001090018 | 30 | 454.5 | -394.5 | 0 | 0 | 0 | 0 | 0 | 0 | 0 | 0 | 0 | 0 | 0 | 0 | 0 | 0 | 0 | 0 | 0 | 0 | 0.001090018 | 0.001090018 | 0.001090018 | 0.001090018 | 0.001090018 | 0.001090018 | 0.001090018 | 0.001090018 | 0.001090018 | 0.001090018 | 0.001090018 | 0.001090018 | 0.001090018 | 0.001090018 | 0.001090018 | 0.001090018 | 0.001090018 | 0.001090018 | 0.001090018 | 0.001090018 | 0.001090018 | 0.001090018 | 0.001090018 | 0.001090018 | 0.001090018 | 0.001090018 | 0.001090018 | 0.001090018 | 0.001090018 | 0.001090018 | 0.001090018 | 0.001090018 | 0 | 0 | 0 | 0 | 0 | 0 | 0 | 0 | 0 | 0 | 0 | 0 | 0 | 0 | 0
849 | 596.3585 | 0.001099209 | 20 | 444.5 | -404.5 | 0 | 0 | 0 | 0 | 0 | 0 | 0 | 0 | 0 | 0 | 0 | 0 | 0 | 0 | 0 | 0 | 0 | 0.001099209 | 0.001099209 | 0.001099209 | 0.001099209 | 0.001099209 | 0.001099209 | 0.001099209 | 0.001099209 | 0.001099209 | 0.001099209 | 0.001099209 | 0.001099209 | 0.001099209 | 0.001099209 | 0.001099209 | 0.001099209 | 0.001099209 | 0.001099209 | 0.001099209 | 0.001099209 | 0.001099209 | 0.001099209 | 0.001099209 | 0.001099209 | 0.001099209 | 0.001099209 | 0.001099209 | 0.001099209 | 0.001099209 | 0.001099209 | 0.001099209 | 0.001099209 | 0 | 0 | 0 | 0 | 0 | 0 | 0 | 0 | 0 | 0 | 0 | 0 | 0 | 0 | 0 | 0
849 | 562.2842 | 0.001036404 | 10 | 434.5 | -414.5 | 0 | 0 | 0 | 0 | 0 | 0 | 0 | 0 | 0 | 0 | 0 | 0 | 0 | 0 | 0 | 0 | 0 | 0.001036404 | 0.001036404 | 0.001036404 | 0.001036404 | 0.001036404 | 0.001036404 | 0.001036404 | 0.001036404 | 0.001036404 | 0.001036404 | 0.001036404 | 0.001036404 | 0.001036404 | 0.001036404 | 0.001036404 | 0.001036404 | 0.001036404 | 0.001036404 | 0.001036404 | 0.001036404 | 0.001036404 | 0.001036404 | 0.001036404 | 0.001036404 | 0.001036404 | 0.001036404 | 0.001036404 | 0.001036404 | 0.001036404 | 0.001036404 | 0.001036404 | 0.001036404 | 0 | 0 | 0 | 0 | 0 | 0 | 0 | 0 | 0 | 0 | 0 | 0 | 0 | 0 | 0 | 0
849 | 581.4272 | 0.001071688 | 0 | 424.5 | -424.5 | 0 | 0 | 0 | 0 | 0 | 0 | 0 | 0 | 0 | 0 | 0 | 0 | 0 | 0 | 0 | 0 | 0 | 0.001071688 | 0.001071688 | 0.001071688 | 0.001071688 | 0.001071688 | 0.001071688 | 0.001071688 | 0.001071688 | 0.001071688 | 0.001071688 | 0.001071688 | 0.001071688 | 0.001071688 | 0.001071688 | 0.001071688 | 0.001071688 | 0.001071688 | 0.001071688 | 0.001071688 | 0.001071688 | 0.001071688 | 0.001071688 | 0.001071688 | 0.001071688 | 0.001071688 | 0.001071688 | 0.001071688 | 0.001071688 | 0.001071688 | 0.001071688 | 0.001071688 | 0 | 0 | 0 | 0 | 0 | 0 | 0 | 0 | 0 | 0 | 0 | 0 | 0 | 0 | 0 | 0 | 0
849 | 555.6163 | 0.001024113 | -10 | 414.5 | -434.5 | 0 | 0 | 0 | 0 | 0 | 0 | 0 | 0 | 0 | 0 | 0 | 0 | 0 | 0 | 0 | 0 | 0.001024113 | 0.001024113 | 0.001024113 | 0.001024113 | 0.001024113 | 0.001024113 | 0.001024113 | 0.001024113 | 0.001024113 | 0.001024113 | 0.001024113 | 0.001024113 | 0.001024113 | 0.001024113 | 0.001024113 | 0.001024113 | 0.001024113 | 0.001024113 | 0.001024113 | 0.001024113 | 0.001024113 | 0.001024113 | 0.001024113 | 0.001024113 | 0.001024113 | 0.001024113 | 0.001024113 | 0.001024113 | 0.001024113 | 0.001024113 | 0.001024113 | 0.001024113 | 0 | 0 | 0 | 0 | 0 | 0 | 0 | 0 | 0 | 0 | 0 | 0 | 0 | 0 | 0 | 0 | 0
849 | 614.0815 | 0.001131877 | -20 | 404.5 | -444.5 | 0 | 0 | 0 | 0 | 0 | 0 | 0 | 0 | 0 | 0 | 0 | 0 | 0 | 0 | 0 | 0 | 0.001131877 | 0.001131877 | 0.001131877 | 0.001131877 | 0.001131877 | 0.001131877 | 0.001131877 | 0.001131877 | 0.001131877 | 0.001131877 | 0.001131877 | 0.001131877 | 0.001131877 | 0.001131877 | 0.001131877 | 0.001131877 | 0.001131877 | 0.001131877 | 0.001131877 | 0.001131877 | 0.001131877 | 0.001131877 | 0.001131877 | 0.001131877 | 0.001131877 | 0.001131877 | 0.001131877 | 0.001131877 | 0.001131877 | 0.001131877 | 0.001131877 | 0.001131877 | 0 | 0 | 0 | 0 | 0 | 0 | 0 | 0 | 0 | 0 | 0 | 0 | 0 | 0 | 0 | 0 | 0
849 | 580.4336 | 0.001069857 | -30 | 394.5 | -454.5 | 0 | 0 | 0 | 0 | 0 | 0 | 0 | 0 | 0 | 0 | 0 | 0 | 0 | 0 | 0 | 0.001069857 | 0.001069857 | 0.001069857 | 0.001069857 | 0.001069857 | 0.001069857 | 0.001069857 | 0.001069857 | 0.001069857 | 0.001069857 | 0.001069857 | 0.001069857 | 0.001069857 | 0.001069857 | 0.001069857 | 0.001069857 | 0.001069857 | 0.001069857 | 0.001069857 | 0.001069857 | 0.001069857 | 0.001069857 | 0.001069857 | 0.001069857 | 0.001069857 | 0.001069857 | 0.001069857 | 0.001069857 | 0.001069857 | 0.001069857 | 0.001069857 | 0.001069857 | 0 | 0 | 0 | 0 | 0 | 0 | 0 | 0 | 0 | 0 | 0 | 0 | 0 | 0 | 0 | 0 | 0 | 0
849 | 587.786 | 0.001083409 | -40 | 384.5 | -464.5 | 0 | 0 | 0 | 0 | 0 | 0 | 0 | 0 | 0 | 0 | 0 | 0 | 0 | 0 | 0 | 0.001083409 | 0.001083409 | 0.001083409 | 0.001083409 | 0.001083409 | 0.001083409 | 0.001083409 | 0.001083409 | 0.001083409 | 0.001083409 | 0.001083409 | 0.001083409 | 0.001083409 | 0.001083409 | 0.001083409 | 0.001083409 | 0.001083409 | 0.001083409 | 0.001083409 | 0.001083409 | 0.001083409 | 0.001083409 | 0.001083409 | 0.001083409 | 0.001083409 | 0.001083409 | 0.001083409 | 0.001083409 | 0.001083409 | 0.001083409 | 0.001083409 | 0.001083409 | 0 | 0 | 0 | 0 | 0 | 0 | 0 | 0 | 0 | 0 | 0 | 0 | 0 | 0 | 0 | 0 | 0 | 0

## F7bottom
[6 empty] | 0 | 1 | 2 | 3 | 4 | 5 | 6 | 7 | 8 | 9 | 10 | 11 | 12 | 13 | 14 | 15 | 16 | 17 | 18 | 19 | 20 | 21 | 22 | 23 | 24 | 25 | 26 | 27 | 28 | 29 | 30 | 31 | 32 | 33 | 34 | 35 | 36 | 37 | 38 | 39 | 40 | 41 | 42 | 43 | 44 | 45 | 46 | 47 | 48 | 49 | 50 | 51 | 52 | 53 | 54 | 55 | 56 | 57 | 58 | 59 | 60 | 61 | 62 | 63 | 64
ord_wdt | alpha | alpha/k | WROLL_SHIFT_POS_7 | Width1 | Width2 | -855.04 | -828.32 | -801.6 | -774.88 | -748.16 | -721.44 | -694.72 | -668 | -641.28 | -614.56 | -587.84 | -561.12 | -534.4 | -507.68 | -480.96 | -454.24 | -427.52 | -400.8 | -374.08 | -347.36 | -320.64 | -293.92 | -267.2 | -240.48 | -213.76 | -187.04 | -160.32 | -133.6 | -106.88 | -80.16 | -53.44 | -26.72 | 0 | 26.72 | 53.44 | 80.16 | 106.88 | 133.6 | 160.32 | 187.04 | 213.76 | 240.48 | 267.2 | 293.92 | 320.64 | 347.36 | 374.08 | 400.8 | 427.52 | 454.24 | 480.96 | 507.68 | 534.4 | 561.12 | 587.84 | 614.56 | 641.28 | 668 | 694.72 | 721.44 | 748.16 | 774.88 | 801.6 | 828.32 | 855.04
1100 | 342.5322 | 0.0006798411 | 0 | 550 | -550 | 0 | 0 | 0 | 0 | 0 | 0 | 0 | 0 | 0 | 0 | 0 | 0 | 0.0006798411 | 0.0006798411 | 0.0006798411 | 0.0006798411 | 0.0006798411 | 0.0006798411 | 0.0006798411 | 0.0006798411 | 0.0006798411 | 0.0006798411 | 0.0006798411 | 0.0006798411 | 0.0006798411 | 0.0006798411 | 0.0006798411 | 0.0006798411 | 0.0006798411 | 0.0006798411 | 0.0006798411 | 0.0006798411 | 0.0006798411 | 0.0006798411 | 0.0006798411 | 0.0006798411 | 0.0006798411 | 0.0006798411 | 0.0006798411 | 0.0006798411 | 0.0006798411 | 0.0006798411 | 0.0006798411 | 0.0006798411 | 0.0006798411 | 0.0006798411 | 0.0006798411 | 0.0006798411 | 0.0006798411 | 0.0006798411 | 0.0006798411 | 0.0006798411 | 0.0006798411 | 0 | 0 | 0 | 0 | 0 | 0 | 0 | 0 | 0 | 0 | 0 | 0
1253 | 542.1227 | 0.001075978 | 0 | 626.5 | -626.5 | 0 | 0 | 0 | 0 | 0 | 0 | 0 | 0 | 0 | 0.001075978 | 0.001075978 | 0.001075978 | 0.001075978 | 0.001075978 | 0.001075978 | 0.001075978 | 0.001075978 | 0.001075978 | 0.001075978 | 0.001075978 | 0.001075978 | 0.001075978 | 0.001075978 | 0.001075978 | 0.001075978 | 0.001075978 | 0.001075978 | 0.001075978 | 0.001075978 | 0.001075978 | 0.001075978 | 0.001075978 | 0.001075978 | 0.001075978 | 0.001075978 | 0.001075978 | 0.001075978 | 0.001075978 | 0.001075978 | 0.001075978 | 0.001075978 | 0.001075978 | 0.001075978 | 0.001075978 | 0.001075978 | 0.001075978 | 0.001075978 | 0.001075978 | 0.001075978 | 0.001075978 | 0.001075978 | 0.001075978 | 0.001075978 | 0.001075978 | 0.001075978 | 0.001075978 | 0 | 0 | 0 | 0 | 0 | 0 | 0 | 0 | 0
1280 | 370.3324 | 0.0007350176 | 0 | 640 | -640 | 0 | 0 | 0 | 0 | 0 | 0 | 0 | 0 | 0 | 0.0007350176 | 0.0007350176 | 0.0007350176 | 0.0007350176 | 0.0007350176 | 0.0007350176 | 0.0007350176 | 0.0007350176 | 0.0007350176 | 0.0007350176 | 0.0007350176 | 0.0007350176 | 0.0007350176 | 0.0007350176 | 0.0007350176 | 0.0007350176 | 0.0007350176 | 0.0007350176 | 0.0007350176 | 0.0007350176 | 0.0007350176 | 0.0007350176 | 0.0007350176 | 0.0007350176 | 0.0007350176 | 0.0007350176 | 0.0007350176 | 0.0007350176 | 0.0007350176 | 0.0007350176 | 0.0007350176 | 0.0007350176 | 0.0007350176 | 0.0007350176 | 0.0007350176 | 0.0007350176 | 0.0007350176 | 0.0007350176 | 0.0007350176 | 0.0007350176 | 0.0007350176 | 0.0007350176 | 0.0007350176 | 0.0007350176 | 0.0007350176 | 0.0007350176 | 0.0007350176 | 0 | 0 | 0 | 0 | 0 | 0 | 0 | 0 | 0
1297 | 501.8733 | 0.0009960936 | 0 | 648.5 | -648.5 | 0 | 0 | 0 | 0 | 0 | 0 | 0 | 0 | 0.0009960936 | 0.0009960936 | 0.0009960936 | 0.0009960936 | 0.0009960936 | 0.0009960936 | 0.0009960936 | 0.0009960936 | 0.0009960936 | 0.0009960936 | 0.0009960936 | 0.0009960936 | 0.0009960936 | 0.0009960936 | 0.0009960936 | 0.0009960936 | 0.0009960936 | 0.0009960936 | 0.0009960936 | 0.0009960936 | 0.0009960936 | 0.0009960936 | 0.0009960936 | 0.0009960936 | 0.0009960936 | 0.0009960936 | 0.0009960936 | 0.0009960936 | 0.0009960936 | 0.0009960936 | 0.0009960936 | 0.0009960936 | 0.0009960936 | 0.0009960936 | 0.0009960936 | 0.0009960936 | 0.0009960936 | 0.0009960936 | 0.0009960936 | 0.0009960936 | 0.0009960936 | 0.0009960936 | 0.0009960936 | 0.0009960936 | 0.0009960936 | 0.0009960936 | 0.0009960936 | 0.0009960936 | 0.0009960936 | 0 | 0 | 0 | 0 | 0 | 0 | 0 | 0
1297 | 509.8598 | 0.001011945 | 0 | 648.5 | -648.5 | 0 | 0 | 0 | 0 | 0 | 0 | 0 | 0 | 0.001011945 | 0.001011945 | 0.001011945 | 0.001011945 | 0.001011945 | 0.001011945 | 0.001011945 | 0.001011945 | 0.001011945 | 0.001011945 | 0.001011945 | 0.001011945 | 0.001011945 | 0.001011945 | 0.001011945 | 0.001011945 | 0.001011945 | 0.001011945 | 0.001011945 | 0.001011945 | 0.001011945 | 0.001011945 | 0.001011945 | 0.001011945 | 0.001011945 | 0.001011945 | 0.001011945 | 0.001011945 | 0.001011945 | 0.001011945 | 0.001011945 | 0.001011945 | 0.001011945 | 0.001011945 | 0.001011945 | 0.001011945 | 0.001011945 | 0.001011945 | 0.001011945 | 0.001011945 | 0.001011945 | 0.001011945 | 0.001011945 | 0.001011945 | 0.001011945 | 0.001011945 | 0.001011945 | 0.001011945 | 0.001011945 | 0 | 0 | 0 | 0 | 0 | 0 | 0 | 0
1297 | 515.3842 | 0.001022909 | -10 | 638.5 | -658.5 | 0 | 0 | 0 | 0 | 0 | 0 | 0 | 0 | 0.001022909 | 0.001022909 | 0.001022909 | 0.001022909 | 0.001022909 | 0.001022909 | 0.001022909 | 0.001022909 | 0.001022909 | 0.001022909 | 0.001022909 | 0.001022909 | 0.001022909 | 0.001022909 | 0.001022909 | 0.001022909 | 0.001022909 | 0.001022909 | 0.001022909 | 0.001022909 | 0.001022909 | 0.001022909 | 0.001022909 | 0.001022909 | 0.001022909 | 0.001022909 | 0.001022909 | 0.001022909 | 0.001022909 | 0.001022909 | 0.001022909 | 0.001022909 | 0.001022909 | 0.001022909 | 0.001022909 | 0.001022909 | 0.001022909 | 0.001022909 | 0.001022909 | 0.001022909 | 0.001022909 | 0.001022909 | 0.001022909 | 0.001022909 | 0.001022909 | 0.001022909 | 0.001022909 | 0.001022909 | 0 | 0 | 0 | 0 | 0 | 0 | 0 | 0 | 0
1297 | 545.8945 | 0.001083465 | -20 | 628.5 | -668.5 | 0 | 0 | 0 | 0 | 0 | 0 | 0 | 0.001083465 | 0.001083465 | 0.001083465 | 0.001083465 | 0.001083465 | 0.001083465 | 0.001083465 | 0.001083465 | 0.001083465 | 0.001083465 | 0.001083465 | 0.001083465 | 0.001083465 | 0.001083465 | 0.001083465 | 0.001083465 | 0.001083465 | 0.001083465 | 0.001083465 | 0.001083465 | 0.001083465 | 0.001083465 | 0.001083465 | 0.001083465 | 0.001083465 | 0.001083465 | 0.001083465 | 0.001083465 | 0.001083465 | 0.001083465 | 0.001083465 | 0.001083465 | 0.001083465 | 0.001083465 | 0.001083465 | 0.001083465 | 0.001083465 | 0.001083465 | 0.001083465 | 0.001083465 | 0.001083465 | 0.001083465 | 0.001083465 | 0.001083465 | 0.001083465 | 0.001083465 | 0.001083465 | 0.001083465 | 0.001083465 | 0 | 0 | 0 | 0 | 0 | 0 | 0 | 0 | 0
1297 | 507.903 | 0.001008061 | -30 | 618.5 | -678.5 | 0 | 0 | 0 | 0 | 0 | 0 | 0 | 0.001008061 | 0.001008061 | 0.001008061 | 0.001008061 | 0.001008061 | 0.001008061 | 0.001008061 | 0.001008061 | 0.001008061 | 0.001008061 | 0.001008061 | 0.001008061 | 0.001008061 | 0.001008061 | 0.001008061 | 0.001008061 | 0.001008061 | 0.001008061 | 0.001008061 | 0.001008061 | 0.001008061 | 0.001008061 | 0.001008061 | 0.001008061 | 0.001008061 | 0.001008061 | 0.001008061 | 0.001008061 | 0.001008061 | 0.001008061 | 0.001008061 | 0.001008061 | 0.001008061 | 0.001008061 | 0.001008061 | 0.001008061 | 0.001008061 | 0.001008061 | 0.001008061 | 0.001008061 | 0.001008061 | 0.001008061 | 0.001008061 | 0.001008061 | 0.001008061 | 0.001008061 | 0.001008061 | 0.001008061 | 0.001008061 | 0 | 0 | 0 | 0 | 0 | 0 | 0 | 0 | 0
1367 | 498.1842 | 0.0009887715 | -40 | 643.5 | -723.5 | 0 | 0 | 0 | 0 | 0 | 0.0009887715 | 0.0009887715 | 0.0009887715 | 0.0009887715 | 0.0009887715 | 0.0009887715 | 0.0009887715 | 0.0009887715 | 0.0009887715 | 0.0009887715 | 0.0009887715 | 0.0009887715 | 0.0009887715 | 0.0009887715 | 0.0009887715 | 0.0009887715 | 0.0009887715 | 0.0009887715 | 0.0009887715 | 0.0009887715 | 0.0009887715 | 0.0009887715 | 0.0009887715 | 0.0009887715 | 0.0009887715 | 0.0009887715 | 0.0009887715 | 0.0009887715 | 0.0009887715 | 0.0009887715 | 0.0009887715 | 0.0009887715 | 0.0009887715 | 0.0009887715 | 0.0009887715 | 0.0009887715 | 0.0009887715 | 0.0009887715 | 0.0009887715 | 0.0009887715 | 0.0009887715 | 0.0009887715 | 0.0009887715 | 0.0009887715 | 0.0009887715 | 0.0009887715 | 0.0009887715 | 0.0009887715 | 0.0009887715 | 0.0009887715 | 0.0009887715 | 0.0009887715 | 0 | 0 | 0 | 0 | 0 | 0 | 0 | 0
1367 | 493.8124 | 0.0009800947 | -30 | 653.5 | -713.5 | 0 | 0 | 0 | 0 | 0 | 0 | 0.0009800947 | 0.0009800947 | 0.0009800947 | 0.0009800947 | 0.0009800947 | 0.0009800947 | 0.0009800947 | 0.0009800947 | 0.0009800947 | 0.0009800947 | 0.0009800947 | 0.0009800947 | 0.0009800947 | 0.0009800947 | 0.0009800947 | 0.0009800947 | 0.0009800947 | 0.0009800947 | 0.0009800947 | 0.0009800947 | 0.0009800947 | 0.0009800947 | 0.0009800947 | 0.0009800947 | 0.0009800947 | 0.0009800947 | 0.0009800947 | 0.0009800947 | 0.0009800947 | 0.0009800947 | 0.0009800947 | 0.0009800947 | 0.0009800947 | 0.0009800947 | 0.0009800947 | 0.0009800947 | 0.0009800947 | 0.0009800947 | 0.0009800947 | 0.0009800947 | 0.0009800947 | 0.0009800947 | 0.0009800947 | 0.0009800947 | 0.0009800947 | 0.0009800947 | 0.0009800947 | 0.0009800947 | 0.0009800947 | 0.0009800947 | 0.0009800947 | 0 | 0 | 0 | 0 | 0 | 0 | 0 | 0
1367 | 498.3066 | 0.0009890146 | -20 | 663.5 | -703.5 | 0 | 0 | 0 | 0 | 0 | 0 | 0.0009890146 | 0.0009890146 | 0.0009890146 | 0.0009890146 | 0.0009890146 | 0.0009890146 | 0.0009890146 | 0.0009890146 | 0.0009890146 | 0.0009890146 | 0.0009890146 | 0.0009890146 | 0.0009890146 | 0.0009890146 | 0.0009890146 | 0.0009890146 | 0.0009890146 | 0.0009890146 | 0.0009890146 | 0.0009890146 | 0.0009890146 | 0.0009890146 | 0.0009890146 | 0.0009890146 | 0.0009890146 | 0.0009890146 | 0.0009890146 | 0.0009890146 | 0.0009890146 | 0.0009890146 | 0.0009890146 | 0.0009890146 | 0.0009890146 | 0.0009890146 | 0.0009890146 | 0.0009890146 | 0.0009890146 | 0.0009890146 | 0.0009890146 | 0.0009890146 | 0.0009890146 | 0.0009890146 | 0.0009890146 | 0.0009890146 | 0.0009890146 | 0.0009890146 | 0.0009890146 | 0.0009890146 | 0.0009890146 | 0.0009890146 | 0.0009890146 | 0 | 0 | 0 | 0 | 0 | 0 | 0 | 0
1367 | 495.1897 | 0.0009828281 | -10 | 673.5 | -693.5 | 0 | 0 | 0 | 0 | 0 | 0 | 0 | 0.0009828281 | 0.0009828281 | 0.0009828281 | 0.0009828281 | 0.0009828281 | 0.0009828281 | 0.0009828281 | 0.0009828281 | 0.0009828281 | 0.0009828281 | 0.0009828281 | 0.0009828281 | 0.0009828281 | 0.0009828281 | 0.0009828281 | 0.0009828281 | 0.0009828281 | 0.0009828281 | 0.0009828281 | 0.0009828281 | 0.0009828281 | 0.0009828281 | 0.0009828281 | 0.0009828281 | 0.0009828281 | 0.0009828281 | 0.0009828281 | 0.0009828281 | 0.0009828281 | 0.0009828281 | 0.0009828281 | 0.0009828281 | 0.0009828281 | 0.0009828281 | 0.0009828281 | 0.0009828281 | 0.0009828281 | 0.0009828281 | 0.0009828281 | 0.0009828281 | 0.0009828281 | 0.0009828281 | 0.0009828281 | 0.0009828281 | 0.0009828281 | 0.0009828281 | 0.0009828281 | 0.0009828281 | 0.0009828281 | 0.0009828281 | 0.0009828281 | 0 | 0 | 0 | 0 | 0 | 0 | 0
1429 | 565.4547 | 0.001122287 | 0 | 714.5 | -714.5 | 0 | 0 | 0 | 0 | 0 | 0 | 0.001122287 | 0.001122287 | 0.001122287 | 0.001122287 | 0.001122287 | 0.001122287 | 0.001122287 | 0.001122287 | 0.001122287 | 0.001122287 | 0.001122287 | 0.001122287 | 0.001122287 | 0.001122287 | 0.001122287 | 0.001122287 | 0.001122287 | 0.001122287 | 0.001122287 | 0.001122287 | 0.001122287 | 0.001122287 | 0.001122287 | 0.001122287 | 0.001122287 | 0.001122287 | 0.001122287 | 0.001122287 | 0.001122287 | 0.001122287 | 0.001122287 | 0.001122287 | 0.001122287 | 0.001122287 | 0.001122287 | 0.001122287 | 0.001122287 | 0.001122287 | 0.001122287 | 0.001122287 | 0.001122287 | 0.001122287 | 0.001122287 | 0.001122287 | 0.001122287 | 0.001122287 | 0.001122287 | 0.001122287 | 0.001122287 | 0.001122287 | 0.001122287 | 0.001122287 | 0.001122287 | 0 | 0 | 0 | 0 | 0 | 0
1470 | 358.0492 | 0.0007106386 | 10 | 745 | -725 | 0 | 0 | 0 | 0 | 0 | 0.0007106386 | 0.0007106386 | 0.0007106386 | 0.0007106386 | 0.0007106386 | 0.0007106386 | 0.0007106386 | 0.0007106386 | 0.0007106386 | 0.0007106386 | 0.0007106386 | 0.0007106386 | 0.0007106386 | 0.0007106386 | 0.0007106386 | 0.0007106386 | 0.0007106386 | 0.0007106386 | 0.0007106386 | 0.0007106386 | 0.0007106386 | 0.0007106386 | 0.0007106386 | 0.0007106386 | 0.0007106386 | 0.0007106386 | 0.0007106386 | 0.0007106386 | 0.0007106386 | 0.0007106386 | 0.0007106386 | 0.0007106386 | 0.0007106386 | 0.0007106386 | 0.0007106386 | 0.0007106386 | 0.0007106386 | 0.0007106386 | 0.0007106386 | 0.0007106386 | 0.0007106386 | 0.0007106386 | 0.0007106386 | 0.0007106386 | 0.0007106386 | 0.0007106386 | 0.0007106386 | 0.0007106386 | 0.0007106386 | 0.0007106386 | 0.0007106386 | 0.0007106386 | 0.0007106386 | 0.0007106386 | 0.0007106386 | 0 | 0 | 0 | 0 | 0
1548 | 431.5543 | 0.0008565278 | 20 | 794 | -754 | 0 | 0 | 0 | 0 | 0.0008565278 | 0.0008565278 | 0.0008565278 | 0.0008565278 | 0.0008565278 | 0.0008565278 | 0.0008565278 | 0.0008565278 | 0.0008565278 | 0.0008565278 | 0.0008565278 | 0.0008565278 | 0.0008565278 | 0.0008565278 | 0.0008565278 | 0.0008565278 | 0.0008565278 | 0.0008565278 | 0.0008565278 | 0.0008565278 | 0.0008565278 | 0.0008565278 | 0.0008565278 | 0.0008565278 | 0.0008565278 | 0.0008565278 | 0.0008565278 | 0.0008565278 | 0.0008565278 | 0.0008565278 | 0.0008565278 | 0.0008565278 | 0.0008565278 | 0.0008565278 | 0.0008565278 | 0.0008565278 | 0.0008565278 | 0.0008565278 | 0.0008565278 | 0.0008565278 | 0.0008565278 | 0.0008565278 | 0.0008565278 | 0.0008565278 | 0.0008565278 | 0.0008565278 | 0.0008565278 | 0.0008565278 | 0.0008565278 | 0.0008565278 | 0.0008565278 | 0.0008565278 | 0.0008565278 | 0.0008565278 | 0.0008565278 | 0.0008565278 | 0.0008565278 | 0.0008565278 | 0 | 0 | 0
1600 | 530.9218 | 0.001053748 | 30 | 830 | -770 | 0 | 0 | 0 | 0 | 0.001053748 | 0.001053748 | 0.001053748 | 0.001053748 | 0.001053748 | 0.001053748 | 0.001053748 | 0.001053748 | 0.001053748 | 0.001053748 | 0.001053748 | 0.001053748 | 0.001053748 | 0.001053748 | 0.001053748 | 0.001053748 | 0.001053748 | 0.001053748 | 0.001053748 | 0.001053748 | 0.001053748 | 0.001053748 | 0.001053748 | 0.001053748 | 0.001053748 | 0.001053748 | 0.001053748 | 0.001053748 | 0.001053748 | 0.001053748 | 0.001053748 | 0.001053748 | 0.001053748 | 0.001053748 | 0.001053748 | 0.001053748 | 0.001053748 | 0.001053748 | 0.001053748 | 0.001053748 | 0.001053748 | 0.001053748 | 0.001053748 | 0.001053748 | 0.001053748 | 0.001053748 | 0.001053748 | 0.001053748 | 0.001053748 | 0.001053748 | 0.001053748 | 0.001053748 | 0.001053748 | 0.001053748 | 0.001053748 | 0.001053748 | 0.001053748 | 0.001053748 | 0.001053748 | 0.001053748 | 0
1600 | 496.319 | 0.0009850695 | 40 | 840 | -760 | 0 | 0 | 0 | 0 | 0.0009850695 | 0.0009850695 | 0.0009850695 | 0.0009850695 | 0.0009850695 | 0.0009850695 | 0.0009850695 | 0.0009850695 | 0.0009850695 | 0.0009850695 | 0.0009850695 | 0.0009850695 | 0.0009850695 | 0.0009850695 | 0.0009850695 | 0.0009850695 | 0.0009850695 | 0.0009850695 | 0.0009850695 | 0.0009850695 | 0.0009850695 | 0.0009850695 | 0.0009850695 | 0.0009850695 | 0.0009850695 | 0.0009850695 | 0.0009850695 | 0.0009850695 | 0.0009850695 | 0.0009850695 | 0.0009850695 | 0.0009850695 | 0.0009850695 | 0.0009850695 | 0.0009850695 | 0.0009850695 | 0.0009850695 | 0.0009850695 | 0.0009850695 | 0.0009850695 | 0.0009850695 | 0.0009850695 | 0.0009850695 | 0.0009850695 | 0.0009850695 | 0.0009850695 | 0.0009850695 | 0.0009850695 | 0.0009850695 | 0.0009850695 | 0.0009850695 | 0.0009850695 | 0.0009850695 | 0.0009850695 | 0.0009850695 | 0.0009850695 | 0.0009850695 | 0.0009850695 | 0.0009850695 | 0.0009850695 | 0
1600 | 497.9706 | 0.0009883476 | 30 | 830 | -770 | 0 | 0 | 0 | 0 | 0.0009883476 | 0.0009883476 | 0.0009883476 | 0.0009883476 | 0.0009883476 | 0.0009883476 | 0.0009883476 | 0.0009883476 | 0.0009883476 | 0.0009883476 | 0.0009883476 | 0.0009883476 | 0.0009883476 | 0.0009883476 | 0.0009883476 | 0.0009883476 | 0.0009883476 | 0.0009883476 | 0.0009883476 | 0.0009883476 | 0.0009883476 | 0.0009883476 | 0.0009883476 | 0.0009883476 | 0.0009883476 | 0.0009883476 | 0.0009883476 | 0.0009883476 | 0.0009883476 | 0.0009883476 | 0.0009883476 | 0.0009883476 | 0.0009883476 | 0.0009883476 | 0.0009883476 | 0.0009883476 | 0.0009883476 | 0.0009883476 | 0.0009883476 | 0.0009883476 | 0.0009883476 | 0.0009883476 | 0.0009883476 | 0.0009883476 | 0.0009883476 | 0.0009883476 | 0.0009883476 | 0.0009883476 | 0.0009883476 | 0.0009883476 | 0.0009883476 | 0.0009883476 | 0.0009883476 | 0.0009883476 | 0.0009883476 | 0.0009883476 | 0.0009883476 | 0.0009883476 | 0.0009883476 | 0.0009883476 | 0
1600 | 460.6165 | 0.0009142091 | 20 | 820 | -780 | 0 | 0 | 0 | 0.0009142091 | 0.0009142091 | 0.0009142091 | 0.0009142091 | 0.0009142091 | 0.0009142091 | 0.0009142091 | 0.0009142091 | 0.0009142091 | 0.0009142091 | 0.0009142091 | 0.0009142091 | 0.0009142091 | 0.0009142091 | 0.0009142091 | 0.0009142091 | 0.0009142091 | 0.0009142091 | 0.0009142091 | 0.0009142091 | 0.0009142091 | 0.0009142091 | 0.0009142091 | 0.0009142091 | 0.0009142091 | 0.0009142091 | 0.0009142091 | 0.0009142091 | 0.0009142091 | 0.0009142091 | 0.0009142091 | 0.0009142091 | 0.0009142091 | 0.0009142091 | 0.0009142091 | 0.0009142091 | 0.0009142091 | 0.0009142091 | 0.0009142091 | 0.0009142091 | 0.0009142091 | 0.0009142091 | 0.0009142091 | 0.0009142091 | 0.0009142091 | 0.0009142091 | 0.0009142091 | 0.0009142091 | 0.0009142091 | 0.0009142091 | 0.0009142091 | 0.0009142091 | 0.0009142091 | 0.0009142091 | 0.0009142091 | 0.0009142091 | 0.0009142091 | 0.0009142091 | 0.0009142091 | 0.0009142091 | 0 | 0
1600 | 500.8906 | 0.0009941431 | 10 | 810 | -790 | 0 | 0 | 0 | 0.0009941431 | 0.0009941431 | 0.0009941431 | 0.0009941431 | 0.0009941431 | 0.0009941431 | 0.0009941431 | 0.0009941431 | 0.0009941431 | 0.0009941431 | 0.0009941431 | 0.0009941431 | 0.0009941431 | 0.0009941431 | 0.0009941431 | 0.0009941431 | 0.0009941431 | 0.0009941431 | 0.0009941431 | 0.0009941431 | 0.0009941431 | 0.0009941431 | 0.0009941431 | 0.0009941431 | 0.0009941431 | 0.0009941431 | 0.0009941431 | 0.0009941431 | 0.0009941431 | 0.0009941431 | 0.0009941431 | 0.0009941431 | 0.0009941431 | 0.0009941431 | 0.0009941431 | 0.0009941431 | 0.0009941431 | 0.0009941431 | 0.0009941431 | 0.0009941431 | 0.0009941431 | 0.0009941431 | 0.0009941431 | 0.0009941431 | 0.0009941431 | 0.0009941431 | 0.0009941431 | 0.0009941431 | 0.0009941431 | 0.0009941431 | 0.0009941431 | 0.0009941431 | 0.0009941431 | 0.0009941431 | 0.0009941431 | 0.0009941431 | 0.0009941431 | 0.0009941431 | 0.0009941431 | 0.0009941431 | 0 | 0
1600 | 488.366 | 0.0009692848 | 0 | 800 | -800 | 0 | 0 | 0 | 0.0009692848 | 0.0009692848 | 0.0009692848 | 0.0009692848 | 0.0009692848 | 0.0009692848 | 0.0009692848 | 0.0009692848 | 0.0009692848 | 0.0009692848 | 0.0009692848 | 0.0009692848 | 0.0009692848 | 0.0009692848 | 0.0009692848 | 0.0009692848 | 0.0009692848 | 0.0009692848 | 0.0009692848 | 0.0009692848 | 0.0009692848 | 0.0009692848 | 0.0009692848 | 0.0009692848 | 0.0009692848 | 0.0009692848 | 0.0009692848 | 0.0009692848 | 0.0009692848 | 0.0009692848 | 0.0009692848 | 0.0009692848 | 0.0009692848 | 0.0009692848 | 0.0009692848 | 0.0009692848 | 0.0009692848 | 0.0009692848 | 0.0009692848 | 0.0009692848 | 0.0009692848 | 0.0009692848 | 0.0009692848 | 0.0009692848 | 0.0009692848 | 0.0009692848 | 0.0009692848 | 0.0009692848 | 0.0009692848 | 0.0009692848 | 0.0009692848 | 0.0009692848 | 0.0009692848 | 0.0009692848 | 0.0009692848 | 0.0009692848 | 0.0009692848 | 0.0009692848 | 0.0009692848 | 0 | 0 | 0
1600 | 497.1624569 | 0.0009867436 | -10 | 790 | -810 | 0 | 0 | 0.0009867436 | 0.0009867436 | 0.0009867436 | 0.0009867436 | 0.0009867436 | 0.0009867436 | 0.0009867436 | 0.0009867436 | 0.0009867436 | 0.0009867436 | 0.0009867436 | 0.0009867436 | 0.0009867436 | 0.0009867436 | 0.0009867436 | 0.0009867436 | 0.0009867436 | 0.0009867436 | 0.0009867436 | 0.0009867436 | 0.0009867436 | 0.0009867436 | 0.0009867436 | 0.0009867436 | 0.0009867436 | 0.0009867436 | 0.0009867436 | 0.0009867436 | 0.0009867436 | 0.0009867436 | 0.0009867436 | 0.0009867436 | 0.0009867436 | 0.0009867436 | 0.0009867436 | 0.0009867436 | 0.0009867436 | 0.0009867436 | 0.0009867436 | 0.0009867436 | 0.0009867436 | 0.0009867436 | 0.0009867436 | 0.0009867436 | 0.0009867436 | 0.0009867436 | 0.0009867436 | 0.0009867436 | 0.0009867436 | 0.0009867436 | 0.0009867436 | 0.0009867436 | 0.0009867436 | 0.0009867436 | 0.0009867436 | 0.0009867436 | 0.0009867436 | 0.0009867436 | 0.0009867436 | 0.0009867436 | 0 | 0 | 0
1600 | 450.4271 | 0.0008939856 | -20 | 780 | -820 | 0 | 0 | 0.0008939856 | 0.0008939856 | 0.0008939856 | 0.0008939856 | 0.0008939856 | 0.0008939856 | 0.0008939856 | 0.0008939856 | 0.0008939856 | 0.0008939856 | 0.0008939856 | 0.0008939856 | 0.0008939856 | 0.0008939856 | 0.0008939856 | 0.0008939856 | 0.0008939856 | 0.0008939856 | 0.0008939856 | 0.0008939856 | 0.0008939856 | 0.0008939856 | 0.0008939856 | 0.0008939856 | 0.0008939856 | 0.0008939856 | 0.0008939856 | 0.0008939856 | 0.0008939856 | 0.0008939856 | 0.0008939856 | 0.0008939856 | 0.0008939856 | 0.0008939856 | 0.0008939856 | 0.0008939856 | 0.0008939856 | 0.0008939856 | 0.0008939856 | 0.0008939856 | 0.0008939856 | 0.0008939856 | 0.0008939856 | 0.0008939856 | 0.0008939856 | 0.0008939856 | 0.0008939856 | 0.0008939856 | 0.0008939856 | 0.0008939856 | 0.0008939856 | 0.0008939856 | 0.0008939856 | 0.0008939856 | 0.0008939856 | 0.0008939856 | 0.0008939856 | 0.0008939856 | 0.0008939856 | 0.0008939856 | 0 | 0 | 0
1600 | 532.037 | 0.001055961 | -30 | 770 | -830 | 0 | 0.001055961 | 0.001055961 | 0.001055961 | 0.001055961 | 0.001055961 | 0.001055961 | 0.001055961 | 0.001055961 | 0.001055961 | 0.001055961 | 0.001055961 | 0.001055961 | 0.001055961 | 0.001055961 | 0.001055961 | 0.001055961 | 0.001055961 | 0.001055961 | 0.001055961 | 0.001055961 | 0.001055961 | 0.001055961 | 0.001055961 | 0.001055961 | 0.001055961 | 0.001055961 | 0.001055961 | 0.001055961 | 0.001055961 | 0.001055961 | 0.001055961 | 0.001055961 | 0.001055961 | 0.001055961 | 0.001055961 | 0.001055961 | 0.001055961 | 0.001055961 | 0.001055961 | 0.001055961 | 0.001055961 | 0.001055961 | 0.001055961 | 0.001055961 | 0.001055961 | 0.001055961 | 0.001055961 | 0.001055961 | 0.001055961 | 0.001055961 | 0.001055961 | 0.001055961 | 0.001055961 | 0.001055961 | 0.001055961 | 0.001055961 | 0.001055961 | 0.001055961 | 0.001055961 | 0.001055961 | 0 | 0 | 0 | 0
1587 | 441.5466 | 0.00087636 | -40 | 753.5 | -833.5 | 0 | 0.00087636 | 0.00087636 | 0.00087636 | 0.00087636 | 0.00087636 | 0.00087636 | 0.00087636 | 0.00087636 | 0.00087636 | 0.00087636 | 0.00087636 | 0.00087636 | 0.00087636 | 0.00087636 | 0.00087636 | 0.00087636 | 0.00087636 | 0.00087636 | 0.00087636 | 0.00087636 | 0.00087636 | 0.00087636 | 0.00087636 | 0.00087636 | 0.00087636 | 0.00087636 | 0.00087636 | 0.00087636 | 0.00087636 | 0.00087636 | 0.00087636 | 0.00087636 | 0.00087636 | 0.00087636 | 0.00087636 | 0.00087636 | 0.00087636 | 0.00087636 | 0.00087636 | 0.00087636 | 0.00087636 | 0.00087636 | 0.00087636 | 0.00087636 | 0.00087636 | 0.00087636 | 0.00087636 | 0.00087636 | 0.00087636 | 0.00087636 | 0.00087636 | 0.00087636 | 0.00087636 | 0.00087636 | 0.00087636 | 0.00087636 | 0.00087636 | 0.00087636 | 0.00087636 | 0.00087636 | 0 | 0 | 0 | 0
1600 | 558.6207 | 0.001108723 | -30 | 770 | -830 | 0 | 0.001108723 | 0.001108723 | 0.001108723 | 0.001108723 | 0.001108723 | 0.001108723 | 0.001108723 | 0.001108723 | 0.001108723 | 0.001108723 | 0.001108723 | 0.001108723 | 0.001108723 | 0.001108723 | 0.001108723 | 0.001108723 | 0.001108723 | 0.001108723 | 0.001108723 | 0.001108723 | 0.001108723 | 0.001108723 | 0.001108723 | 0.001108723 | 0.001108723 | 0.001108723 | 0.001108723 | 0.001108723 | 0.001108723 | 0.001108723 | 0.001108723 | 0.001108723 | 0.001108723 | 0.001108723 | 0.001108723 | 0.001108723 | 0.001108723 | 0.001108723 | 0.001108723 | 0.001108723 | 0.001108723 | 0.001108723 | 0.001108723 | 0.001108723 | 0.001108723 | 0.001108723 | 0.001108723 | 0.001108723 | 0.001108723 | 0.001108723 | 0.001108723 | 0.001108723 | 0.001108723 | 0.001108723 | 0.001108723 | 0.001108723 | 0.001108723 | 0.001108723 | 0.001108723 | 0.001108723 | 0 | 0 | 0 | 0
1600 | 475.3445 | 0.0009434405 | -20 | 780 | -820 | 0 | 0 | 0.0009434405 | 0.0009434405 | 0.0009434405 | 0.0009434405 | 0.0009434405 | 0.0009434405 | 0.0009434405 | 0.0009434405 | 0.0009434405 | 0.0009434405 | 0.0009434405 | 0.0009434405 | 0.0009434405 | 0.0009434405 | 0.0009434405 | 0.0009434405 | 0.0009434405 | 0.0009434405 | 0.0009434405 | 0.0009434405 | 0.0009434405 | 0.0009434405 | 0.0009434405 | 0.0009434405 | 0.0009434405 | 0.0009434405 | 0.0009434405 | 0.0009434405 | 0.0009434405 | 0.0009434405 | 0.0009434405 | 0.0009434405 | 0.0009434405 | 0.0009434405 | 0.0009434405 | 0.0009434405 | 0.0009434405 | 0.0009434405 | 0.0009434405 | 0.0009434405 | 0.0009434405 | 0.0009434405 | 0.0009434405 | 0.0009434405 | 0.0009434405 | 0.0009434405 | 0.0009434405 | 0.0009434405 | 0.0009434405 | 0.0009434405 | 0.0009434405 | 0.0009434405 | 0.0009434405 | 0.0009434405 | 0.0009434405 | 0.0009434405 | 0.0009434405 | 0.0009434405 | 0.0009434405 | 0.0009434405 | 0 | 0 | 0
1600 | 522.0778 | 0.001036194 | -10 | 790 | -810 | 0 | 0 | 0.001036194 | 0.001036194 | 0.001036194 | 0.001036194 | 0.001036194 | 0.001036194 | 0.001036194 | 0.001036194 | 0.001036194 | 0.001036194 | 0.001036194 | 0.001036194 | 0.001036194 | 0.001036194 | 0.001036194 | 0.001036194 | 0.001036194 | 0.001036194 | 0.001036194 | 0.001036194 | 0.001036194 | 0.001036194 | 0.001036194 | 0.001036194 | 0.001036194 | 0.001036194 | 0.001036194 | 0.001036194 | 0.001036194 | 0.001036194 | 0.001036194 | 0.001036194 | 0.001036194 | 0.001036194 | 0.001036194 | 0.001036194 | 0.001036194 | 0.001036194 | 0.001036194 | 0.001036194 | 0.001036194 | 0.001036194 | 0.001036194 | 0.001036194 | 0.001036194 | 0.001036194 | 0.001036194 | 0.001036194 | 0.001036194 | 0.001036194 | 0.001036194 | 0.001036194 | 0.001036194 | 0.001036194 | 0.001036194 | 0.001036194 | 0.001036194 | 0.001036194 | 0.001036194 | 0.001036194 | 0 | 0 | 0
1564 | 473.0727 | 0.0009389315 | 0 | 782 | -782 | 0 | 0 | 0 | 0.0009389315 | 0.0009389315 | 0.0009389315 | 0.0009389315 | 0.0009389315 | 0.0009389315 | 0.0009389315 | 0.0009389315 | 0.0009389315 | 0.0009389315 | 0.0009389315 | 0.0009389315 | 0.0009389315 | 0.0009389315 | 0.0009389315 | 0.0009389315 | 0.0009389315 | 0.0009389315 | 0.0009389315 | 0.0009389315 | 0.0009389315 | 0.0009389315 | 0.0009389315 | 0.0009389315 | 0.0009389315 | 0.0009389315 | 0.0009389315 | 0.0009389315 | 0.0009389315 | 0.0009389315 | 0.0009389315 | 0.0009389315 | 0.0009389315 | 0.0009389315 | 0.0009389315 | 0.0009389315 | 0.0009389315 | 0.0009389315 | 0.0009389315 | 0.0009389315 | 0.0009389315 | 0.0009389315 | 0.0009389315 | 0.0009389315 | 0.0009389315 | 0.0009389315 | 0.0009389315 | 0.0009389315 | 0.0009389315 | 0.0009389315 | 0.0009389315 | 0.0009389315 | 0.0009389315 | 0.0009389315 | 0.0009389315 | 0.0009389315 | 0.0009389315 | 0.0009389315 | 0.0009389315 | 0 | 0 | 0
1547 | 475.4616 | 0.0009436729 | 10 | 783.5 | -763.5 | 0 | 0 | 0 | 0 | 0.0009436729 | 0.0009436729 | 0.0009436729 | 0.0009436729 | 0.0009436729 | 0.0009436729 | 0.0009436729 | 0.0009436729 | 0.0009436729 | 0.0009436729 | 0.0009436729 | 0.0009436729 | 0.0009436729 | 0.0009436729 | 0.0009436729 | 0.0009436729 | 0.0009436729 | 0.0009436729 | 0.0009436729 | 0.0009436729 | 0.0009436729 | 0.0009436729 | 0.0009436729 | 0.0009436729 | 0.0009436729 | 0.0009436729 | 0.0009436729 | 0.0009436729 | 0.0009436729 | 0.0009436729 | 0.0009436729 | 0.0009436729 | 0.0009436729 | 0.0009436729 | 0.0009436729 | 0.0009436729 | 0.0009436729 | 0.0009436729 | 0.0009436729 | 0.0009436729 | 0.0009436729 | 0.0009436729 | 0.0009436729 | 0.0009436729 | 0.0009436729 | 0.0009436729 | 0.0009436729 | 0.0009436729 | 0.0009436729 | 0.0009436729 | 0.0009436729 | 0.0009436729 | 0.0009436729 | 0.0009436729 | 0.0009436729 | 0.0009436729 | 0.0009436729 | 0.0009436729 | 0 | 0 | 0
1547 | 433.2576 | 0.0008599083 | 20 | 793.5 | -753.5 | 0 | 0 | 0 | 0 | 0.0008599083 | 0.0008599083 | 0.0008599083 | 0.0008599083 | 0.0008599083 | 0.0008599083 | 0.0008599083 | 0.0008599083 | 0.0008599083 | 0.0008599083 | 0.0008599083 | 0.0008599083 | 0.0008599083 | 0.0008599083 | 0.0008599083 | 0.0008599083 | 0.0008599083 | 0.0008599083 | 0.0008599083 | 0.0008599083 | 0.0008599083 | 0.0008599083 | 0.0008599083 | 0.0008599083 | 0.0008599083 | 0.0008599083 | 0.0008599083 | 0.0008599083 | 0.0008599083 | 0.0008599083 | 0.0008599083 | 0.0008599083 | 0.0008599083 | 0.0008599083 | 0.0008599083 | 0.0008599083 | 0.0008599083 | 0.0008599083 | 0.0008599083 | 0.0008599083 | 0.0008599083 | 0.0008599083 | 0.0008599083 | 0.0008599083 | 0.0008599083 | 0.0008599083 | 0.0008599083 | 0.0008599083 | 0.0008599083 | 0.0008599083 | 0.0008599083 | 0.0008599083 | 0.0008599083 | 0.0008599083 | 0.0008599083 | 0.0008599083 | 0.0008599083 | 0.0008599083 | 0 | 0 | 0
1547 | 510.9969 | 0.001014202 | 30 | 803.5 | -743.5 | 0 | 0 | 0 | 0 | 0 | 0.001014202 | 0.001014202 | 0.001014202 | 0.001014202 | 0.001014202 | 0.001014202 | 0.001014202 | 0.001014202 | 0.001014202 | 0.001014202 | 0.001014202 | 0.001014202 | 0.001014202 | 0.001014202 | 0.001014202 | 0.001014202 | 0.001014202 | 0.001014202 | 0.001014202 | 0.001014202 | 0.001014202 | 0.001014202 | 0.001014202 | 0.001014202 | 0.001014202 | 0.001014202 | 0.001014202 | 0.001014202 | 0.001014202 | 0.001014202 | 0.001014202 | 0.001014202 | 0.001014202 | 0.001014202 | 0.001014202 | 0.001014202 | 0.001014202 | 0.001014202 | 0.001014202 | 0.001014202 | 0.001014202 | 0.001014202 | 0.001014202 | 0.001014202 | 0.001014202 | 0.001014202 | 0.001014202 | 0.001014202 | 0.001014202 | 0.001014202 | 0.001014202 | 0.001014202 | 0.001014202 | 0.001014202 | 0.001014202 | 0.001014202 | 0.001014202 | 0.001014202 | 0 | 0
1539 | 522.7007 | 0.001037431 | 40 | 809.5 | -729.5 | 0 | 0 | 0 | 0 | 0 | 0.001037431 | 0.001037431 | 0.001037431 | 0.001037431 | 0.001037431 | 0.001037431 | 0.001037431 | 0.001037431 | 0.001037431 | 0.001037431 | 0.001037431 | 0.001037431 | 0.001037431 | 0.001037431 | 0.001037431 | 0.001037431 | 0.001037431 | 0.001037431 | 0.001037431 | 0.001037431 | 0.001037431 | 0.001037431 | 0.001037431 | 0.001037431 | 0.001037431 | 0.001037431 | 0.001037431 | 0.001037431 | 0.001037431 | 0.001037431 | 0.001037431 | 0.001037431 | 0.001037431 | 0.001037431 | 0.001037431 | 0.001037431 | 0.001037431 | 0.001037431 | 0.001037431 | 0.001037431 | 0.001037431 | 0.001037431 | 0.001037431 | 0.001037431 | 0.001037431 | 0.001037431 | 0.001037431 | 0.001037431 | 0.001037431 | 0.001037431 | 0.001037431 | 0.001037431 | 0.001037431 | 0.001037431 | 0.001037431 | 0.001037431 | 0.001037431 | 0.001037431 | 0 | 0
1547 | 470.4455 | 0.0009337171 | 30 | 803.5 | -743.5 | 0 | 0 | 0 | 0 | 0 | 0.0009337171 | 0.0009337171 | 0.0009337171 | 0.0009337171 | 0.0009337171 | 0.0009337171 | 0.0009337171 | 0.0009337171 | 0.0009337171 | 0.0009337171 | 0.0009337171 | 0.0009337171 | 0.0009337171 | 0.0009337171 | 0.0009337171 | 0.0009337171 | 0.0009337171 | 0.0009337171 | 0.0009337171 | 0.0009337171 | 0.0009337171 | 0.0009337171 | 0.0009337171 | 0.0009337171 | 0.0009337171 | 0.0009337171 | 0.0009337171 | 0.0009337171 | 0.0009337171 | 0.0009337171 | 0.0009337171 | 0.0009337171 | 0.0009337171 | 0.0009337171 | 0.0009337171 | 0.0009337171 | 0.0009337171 | 0.0009337171 | 0.0009337171 | 0.0009337171 | 0.0009337171 | 0.0009337171 | 0.0009337171 | 0.0009337171 | 0.0009337171 | 0.0009337171 | 0.0009337171 | 0.0009337171 | 0.0009337171 | 0.0009337171 | 0.0009337171 | 0.0009337171 | 0.0009337171 | 0.0009337171 | 0.0009337171 | 0.0009337171 | 0.0009337171 | 0.0009337171 | 0 | 0
1547 | 546.309 | 0.001084287 | 20 | 793.5 | -753.5 | 0 | 0 | 0 | 0 | 0.001084287 | 0.001084287 | 0.001084287 | 0.001084287 | 0.001084287 | 0.001084287 | 0.001084287 | 0.001084287 | 0.001084287 | 0.001084287 | 0.001084287 | 0.001084287 | 0.001084287 | 0.001084287 | 0.001084287 | 0.001084287 | 0.001084287 | 0.001084287 | 0.001084287 | 0.001084287 | 0.001084287 | 0.001084287 | 0.001084287 | 0.001084287 | 0.001084287 | 0.001084287 | 0.001084287 | 0.001084287 | 0.001084287 | 0.001084287 | 0.001084287 | 0.001084287 | 0.001084287 | 0.001084287 | 0.001084287 | 0.001084287 | 0.001084287 | 0.001084287 | 0.001084287 | 0.001084287 | 0.001084287 | 0.001084287 | 0.001084287 | 0.001084287 | 0.001084287 | 0.001084287 | 0.001084287 | 0.001084287 | 0.001084287 | 0.001084287 | 0.001084287 | 0.001084287 | 0.001084287 | 0.001084287 | 0.001084287 | 0.001084287 | 0.001084287 | 0.001084287 | 0 | 0 | 0
1503 | 577.4642 | 0.001146123 | 10 | 761.5 | -741.5 | 0 | 0 | 0 | 0 | 0 | 0.001146123 | 0.001146123 | 0.001146123 | 0.001146123 | 0.001146123 | 0.001146123 | 0.001146123 | 0.001146123 | 0.001146123 | 0.001146123 | 0.001146123 | 0.001146123 | 0.001146123 | 0.001146123 | 0.001146123 | 0.001146123 | 0.001146123 | 0.001146123 | 0.001146123 | 0.001146123 | 0.001146123 | 0.001146123 | 0.001146123 | 0.001146123 | 0.001146123 | 0.001146123 | 0.001146123 | 0.001146123 | 0.001146123 | 0.001146123 | 0.001146123 | 0.001146123 | 0.001146123 | 0.001146123 | 0.001146123 | 0.001146123 | 0.001146123 | 0.001146123 | 0.001146123 | 0.001146123 | 0.001146123 | 0.001146123 | 0.001146123 | 0.001146123 | 0.001146123 | 0.001146123 | 0.001146123 | 0.001146123 | 0.001146123 | 0.001146123 | 0.001146123 | 0.001146123 | 0.001146123 | 0.001146123 | 0.001146123 | 0.001146123 | 0 | 0 | 0 | 0
1503 | 526.7776 | 0.001045522 | 0 | 751.5 | -751.5 | 0 | 0 | 0 | 0 | 0.001045522 | 0.001045522 | 0.001045522 | 0.001045522 | 0.001045522 | 0.001045522 | 0.001045522 | 0.001045522 | 0.001045522 | 0.001045522 | 0.001045522 | 0.001045522 | 0.001045522 | 0.001045522 | 0.001045522 | 0.001045522 | 0.001045522 | 0.001045522 | 0.001045522 | 0.001045522 | 0.001045522 | 0.001045522 | 0.001045522 | 0.001045522 | 0.001045522 | 0.001045522 | 0.001045522 | 0.001045522 | 0.001045522 | 0.001045522 | 0.001045522 | 0.001045522 | 0.001045522 | 0.001045522 | 0.001045522 | 0.001045522 | 0.001045522 | 0.001045522 | 0.001045522 | 0.001045522 | 0.001045522 | 0.001045522 | 0.001045522 | 0.001045522 | 0.001045522 | 0.001045522 | 0.001045522 | 0.001045522 | 0.001045522 | 0.001045522 | 0.001045522 | 0.001045522 | 0.001045522 | 0.001045522 | 0.001045522 | 0.001045522 | 0.001045522 | 0 | 0 | 0 | 0
1491 | 588.3742 | 0.001167776 | -10 | 735.5 | -755.5 | 0 | 0 | 0 | 0 | 0.001167776 | 0.001167776 | 0.001167776 | 0.001167776 | 0.001167776 | 0.001167776 | 0.001167776 | 0.001167776 | 0.001167776 | 0.001167776 | 0.001167776 | 0.001167776 | 0.001167776 | 0.001167776 | 0.001167776 | 0.001167776 | 0.001167776 | 0.001167776 | 0.001167776 | 0.001167776 | 0.001167776 | 0.001167776 | 0.001167776 | 0.001167776 | 0.001167776 | 0.001167776 | 0.001167776 | 0.001167776 | 0.001167776 | 0.001167776 | 0.001167776 | 0.001167776 | 0.001167776 | 0.001167776 | 0.001167776 | 0.001167776 | 0.001167776 | 0.001167776 | 0.001167776 | 0.001167776 | 0.001167776 | 0.001167776 | 0.001167776 | 0.001167776 | 0.001167776 | 0.001167776 | 0.001167776 | 0.001167776 | 0.001167776 | 0.001167776 | 0.001167776 | 0.001167776 | 0.001167776 | 0.001167776 | 0.001167776 | 0.001167776 | 0 | 0 | 0 | 0 | 0
1491 | 551.1188 | 0.001093834 | -20 | 725.5 | -765.5 | 0 | 0 | 0 | 0 | 0.001093834 | 0.001093834 | 0.001093834 | 0.001093834 | 0.001093834 | 0.001093834 | 0.001093834 | 0.001093834 | 0.001093834 | 0.001093834 | 0.001093834 | 0.001093834 | 0.001093834 | 0.001093834 | 0.001093834 | 0.001093834 | 0.001093834 | 0.001093834 | 0.001093834 | 0.001093834 | 0.001093834 | 0.001093834 | 0.001093834 | 0.001093834 | 0.001093834 | 0.001093834 | 0.001093834 | 0.001093834 | 0.001093834 | 0.001093834 | 0.001093834 | 0.001093834 | 0.001093834 | 0.001093834 | 0.001093834 | 0.001093834 | 0.001093834 | 0.001093834 | 0.001093834 | 0.001093834 | 0.001093834 | 0.001093834 | 0.001093834 | 0.001093834 | 0.001093834 | 0.001093834 | 0.001093834 | 0.001093834 | 0.001093834 | 0.001093834 | 0.001093834 | 0.001093834 | 0.001093834 | 0.001093834 | 0.001093834 | 0.001093834 | 0 | 0 | 0 | 0 | 0
1467 | 496.3637 | 0.0009851582 | -30 | 703.5 | -763.5 | 0 | 0 | 0 | 0 | 0.0009851582 | 0.0009851582 | 0.0009851582 | 0.0009851582 | 0.0009851582 | 0.0009851582 | 0.0009851582 | 0.0009851582 | 0.0009851582 | 0.0009851582 | 0.0009851582 | 0.0009851582 | 0.0009851582 | 0.0009851582 | 0.0009851582 | 0.0009851582 | 0.0009851582 | 0.0009851582 | 0.0009851582 | 0.0009851582 | 0.0009851582 | 0.0009851582 | 0.0009851582 | 0.0009851582 | 0.0009851582 | 0.0009851582 | 0.0009851582 | 0.0009851582 | 0.0009851582 | 0.0009851582 | 0.0009851582 | 0.0009851582 | 0.0009851582 | 0.0009851582 | 0.0009851582 | 0.0009851582 | 0.0009851582 | 0.0009851582 | 0.0009851582 | 0.0009851582 | 0.0009851582 | 0.0009851582 | 0.0009851582 | 0.0009851582 | 0.0009851582 | 0.0009851582 | 0.0009851582 | 0.0009851582 | 0.0009851582 | 0.0009851582 | 0.0009851582 | 0.0009851582 | 0.0009851582 | 0.0009851582 | 0.0009851582 | 0 | 0 | 0 | 0 | 0 | 0
1473 | 429.8876 | 0.0008532198 | -40 | 696.5 | -776.5 | 0 | 0 | 0 | 0.0008532198 | 0.0008532198 | 0.0008532198 | 0.0008532198 | 0.0008532198 | 0.0008532198 | 0.0008532198 | 0.0008532198 | 0.0008532198 | 0.0008532198 | 0.0008532198 | 0.0008532198 | 0.0008532198 | 0.0008532198 | 0.0008532198 | 0.0008532198 | 0.0008532198 | 0.0008532198 | 0.0008532198 | 0.0008532198 | 0.0008532198 | 0.0008532198 | 0.0008532198 | 0.0008532198 | 0.0008532198 | 0.0008532198 | 0.0008532198 | 0.0008532198 | 0.0008532198 | 0.0008532198 | 0.0008532198 | 0.0008532198 | 0.0008532198 | 0.0008532198 | 0.0008532198 | 0.0008532198 | 0.0008532198 | 0.0008532198 | 0.0008532198 | 0.0008532198 | 0.0008532198 | 0.0008532198 | 0.0008532198 | 0.0008532198 | 0.0008532198 | 0.0008532198 | 0.0008532198 | 0.0008532198 | 0.0008532198 | 0.0008532198 | 0.0008532198 | 0.0008532198 | 0.0008532198 | 0.0008532198 | 0.0008532198 | 0.0008532198 | 0 | 0 | 0 | 0 | 0 | 0
1444 | 524.6299 | 0.00104126 | -30 | 692 | -752 | 0 | 0 | 0 | 0 | 0.00104126 | 0.00104126 | 0.00104126 | 0.00104126 | 0.00104126 | 0.00104126 | 0.00104126 | 0.00104126 | 0.00104126 | 0.00104126 | 0.00104126 | 0.00104126 | 0.00104126 | 0.00104126 | 0.00104126 | 0.00104126 | 0.00104126 | 0.00104126 | 0.00104126 | 0.00104126 | 0.00104126 | 0.00104126 | 0.00104126 | 0.00104126 | 0.00104126 | 0.00104126 | 0.00104126 | 0.00104126 | 0.00104126 | 0.00104126 | 0.00104126 | 0.00104126 | 0.00104126 | 0.00104126 | 0.00104126 | 0.00104126 | 0.00104126 | 0.00104126 | 0.00104126 | 0.00104126 | 0.00104126 | 0.00104126 | 0.00104126 | 0.00104126 | 0.00104126 | 0.00104126 | 0.00104126 | 0.00104126 | 0.00104126 | 0.00104126 | 0.00104126 | 0.00104126 | 0.00104126 | 0.00104126 | 0 | 0 | 0 | 0 | 0 | 0 | 0
1444 | 539.1615 | 0.001070101 | -20 | 702 | -742 | 0 | 0 | 0 | 0 | 0 | 0.001070101 | 0.001070101 | 0.001070101 | 0.001070101 | 0.001070101 | 0.001070101 | 0.001070101 | 0.001070101 | 0.001070101 | 0.001070101 | 0.001070101 | 0.001070101 | 0.001070101 | 0.001070101 | 0.001070101 | 0.001070101 | 0.001070101 | 0.001070101 | 0.001070101 | 0.001070101 | 0.001070101 | 0.001070101 | 0.001070101 | 0.001070101 | 0.001070101 | 0.001070101 | 0.001070101 | 0.001070101 | 0.001070101 | 0.001070101 | 0.001070101 | 0.001070101 | 0.001070101 | 0.001070101 | 0.001070101 | 0.001070101 | 0.001070101 | 0.001070101 | 0.001070101 | 0.001070101 | 0.001070101 | 0.001070101 | 0.001070101 | 0.001070101 | 0.001070101 | 0.001070101 | 0.001070101 | 0.001070101 | 0.001070101 | 0.001070101 | 0.001070101 | 0.001070101 | 0.001070101 | 0.001070101 | 0 | 0 | 0 | 0 | 0 | 0
1444 | 515.1743 | 0.001022493 | -10 | 712 | -732 | 0 | 0 | 0 | 0 | 0 | 0.001022493 | 0.001022493 | 0.001022493 | 0.001022493 | 0.001022493 | 0.001022493 | 0.001022493 | 0.001022493 | 0.001022493 | 0.001022493 | 0.001022493 | 0.001022493 | 0.001022493 | 0.001022493 | 0.001022493 | 0.001022493 | 0.001022493 | 0.001022493 | 0.001022493 | 0.001022493 | 0.001022493 | 0.001022493 | 0.001022493 | 0.001022493 | 0.001022493 | 0.001022493 | 0.001022493 | 0.001022493 | 0.001022493 | 0.001022493 | 0.001022493 | 0.001022493 | 0.001022493 | 0.001022493 | 0.001022493 | 0.001022493 | 0.001022493 | 0.001022493 | 0.001022493 | 0.001022493 | 0.001022493 | 0.001022493 | 0.001022493 | 0.001022493 | 0.001022493 | 0.001022493 | 0.001022493 | 0.001022493 | 0.001022493 | 0.001022493 | 0.001022493 | 0.001022493 | 0.001022493 | 0.001022493 | 0 | 0 | 0 | 0 | 0 | 0
1444 | 548.7218 | 0.001089076 | 0 | 722 | -722 | 0 | 0 | 0 | 0 | 0 | 0.001089076 | 0.001089076 | 0.001089076 | 0.001089076 | 0.001089076 | 0.001089076 | 0.001089076 | 0.001089076 | 0.001089076 | 0.001089076 | 0.001089076 | 0.001089076 | 0.001089076 | 0.001089076 | 0.001089076 | 0.001089076 | 0.001089076 | 0.001089076 | 0.001089076 | 0.001089076 | 0.001089076 | 0.001089076 | 0.001089076 | 0.001089076 | 0.001089076 | 0.001089076 | 0.001089076 | 0.001089076 | 0.001089076 | 0.001089076 | 0.001089076 | 0.001089076 | 0.001089076 | 0.001089076 | 0.001089076 | 0.001089076 | 0.001089076 | 0.001089076 | 0.001089076 | 0.001089076 | 0.001089076 | 0.001089076 | 0.001089076 | 0.001089076 | 0.001089076 | 0.001089076 | 0.001089076 | 0.001089076 | 0.001089076 | 0.001089076 | 0.001089076 | 0.001089076 | 0.001089076 | 0.001089076 | 0.001089076 | 0 | 0 | 0 | 0 | 0
1444 | 528.6566 | 0.001049252 | 10 | 732 | -712 | 0 | 0 | 0 | 0 | 0 | 0 | 0.001049252 | 0.001049252 | 0.001049252 | 0.001049252 | 0.001049252 | 0.001049252 | 0.001049252 | 0.001049252 | 0.001049252 | 0.001049252 | 0.001049252 | 0.001049252 | 0.001049252 | 0.001049252 | 0.001049252 | 0.001049252 | 0.001049252 | 0.001049252 | 0.001049252 | 0.001049252 | 0.001049252 | 0.001049252 | 0.001049252 | 0.001049252 | 0.001049252 | 0.001049252 | 0.001049252 | 0.001049252 | 0.001049252 | 0.001049252 | 0.001049252 | 0.001049252 | 0.001049252 | 0.001049252 | 0.001049252 | 0.001049252 | 0.001049252 | 0.001049252 | 0.001049252 | 0.001049252 | 0.001049252 | 0.001049252 | 0.001049252 | 0.001049252 | 0.001049252 | 0.001049252 | 0.001049252 | 0.001049252 | 0.001049252 | 0.001049252 | 0.001049252 | 0.001049252 | 0.001049252 | 0.001049252 | 0 | 0 | 0 | 0 | 0
1444 | 551.6374 | 0.001094863 | 20 | 742 | -702 | 0 | 0 | 0 | 0 | 0 | 0 | 0.001094863 | 0.001094863 | 0.001094863 | 0.001094863 | 0.001094863 | 0.001094863 | 0.001094863 | 0.001094863 | 0.001094863 | 0.001094863 | 0.001094863 | 0.001094863 | 0.001094863 | 0.001094863 | 0.001094863 | 0.001094863 | 0.001094863 | 0.001094863 | 0.001094863 | 0.001094863 | 0.001094863 | 0.001094863 | 0.001094863 | 0.001094863 | 0.001094863 | 0.001094863 | 0.001094863 | 0.001094863 | 0.001094863 | 0.001094863 | 0.001094863 | 0.001094863 | 0.001094863 | 0.001094863 | 0.001094863 | 0.001094863 | 0.001094863 | 0.001094863 | 0.001094863 | 0.001094863 | 0.001094863 | 0.001094863 | 0.001094863 | 0.001094863 | 0.001094863 | 0.001094863 | 0.001094863 | 0.001094863 | 0.001094863 | 0.001094863 | 0.001094863 | 0.001094863 | 0.001094863 | 0.001094863 | 0 | 0 | 0 | 0 | 0
1444 | 516.7922 | 0.001025704 | 30 | 752 | -692 | 0 | 0 | 0 | 0 | 0 | 0 | 0 | 0.001025704 | 0.001025704 | 0.001025704 | 0.001025704 | 0.001025704 | 0.001025704 | 0.001025704 | 0.001025704 | 0.001025704 | 0.001025704 | 0.001025704 | 0.001025704 | 0.001025704 | 0.001025704 | 0.001025704 | 0.001025704 | 0.001025704 | 0.001025704 | 0.001025704 | 0.001025704 | 0.001025704 | 0.001025704 | 0.001025704 | 0.001025704 | 0.001025704 | 0.001025704 | 0.001025704 | 0.001025704 | 0.001025704 | 0.001025704 | 0.001025704 | 0.001025704 | 0.001025704 | 0.001025704 | 0.001025704 | 0.001025704 | 0.001025704 | 0.001025704 | 0.001025704 | 0.001025704 | 0.001025704 | 0.001025704 | 0.001025704 | 0.001025704 | 0.001025704 | 0.001025704 | 0.001025704 | 0.001025704 | 0.001025704 | 0.001025704 | 0.001025704 | 0.001025704 | 0.001025704 | 0.001025704 | 0 | 0 | 0 | 0
1444 | 562.7296 | 0.001116878 | 40 | 762 | -682 | 0 | 0 | 0 | 0 | 0 | 0 | 0 | 0.001116878 | 0.001116878 | 0.001116878 | 0.001116878 | 0.001116878 | 0.001116878 | 0.001116878 | 0.001116878 | 0.001116878 | 0.001116878 | 0.001116878 | 0.001116878 | 0.001116878 | 0.001116878 | 0.001116878 | 0.001116878 | 0.001116878 | 0.001116878 | 0.001116878 | 0.001116878 | 0.001116878 | 0.001116878 | 0.001116878 | 0.001116878 | 0.001116878 | 0.001116878 | 0.001116878 | 0.001116878 | 0.001116878 | 0.001116878 | 0.001116878 | 0.001116878 | 0.001116878 | 0.001116878 | 0.001116878 | 0.001116878 | 0.001116878 | 0.001116878 | 0.001116878 | 0.001116878 | 0.001116878 | 0.001116878 | 0.001116878 | 0.001116878 | 0.001116878 | 0.001116878 | 0.001116878 | 0.001116878 | 0.001116878 | 0.001116878 | 0.001116878 | 0.001116878 | 0.001116878 | 0.001116878 | 0 | 0 | 0 | 0
1444 | 494.8403 | 0.0009821348 | 30 | 752 | -692 | 0 | 0 | 0 | 0 | 0 | 0 | 0 | 0.0009821348 | 0.0009821348 | 0.0009821348 | 0.0009821348 | 0.0009821348 | 0.0009821348 | 0.0009821348 | 0.0009821348 | 0.0009821348 | 0.0009821348 | 0.0009821348 | 0.0009821348 | 0.0009821348 | 0.0009821348 | 0.0009821348 | 0.0009821348 | 0.0009821348 | 0.0009821348 | 0.0009821348 | 0.0009821348 | 0.0009821348 | 0.0009821348 | 0.0009821348 | 0.0009821348 | 0.0009821348 | 0.0009821348 | 0.0009821348 | 0.0009821348 | 0.0009821348 | 0.0009821348 | 0.0009821348 | 0.0009821348 | 0.0009821348 | 0.0009821348 | 0.0009821348 | 0.0009821348 | 0.0009821348 | 0.0009821348 | 0.0009821348 | 0.0009821348 | 0.0009821348 | 0.0009821348 | 0.0009821348 | 0.0009821348 | 0.0009821348 | 0.0009821348 | 0.0009821348 | 0.0009821348 | 0.0009821348 | 0.0009821348 | 0.0009821348 | 0.0009821348 | 0.0009821348 | 0.0009821348 | 0 | 0 | 0 | 0
1444 | 574.1224 | 0.00113949 | 20 | 742 | -702 | 0 | 0 | 0 | 0 | 0 | 0 | 0.00113949 | 0.00113949 | 0.00113949 | 0.00113949 | 0.00113949 | 0.00113949 | 0.00113949 | 0.00113949 | 0.00113949 | 0.00113949 | 0.00113949 | 0.00113949 | 0.00113949 | 0.00113949 | 0.00113949 | 0.00113949 | 0.00113949 | 0.00113949 | 0.00113949 | 0.00113949 | 0.00113949 | 0.00113949 | 0.00113949 | 0.00113949 | 0.00113949 | 0.00113949 | 0.00113949 | 0.00113949 | 0.00113949 | 0.00113949 | 0.00113949 | 0.00113949 | 0.00113949 | 0.00113949 | 0.00113949 | 0.00113949 | 0.00113949 | 0.00113949 | 0.00113949 | 0.00113949 | 0.00113949 | 0.00113949 | 0.00113949 | 0.00113949 | 0.00113949 | 0.00113949 | 0.00113949 | 0.00113949 | 0.00113949 | 0.00113949 | 0.00113949 | 0.00113949 | 0.00113949 | 0.00113949 | 0 | 0 | 0 | 0 | 0
1444 | 487.5606 | 0.0009676863 | 10 | 732 | -712 | 0 | 0 | 0 | 0 | 0 | 0 | 0.0009676863 | 0.0009676863 | 0.0009676863 | 0.0009676863 | 0.0009676863 | 0.0009676863 | 0.0009676863 | 0.0009676863 | 0.0009676863 | 0.0009676863 | 0.0009676863 | 0.0009676863 | 0.0009676863 | 0.0009676863 | 0.0009676863 | 0.0009676863 | 0.0009676863 | 0.0009676863 | 0.0009676863 | 0.0009676863 | 0.0009676863 | 0.0009676863 | 0.0009676863 | 0.0009676863 | 0.0009676863 | 0.0009676863 | 0.0009676863 | 0.0009676863 | 0.0009676863 | 0.0009676863 | 0.0009676863 | 0.0009676863 | 0.0009676863 | 0.0009676863 | 0.0009676863 | 0.0009676863 | 0.0009676863 | 0.0009676863 | 0.0009676863 | 0.0009676863 | 0.0009676863 | 0.0009676863 | 0.0009676863 | 0.0009676863 | 0.0009676863 | 0.0009676863 | 0.0009676863 | 0.0009676863 | 0.0009676863 | 0.0009676863 | 0.0009676863 | 0.0009676863 | 0.0009676863 | 0.0009676863 | 0 | 0 | 0 | 0 | 0
1444 | 565.0399 | 0.001121463 | 0 | 722 | -722 | 0 | 0 | 0 | 0 | 0 | 0.001121463 | 0.001121463 | 0.001121463 | 0.001121463 | 0.001121463 | 0.001121463 | 0.001121463 | 0.001121463 | 0.001121463 | 0.001121463 | 0.001121463 | 0.001121463 | 0.001121463 | 0.001121463 | 0.001121463 | 0.001121463 | 0.001121463 | 0.001121463 | 0.001121463 | 0.001121463 | 0.001121463 | 0.001121463 | 0.001121463 | 0.001121463 | 0.001121463 | 0.001121463 | 0.001121463 | 0.001121463 | 0.001121463 | 0.001121463 | 0.001121463 | 0.001121463 | 0.001121463 | 0.001121463 | 0.001121463 | 0.001121463 | 0.001121463 | 0.001121463 | 0.001121463 | 0.001121463 | 0.001121463 | 0.001121463 | 0.001121463 | 0.001121463 | 0.001121463 | 0.001121463 | 0.001121463 | 0.001121463 | 0.001121463 | 0.001121463 | 0.001121463 | 0.001121463 | 0.001121463 | 0.001121463 | 0.001121463 | 0 | 0 | 0 | 0 | 0
1444 | 510.3335 | 0.001012885 | -10 | 712 | -732 | 0 | 0 | 0 | 0 | 0 | 0.001012885 | 0.001012885 | 0.001012885 | 0.001012885 | 0.001012885 | 0.001012885 | 0.001012885 | 0.001012885 | 0.001012885 | 0.001012885 | 0.001012885 | 0.001012885 | 0.001012885 | 0.001012885 | 0.001012885 | 0.001012885 | 0.001012885 | 0.001012885 | 0.001012885 | 0.001012885 | 0.001012885 | 0.001012885 | 0.001012885 | 0.001012885 | 0.001012885 | 0.001012885 | 0.001012885 | 0.001012885 | 0.001012885 | 0.001012885 | 0.001012885 | 0.001012885 | 0.001012885 | 0.001012885 | 0.001012885 | 0.001012885 | 0.001012885 | 0.001012885 | 0.001012885 | 0.001012885 | 0.001012885 | 0.001012885 | 0.001012885 | 0.001012885 | 0.001012885 | 0.001012885 | 0.001012885 | 0.001012885 | 0.001012885 | 0.001012885 | 0.001012885 | 0.001012885 | 0.001012885 | 0.001012885 | 0 | 0 | 0 | 0 | 0 | 0
1444 | 531.4699 | 0.001054835 | -20 | 702 | -742 | 0 | 0 | 0 | 0 | 0 | 0.001054835 | 0.001054835 | 0.001054835 | 0.001054835 | 0.001054835 | 0.001054835 | 0.001054835 | 0.001054835 | 0.001054835 | 0.001054835 | 0.001054835 | 0.001054835 | 0.001054835 | 0.001054835 | 0.001054835 | 0.001054835 | 0.001054835 | 0.001054835 | 0.001054835 | 0.001054835 | 0.001054835 | 0.001054835 | 0.001054835 | 0.001054835 | 0.001054835 | 0.001054835 | 0.001054835 | 0.001054835 | 0.001054835 | 0.001054835 | 0.001054835 | 0.001054835 | 0.001054835 | 0.001054835 | 0.001054835 | 0.001054835 | 0.001054835 | 0.001054835 | 0.001054835 | 0.001054835 | 0.001054835 | 0.001054835 | 0.001054835 | 0.001054835 | 0.001054835 | 0.001054835 | 0.001054835 | 0.001054835 | 0.001054835 | 0.001054835 | 0.001054835 | 0.001054835 | 0.001054835 | 0.001054835 | 0 | 0 | 0 | 0 | 0 | 0
1444 | 498.729 | 0.0009898529 | -30 | 692 | -752 | 0 | 0 | 0 | 0 | 0.0009898529 | 0.0009898529 | 0.0009898529 | 0.0009898529 | 0.0009898529 | 0.0009898529 | 0.0009898529 | 0.0009898529 | 0.0009898529 | 0.0009898529 | 0.0009898529 | 0.0009898529 | 0.0009898529 | 0.0009898529 | 0.0009898529 | 0.0009898529 | 0.0009898529 | 0.0009898529 | 0.0009898529 | 0.0009898529 | 0.0009898529 | 0.0009898529 | 0.0009898529 | 0.0009898529 | 0.0009898529 | 0.0009898529 | 0.0009898529 | 0.0009898529 | 0.0009898529 | 0.0009898529 | 0.0009898529 | 0.0009898529 | 0.0009898529 | 0.0009898529 | 0.0009898529 | 0.0009898529 | 0.0009898529 | 0.0009898529 | 0.0009898529 | 0.0009898529 | 0.0009898529 | 0.0009898529 | 0.0009898529 | 0.0009898529 | 0.0009898529 | 0.0009898529 | 0.0009898529 | 0.0009898529 | 0.0009898529 | 0.0009898529 | 0.0009898529 | 0.0009898529 | 0.0009898529 | 0.0009898529 | 0 | 0 | 0 | 0 | 0 | 0 | 0
1444 | 524.5324 | 0.001041066 | -40 | 682 | -762 | 0 | 0 | 0 | 0 | 0.001041066 | 0.001041066 | 0.001041066 | 0.001041066 | 0.001041066 | 0.001041066 | 0.001041066 | 0.001041066 | 0.001041066 | 0.001041066 | 0.001041066 | 0.001041066 | 0.001041066 | 0.001041066 | 0.001041066 | 0.001041066 | 0.001041066 | 0.001041066 | 0.001041066 | 0.001041066 | 0.001041066 | 0.001041066 | 0.001041066 | 0.001041066 | 0.001041066 | 0.001041066 | 0.001041066 | 0.001041066 | 0.001041066 | 0.001041066 | 0.001041066 | 0.001041066 | 0.001041066 | 0.001041066 | 0.001041066 | 0.001041066 | 0.001041066 | 0.001041066 | 0.001041066 | 0.001041066 | 0.001041066 | 0.001041066 | 0.001041066 | 0.001041066 | 0.001041066 | 0.001041066 | 0.001041066 | 0.001041066 | 0.001041066 | 0.001041066 | 0.001041066 | 0.001041066 | 0.001041066 | 0.001041066 | 0 | 0 | 0 | 0 | 0 | 0 | 0
1444 | 510.5453 | 0.001013305 | -30 | 692 | -752 | 0 | 0 | 0 | 0 | 0.001013305 | 0.001013305 | 0.001013305 | 0.001013305 | 0.001013305 | 0.001013305 | 0.001013305 | 0.001013305 | 0.001013305 | 0.001013305 | 0.001013305 | 0.001013305 | 0.001013305 | 0.001013305 | 0.001013305 | 0.001013305 | 0.001013305 | 0.001013305 | 0.001013305 | 0.001013305 | 0.001013305 | 0.001013305 | 0.001013305 | 0.001013305 | 0.001013305 | 0.001013305 | 0.001013305 | 0.001013305 | 0.001013305 | 0.001013305 | 0.001013305 | 0.001013305 | 0.001013305 | 0.001013305 | 0.001013305 | 0.001013305 | 0.001013305 | 0.001013305 | 0.001013305 | 0.001013305 | 0.001013305 | 0.001013305 | 0.001013305 | 0.001013305 | 0.001013305 | 0.001013305 | 0.001013305 | 0.001013305 | 0.001013305 | 0.001013305 | 0.001013305 | 0.001013305 | 0.001013305 | 0.001013305 | 0 | 0 | 0 | 0 | 0 | 0 | 0
1420 | 410.7012 | 0.0008151396 | -20 | 690 | -730 | 0 | 0 | 0 | 0 | 0 | 0.0008151396 | 0.0008151396 | 0.0008151396 | 0.0008151396 | 0.0008151396 | 0.0008151396 | 0.0008151396 | 0.0008151396 | 0.0008151396 | 0.0008151396 | 0.0008151396 | 0.0008151396 | 0.0008151396 | 0.0008151396 | 0.0008151396 | 0.0008151396 | 0.0008151396 | 0.0008151396 | 0.0008151396 | 0.0008151396 | 0.0008151396 | 0.0008151396 | 0.0008151396 | 0.0008151396 | 0.0008151396 | 0.0008151396 | 0.0008151396 | 0.0008151396 | 0.0008151396 | 0.0008151396 | 0.0008151396 | 0.0008151396 | 0.0008151396 | 0.0008151396 | 0.0008151396 | 0.0008151396 | 0.0008151396 | 0.0008151396 | 0.0008151396 | 0.0008151396 | 0.0008151396 | 0.0008151396 | 0.0008151396 | 0.0008151396 | 0.0008151396 | 0.0008151396 | 0.0008151396 | 0.0008151396 | 0.0008151396 | 0.0008151396 | 0.0008151396 | 0.0008151396 | 0.0008151396 | 0 | 0 | 0 | 0 | 0 | 0 | 0
1409 | 550.9815 | 0.001093561 | -10 | 694.5 | -714.5 | 0 | 0 | 0 | 0 | 0 | 0 | 0.001093561 | 0.001093561 | 0.001093561 | 0.001093561 | 0.001093561 | 0.001093561 | 0.001093561 | 0.001093561 | 0.001093561 | 0.001093561 | 0.001093561 | 0.001093561 | 0.001093561 | 0.001093561 | 0.001093561 | 0.001093561 | 0.001093561 | 0.001093561 | 0.001093561 | 0.001093561 | 0.001093561 | 0.001093561 | 0.001093561 | 0.001093561 | 0.001093561 | 0.001093561 | 0.001093561 | 0.001093561 | 0.001093561 | 0.001093561 | 0.001093561 | 0.001093561 | 0.001093561 | 0.001093561 | 0.001093561 | 0.001093561 | 0.001093561 | 0.001093561 | 0.001093561 | 0.001093561 | 0.001093561 | 0.001093561 | 0.001093561 | 0.001093561 | 0.001093561 | 0.001093561 | 0.001093561 | 0.001093561 | 0.001093561 | 0.001093561 | 0.001093561 | 0.001093561 | 0 | 0 | 0 | 0 | 0 | 0 | 0
1409 | 580.2517 | 0.001151655 | 0 | 704.5 | -704.5 | 0 | 0 | 0 | 0 | 0 | 0 | 0.001151655 | 0.001151655 | 0.001151655 | 0.001151655 | 0.001151655 | 0.001151655 | 0.001151655 | 0.001151655 | 0.001151655 | 0.001151655 | 0.001151655 | 0.001151655 | 0.001151655 | 0.001151655 | 0.001151655 | 0.001151655 | 0.001151655 | 0.001151655 | 0.001151655 | 0.001151655 | 0.001151655 | 0.001151655 | 0.001151655 | 0.001151655 | 0.001151655 | 0.001151655 | 0.001151655 | 0.001151655 | 0.001151655 | 0.001151655 | 0.001151655 | 0.001151655 | 0.001151655 | 0.001151655 | 0.001151655 | 0.001151655 | 0.001151655 | 0.001151655 | 0.001151655 | 0.001151655 | 0.001151655 | 0.001151655 | 0.001151655 | 0.001151655 | 0.001151655 | 0.001151655 | 0.001151655 | 0.001151655 | 0.001151655 | 0.001151655 | 0.001151655 | 0.001151655 | 0.001151655 | 0 | 0 | 0 | 0 | 0 | 0
1420 | 497.8902 | 0.000988188 | 10 | 720 | -700 | 0 | 0 | 0 | 0 | 0 | 0 | 0.000988188 | 0.000988188 | 0.000988188 | 0.000988188 | 0.000988188 | 0.000988188 | 0.000988188 | 0.000988188 | 0.000988188 | 0.000988188 | 0.000988188 | 0.000988188 | 0.000988188 | 0.000988188 | 0.000988188 | 0.000988188 | 0.000988188 | 0.000988188 | 0.000988188 | 0.000988188 | 0.000988188 | 0.000988188 | 0.000988188 | 0.000988188 | 0.000988188 | 0.000988188 | 0.000988188 | 0.000988188 | 0.000988188 | 0.000988188 | 0.000988188 | 0.000988188 | 0.000988188 | 0.000988188 | 0.000988188 | 0.000988188 | 0.000988188 | 0.000988188 | 0.000988188 | 0.000988188 | 0.000988188 | 0.000988188 | 0.000988188 | 0.000988188 | 0.000988188 | 0.000988188 | 0.000988188 | 0.000988188 | 0.000988188 | 0.000988188 | 0.000988188 | 0.000988188 | 0.000988188 | 0 | 0 | 0 | 0 | 0 | 0
1420 | 473.9571 | 0.0009406868 | 20 | 730 | -690 | 0 | 0 | 0 | 0 | 0 | 0 | 0 | 0.0009406868 | 0.0009406868 | 0.0009406868 | 0.0009406868 | 0.0009406868 | 0.0009406868 | 0.0009406868 | 0.0009406868 | 0.0009406868 | 0.0009406868 | 0.0009406868 | 0.0009406868 | 0.0009406868 | 0.0009406868 | 0.0009406868 | 0.0009406868 | 0.0009406868 | 0.0009406868 | 0.0009406868 | 0.0009406868 | 0.0009406868 | 0.0009406868 | 0.0009406868 | 0.0009406868 | 0.0009406868 | 0.0009406868 | 0.0009406868 | 0.0009406868 | 0.0009406868 | 0.0009406868 | 0.0009406868 | 0.0009406868 | 0.0009406868 | 0.0009406868 | 0.0009406868 | 0.0009406868 | 0.0009406868 | 0.0009406868 | 0.0009406868 | 0.0009406868 | 0.0009406868 | 0.0009406868 | 0.0009406868 | 0.0009406868 | 0.0009406868 | 0.0009406868 | 0.0009406868 | 0.0009406868 | 0.0009406868 | 0.0009406868 | 0.0009406868 | 0.0009406868 | 0.0009406868 | 0 | 0 | 0 | 0 | 0
1420 | 486.1885 | 0.000964963 | 30 | 740 | -680 | 0 | 0 | 0 | 0 | 0 | 0 | 0 | 0.000964963 | 0.000964963 | 0.000964963 | 0.000964963 | 0.000964963 | 0.000964963 | 0.000964963 | 0.000964963 | 0.000964963 | 0.000964963 | 0.000964963 | 0.000964963 | 0.000964963 | 0.000964963 | 0.000964963 | 0.000964963 | 0.000964963 | 0.000964963 | 0.000964963 | 0.000964963 | 0.000964963 | 0.000964963 | 0.000964963 | 0.000964963 | 0.000964963 | 0.000964963 | 0.000964963 | 0.000964963 | 0.000964963 | 0.000964963 | 0.000964963 | 0.000964963 | 0.000964963 | 0.000964963 | 0.000964963 | 0.000964963 | 0.000964963 | 0.000964963 | 0.000964963 | 0.000964963 | 0.000964963 | 0.000964963 | 0.000964963 | 0.000964963 | 0.000964963 | 0.000964963 | 0.000964963 | 0.000964963 | 0.000964963 | 0.000964963 | 0.000964963 | 0.000964963 | 0.000964963 | 0 | 0 | 0 | 0 | 0
1397 | 479.4417 | 0.0009515723 | 40 | 738.5 | -658.5 | 0 | 0 | 0 | 0 | 0 | 0 | 0 | 0 | 0.0009515723 | 0.0009515723 | 0.0009515723 | 0.0009515723 | 0.0009515723 | 0.0009515723 | 0.0009515723 | 0.0009515723 | 0.0009515723 | 0.0009515723 | 0.0009515723 | 0.0009515723 | 0.0009515723 | 0.0009515723 | 0.0009515723 | 0.0009515723 | 0.0009515723 | 0.0009515723 | 0.0009515723 | 0.0009515723 | 0.0009515723 | 0.0009515723 | 0.0009515723 | 0.0009515723 | 0.0009515723 | 0.0009515723 | 0.0009515723 | 0.0009515723 | 0.0009515723 | 0.0009515723 | 0.0009515723 | 0.0009515723 | 0.0009515723 | 0.0009515723 | 0.0009515723 | 0.0009515723 | 0.0009515723 | 0.0009515723 | 0.0009515723 | 0.0009515723 | 0.0009515723 | 0.0009515723 | 0.0009515723 | 0.0009515723 | 0.0009515723 | 0.0009515723 | 0.0009515723 | 0.0009515723 | 0.0009515723 | 0.0009515723 | 0.0009515723 | 0.0009515723 | 0 | 0 | 0 | 0 | 0
1371 | 487.0266 | 0.0009666265 | 30 | 715.5 | -655.5 | 0 | 0 | 0 | 0 | 0 | 0 | 0 | 0 | 0.0009666265 | 0.0009666265 | 0.0009666265 | 0.0009666265 | 0.0009666265 | 0.0009666265 | 0.0009666265 | 0.0009666265 | 0.0009666265 | 0.0009666265 | 0.0009666265 | 0.0009666265 | 0.0009666265 | 0.0009666265 | 0.0009666265 | 0.0009666265 | 0.0009666265 | 0.0009666265 | 0.0009666265 | 0.0009666265 | 0.0009666265 | 0.0009666265 | 0.0009666265 | 0.0009666265 | 0.0009666265 | 0.0009666265 | 0.0009666265 | 0.0009666265 | 0.0009666265 | 0.0009666265 | 0.0009666265 | 0.0009666265 | 0.0009666265 | 0.0009666265 | 0.0009666265 | 0.0009666265 | 0.0009666265 | 0.0009666265 | 0.0009666265 | 0.0009666265 | 0.0009666265 | 0.0009666265 | 0.0009666265 | 0.0009666265 | 0.0009666265 | 0.0009666265 | 0.0009666265 | 0.0009666265 | 0.0009666265 | 0.0009666265 | 0.0009666265 | 0 | 0 | 0 | 0 | 0 | 0
1368 | 512.6143 | 0.001017412 | 20 | 704 | -664 | 0 | 0 | 0 | 0 | 0 | 0 | 0 | 0 | 0.001017412 | 0.001017412 | 0.001017412 | 0.001017412 | 0.001017412 | 0.001017412 | 0.001017412 | 0.001017412 | 0.001017412 | 0.001017412 | 0.001017412 | 0.001017412 | 0.001017412 | 0.001017412 | 0.001017412 | 0.001017412 | 0.001017412 | 0.001017412 | 0.001017412 | 0.001017412 | 0.001017412 | 0.001017412 | 0.001017412 | 0.001017412 | 0.001017412 | 0.001017412 | 0.001017412 | 0.001017412 | 0.001017412 | 0.001017412 | 0.001017412 | 0.001017412 | 0.001017412 | 0.001017412 | 0.001017412 | 0.001017412 | 0.001017412 | 0.001017412 | 0.001017412 | 0.001017412 | 0.001017412 | 0.001017412 | 0.001017412 | 0.001017412 | 0.001017412 | 0.001017412 | 0.001017412 | 0.001017412 | 0.001017412 | 0.001017412 | 0.001017412 | 0 | 0 | 0 | 0 | 0 | 0
1357 | 475.5047 | 0.0009437585 | 10 | 688.5 | -668.5 | 0 | 0 | 0 | 0 | 0 | 0 | 0 | 0.0009437585 | 0.0009437585 | 0.0009437585 | 0.0009437585 | 0.0009437585 | 0.0009437585 | 0.0009437585 | 0.0009437585 | 0.0009437585 | 0.0009437585 | 0.0009437585 | 0.0009437585 | 0.0009437585 | 0.0009437585 | 0.0009437585 | 0.0009437585 | 0.0009437585 | 0.0009437585 | 0.0009437585 | 0.0009437585 | 0.0009437585 | 0.0009437585 | 0.0009437585 | 0.0009437585 | 0.0009437585 | 0.0009437585 | 0.0009437585 | 0.0009437585 | 0.0009437585 | 0.0009437585 | 0.0009437585 | 0.0009437585 | 0.0009437585 | 0.0009437585 | 0.0009437585 | 0.0009437585 | 0.0009437585 | 0.0009437585 | 0.0009437585 | 0.0009437585 | 0.0009437585 | 0.0009437585 | 0.0009437585 | 0.0009437585 | 0.0009437585 | 0.0009437585 | 0.0009437585 | 0.0009437585 | 0.0009437585 | 0.0009437585 | 0.0009437585 | 0 | 0 | 0 | 0 | 0 | 0 | 0
1344 | 608.4704 | 0.001207662 | 0 | 672 | -672 | 0 | 0 | 0 | 0 | 0 | 0 | 0 | 0.001207662 | 0.001207662 | 0.001207662 | 0.001207662 | 0.001207662 | 0.001207662 | 0.001207662 | 0.001207662 | 0.001207662 | 0.001207662 | 0.001207662 | 0.001207662 | 0.001207662 | 0.001207662 | 0.001207662 | 0.001207662 | 0.001207662 | 0.001207662 | 0.001207662 | 0.001207662 | 0.001207662 | 0.001207662 | 0.001207662 | 0.001207662 | 0.001207662 | 0.001207662 | 0.001207662 | 0.001207662 | 0.001207662 | 0.001207662 | 0.001207662 | 0.001207662 | 0.001207662 | 0.001207662 | 0.001207662 | 0.001207662 | 0.001207662 | 0.001207662 | 0.001207662 | 0.001207662 | 0.001207662 | 0.001207662 | 0.001207662 | 0.001207662 | 0.001207662 | 0.001207662 | 0.001207662 | 0.001207662 | 0.001207662 | 0.001207662 | 0.001207662 | 0 | 0 | 0 | 0 | 0 | 0 | 0
1344 | 586.5811 | 0.001164217 | -10 | 662 | -682 | 0 | 0 | 0 | 0 | 0 | 0 | 0 | 0.001164217 | 0.001164217 | 0.001164217 | 0.001164217 | 0.001164217 | 0.001164217 | 0.001164217 | 0.001164217 | 0.001164217 | 0.001164217 | 0.001164217 | 0.001164217 | 0.001164217 | 0.001164217 | 0.001164217 | 0.001164217 | 0.001164217 | 0.001164217 | 0.001164217 | 0.001164217 | 0.001164217 | 0.001164217 | 0.001164217 | 0.001164217 | 0.001164217 | 0.001164217 | 0.001164217 | 0.001164217 | 0.001164217 | 0.001164217 | 0.001164217 | 0.001164217 | 0.001164217 | 0.001164217 | 0.001164217 | 0.001164217 | 0.001164217 | 0.001164217 | 0.001164217 | 0.001164217 | 0.001164217 | 0.001164217 | 0.001164217 | 0.001164217 | 0.001164217 | 0.001164217 | 0.001164217 | 0.001164217 | 0.001164217 | 0.001164217 | 0 | 0 | 0 | 0 | 0 | 0 | 0 | 0
1344 | 604.0385 | 0.001198866 | -20 | 652 | -692 | 0 | 0 | 0 | 0 | 0 | 0 | 0 | 0.001198866 | 0.001198866 | 0.001198866 | 0.001198866 | 0.001198866 | 0.001198866 | 0.001198866 | 0.001198866 | 0.001198866 | 0.001198866 | 0.001198866 | 0.001198866 | 0.001198866 | 0.001198866 | 0.001198866 | 0.001198866 | 0.001198866 | 0.001198866 | 0.001198866 | 0.001198866 | 0.001198866 | 0.001198866 | 0.001198866 | 0.001198866 | 0.001198866 | 0.001198866 | 0.001198866 | 0.001198866 | 0.001198866 | 0.001198866 | 0.001198866 | 0.001198866 | 0.001198866 | 0.001198866 | 0.001198866 | 0.001198866 | 0.001198866 | 0.001198866 | 0.001198866 | 0.001198866 | 0.001198866 | 0.001198866 | 0.001198866 | 0.001198866 | 0.001198866 | 0.001198866 | 0.001198866 | 0.001198866 | 0.001198866 | 0.001198866 | 0 | 0 | 0 | 0 | 0 | 0 | 0 | 0
1344 | 601.7438 | 0.001194311 | -30 | 642 | -702 | 0 | 0 | 0 | 0 | 0 | 0 | 0.001194311 | 0.001194311 | 0.001194311 | 0.001194311 | 0.001194311 | 0.001194311 | 0.001194311 | 0.001194311 | 0.001194311 | 0.001194311 | 0.001194311 | 0.001194311 | 0.001194311 | 0.001194311 | 0.001194311 | 0.001194311 | 0.001194311 | 0.001194311 | 0.001194311 | 0.001194311 | 0.001194311 | 0.001194311 | 0.001194311 | 0.001194311 | 0.001194311 | 0.001194311 | 0.001194311 | 0.001194311 | 0.001194311 | 0.001194311 | 0.001194311 | 0.001194311 | 0.001194311 | 0.001194311 | 0.001194311 | 0.001194311 | 0.001194311 | 0.001194311 | 0.001194311 | 0.001194311 | 0.001194311 | 0.001194311 | 0.001194311 | 0.001194311 | 0.001194311 | 0.001194311 | 0.001194311 | 0.001194311 | 0.001194311 | 0.001194311 | 0.001194311 | 0 | 0 | 0 | 0 | 0 | 0 | 0 | 0
1344 | 581.24 | 0.001153617 | -40 | 632 | -712 | 0 | 0 | 0 | 0 | 0 | 0 | 0.001153617 | 0.001153617 | 0.001153617 | 0.001153617 | 0.001153617 | 0.001153617 | 0.001153617 | 0.001153617 | 0.001153617 | 0.001153617 | 0.001153617 | 0.001153617 | 0.001153617 | 0.001153617 | 0.001153617 | 0.001153617 | 0.001153617 | 0.001153617 | 0.001153617 | 0.001153617 | 0.001153617 | 0.001153617 | 0.001153617 | 0.001153617 | 0.001153617 | 0.001153617 | 0.001153617 | 0.001153617 | 0.001153617 | 0.001153617 | 0.001153617 | 0.001153617 | 0.001153617 | 0.001153617 | 0.001153617 | 0.001153617 | 0.001153617 | 0.001153617 | 0.001153617 | 0.001153617 | 0.001153617 | 0.001153617 | 0.001153617 | 0.001153617 | 0.001153617 | 0.001153617 | 0.001153617 | 0.001153617 | 0.001153617 | 0.001153617 | 0 | 0 | 0 | 0 | 0 | 0 | 0 | 0 | 0
1344 | 602.7304 | 0.00119627 | -30 | 642 | -702 | 0 | 0 | 0 | 0 | 0 | 0 | 0.00119627 | 0.00119627 | 0.00119627 | 0.00119627 | 0.00119627 | 0.00119627 | 0.00119627 | 0.00119627 | 0.00119627 | 0.00119627 | 0.00119627 | 0.00119627 | 0.00119627 | 0.00119627 | 0.00119627 | 0.00119627 | 0.00119627 | 0.00119627 | 0.00119627 | 0.00119627 | 0.00119627 | 0.00119627 | 0.00119627 | 0.00119627 | 0.00119627 | 0.00119627 | 0.00119627 | 0.00119627 | 0.00119627 | 0.00119627 | 0.00119627 | 0.00119627 | 0.00119627 | 0.00119627 | 0.00119627 | 0.00119627 | 0.00119627 | 0.00119627 | 0.00119627 | 0.00119627 | 0.00119627 | 0.00119627 | 0.00119627 | 0.00119627 | 0.00119627 | 0.00119627 | 0.00119627 | 0.00119627 | 0.00119627 | 0.00119627 | 0.00119627 | 0 | 0 | 0 | 0 | 0 | 0 | 0 | 0
1200 | 553.0766 | 0.001097719 | -20 | 580 | -620 | 0 | 0 | 0 | 0 | 0 | 0 | 0 | 0 | 0 | 0.001097719 | 0.001097719 | 0.001097719 | 0.001097719 | 0.001097719 | 0.001097719 | 0.001097719 | 0.001097719 | 0.001097719 | 0.001097719 | 0.001097719 | 0.001097719 | 0.001097719 | 0.001097719 | 0.001097719 | 0.001097719 | 0.001097719 | 0.001097719 | 0.001097719 | 0.001097719 | 0.001097719 | 0.001097719 | 0.001097719 | 0.001097719 | 0.001097719 | 0.001097719 | 0.001097719 | 0.001097719 | 0.001097719 | 0.001097719 | 0.001097719 | 0.001097719 | 0.001097719 | 0.001097719 | 0.001097719 | 0.001097719 | 0.001097719 | 0.001097719 | 0.001097719 | 0.001097719 | 0.001097719 | 0.001097719 | 0.001097719 | 0.001097719 | 0.001097719 | 0 | 0 | 0 | 0 | 0 | 0 | 0 | 0 | 0 | 0 | 0
1200 | 563.718 | 0.00111884 | -10 | 590 | -610 | 0 | 0 | 0 | 0 | 0 | 0 | 0 | 0 | 0 | 0 | 0.00111884 | 0.00111884 | 0.00111884 | 0.00111884 | 0.00111884 | 0.00111884 | 0.00111884 | 0.00111884 | 0.00111884 | 0.00111884 | 0.00111884 | 0.00111884 | 0.00111884 | 0.00111884 | 0.00111884 | 0.00111884 | 0.00111884 | 0.00111884 | 0.00111884 | 0.00111884 | 0.00111884 | 0.00111884 | 0.00111884 | 0.00111884 | 0.00111884 | 0.00111884 | 0.00111884 | 0.00111884 | 0.00111884 | 0.00111884 | 0.00111884 | 0.00111884 | 0.00111884 | 0.00111884 | 0.00111884 | 0.00111884 | 0.00111884 | 0.00111884 | 0.00111884 | 0.00111884 | 0.00111884 | 0.00111884 | 0.00111884 | 0.00111884 | 0.00111884 | 0 | 0 | 0 | 0 | 0 | 0 | 0 | 0 | 0 | 0
1093 | 566.001 | 0.001123371 | 0 | 546.5 | -546.5 | 0 | 0 | 0 | 0 | 0 | 0 | 0 | 0 | 0 | 0 | 0 | 0 | 0.001123371 | 0.001123371 | 0.001123371 | 0.001123371 | 0.001123371 | 0.001123371 | 0.001123371 | 0.001123371 | 0.001123371 | 0.001123371 | 0.001123371 | 0.001123371 | 0.001123371 | 0.001123371 | 0.001123371 | 0.001123371 | 0.001123371 | 0.001123371 | 0.001123371 | 0.001123371 | 0.001123371 | 0.001123371 | 0.001123371 | 0.001123371 | 0.001123371 | 0.001123371 | 0.001123371 | 0.001123371 | 0.001123371 | 0.001123371 | 0.001123371 | 0.001123371 | 0.001123371 | 0.001123371 | 0.001123371 | 0.001123371 | 0.001123371 | 0.001123371 | 0.001123371 | 0.001123371 | 0.001123371 | 0 | 0 | 0 | 0 | 0 | 0 | 0 | 0 | 0 | 0 | 0 | 0
1093 | 547.6719 | 0.001086992 | 10 | 556.5 | -536.5 | 0 | 0 | 0 | 0 | 0 | 0 | 0 | 0 | 0 | 0 | 0 | 0 | 0.001086992 | 0.001086992 | 0.001086992 | 0.001086992 | 0.001086992 | 0.001086992 | 0.001086992 | 0.001086992 | 0.001086992 | 0.001086992 | 0.001086992 | 0.001086992 | 0.001086992 | 0.001086992 | 0.001086992 | 0.001086992 | 0.001086992 | 0.001086992 | 0.001086992 | 0.001086992 | 0.001086992 | 0.001086992 | 0.001086992 | 0.001086992 | 0.001086992 | 0.001086992 | 0.001086992 | 0.001086992 | 0.001086992 | 0.001086992 | 0.001086992 | 0.001086992 | 0.001086992 | 0.001086992 | 0.001086992 | 0.001086992 | 0.001086992 | 0.001086992 | 0.001086992 | 0.001086992 | 0.001086992 | 0 | 0 | 0 | 0 | 0 | 0 | 0 | 0 | 0 | 0 | 0 | 0
1041 | 495.319 | 0.0009830849 | 20 | 540.5 | -500.5 | 0 | 0 | 0 | 0 | 0 | 0 | 0 | 0 | 0 | 0 | 0 | 0 | 0 | 0 | 0.0009830849 | 0.0009830849 | 0.0009830849 | 0.0009830849 | 0.0009830849 | 0.0009830849 | 0.0009830849 | 0.0009830849 | 0.0009830849 | 0.0009830849 | 0.0009830849 | 0.0009830849 | 0.0009830849 | 0.0009830849 | 0.0009830849 | 0.0009830849 | 0.0009830849 | 0.0009830849 | 0.0009830849 | 0.0009830849 | 0.0009830849 | 0.0009830849 | 0.0009830849 | 0.0009830849 | 0.0009830849 | 0.0009830849 | 0.0009830849 | 0.0009830849 | 0.0009830849 | 0.0009830849 | 0.0009830849 | 0.0009830849 | 0.0009830849 | 0.0009830849 | 0.0009830849 | 0.0009830849 | 0.0009830849 | 0.0009830849 | 0.0009830849 | 0 | 0 | 0 | 0 | 0 | 0 | 0 | 0 | 0 | 0 | 0 | 0
1041 | 481.5189 | 0.000955695 | 30 | 550.5 | -490.5 | 0 | 0 | 0 | 0 | 0 | 0 | 0 | 0 | 0 | 0 | 0 | 0 | 0 | 0 | 0.000955695 | 0.000955695 | 0.000955695 | 0.000955695 | 0.000955695 | 0.000955695 | 0.000955695 | 0.000955695 | 0.000955695 | 0.000955695 | 0.000955695 | 0.000955695 | 0.000955695 | 0.000955695 | 0.000955695 | 0.000955695 | 0.000955695 | 0.000955695 | 0.000955695 | 0.000955695 | 0.000955695 | 0.000955695 | 0.000955695 | 0.000955695 | 0.000955695 | 0.000955695 | 0.000955695 | 0.000955695 | 0.000955695 | 0.000955695 | 0.000955695 | 0.000955695 | 0.000955695 | 0.000955695 | 0.000955695 | 0.000955695 | 0.000955695 | 0.000955695 | 0.000955695 | 0 | 0 | 0 | 0 | 0 | 0 | 0 | 0 | 0 | 0 | 0 | 0
1040 | 537.2038 | 0.001066216 | 40 | 560 | -480 | 0 | 0 | 0 | 0 | 0 | 0 | 0 | 0 | 0 | 0 | 0 | 0 | 0 | 0 | 0 | 0.001066216 | 0.001066216 | 0.001066216 | 0.001066216 | 0.001066216 | 0.001066216 | 0.001066216 | 0.001066216 | 0.001066216 | 0.001066216 | 0.001066216 | 0.001066216 | 0.001066216 | 0.001066216 | 0.001066216 | 0.001066216 | 0.001066216 | 0.001066216 | 0.001066216 | 0.001066216 | 0.001066216 | 0.001066216 | 0.001066216 | 0.001066216 | 0.001066216 | 0.001066216 | 0.001066216 | 0.001066216 | 0.001066216 | 0.001066216 | 0.001066216 | 0.001066216 | 0.001066216 | 0.001066216 | 0.001066216 | 0.001066216 | 0.001066216 | 0.001066216 | 0 | 0 | 0 | 0 | 0 | 0 | 0 | 0 | 0 | 0 | 0 | 0
1040 | 544.6818 | 0.001081058 | 30 | 550 | -490 | 0 | 0 | 0 | 0 | 0 | 0 | 0 | 0 | 0 | 0 | 0 | 0 | 0 | 0 | 0.001081058 | 0.001081058 | 0.001081058 | 0.001081058 | 0.001081058 | 0.001081058 | 0.001081058 | 0.001081058 | 0.001081058 | 0.001081058 | 0.001081058 | 0.001081058 | 0.001081058 | 0.001081058 | 0.001081058 | 0.001081058 | 0.001081058 | 0.001081058 | 0.001081058 | 0.001081058 | 0.001081058 | 0.001081058 | 0.001081058 | 0.001081058 | 0.001081058 | 0.001081058 | 0.001081058 | 0.001081058 | 0.001081058 | 0.001081058 | 0.001081058 | 0.001081058 | 0.001081058 | 0.001081058 | 0.001081058 | 0.001081058 | 0.001081058 | 0.001081058 | 0.001081058 | 0 | 0 | 0 | 0 | 0 | 0 | 0 | 0 | 0 | 0 | 0 | 0
1015 | 545.3292 | 0.001082343 | 20 | 527.5 | -487.5 | 0 | 0 | 0 | 0 | 0 | 0 | 0 | 0 | 0 | 0 | 0 | 0 | 0 | 0 | 0.001082343 | 0.001082343 | 0.001082343 | 0.001082343 | 0.001082343 | 0.001082343 | 0.001082343 | 0.001082343 | 0.001082343 | 0.001082343 | 0.001082343 | 0.001082343 | 0.001082343 | 0.001082343 | 0.001082343 | 0.001082343 | 0.001082343 | 0.001082343 | 0.001082343 | 0.001082343 | 0.001082343 | 0.001082343 | 0.001082343 | 0.001082343 | 0.001082343 | 0.001082343 | 0.001082343 | 0.001082343 | 0.001082343 | 0.001082343 | 0.001082343 | 0.001082343 | 0.001082343 | 0.001082343 | 0.001082343 | 0.001082343 | 0.001082343 | 0.001082343 | 0 | 0 | 0 | 0 | 0 | 0 | 0 | 0 | 0 | 0 | 0 | 0 | 0
1015 | 574.1793 | 0.001139603 | 10 | 517.5 | -497.5 | 0 | 0 | 0 | 0 | 0 | 0 | 0 | 0 | 0 | 0 | 0 | 0 | 0 | 0 | 0.001139603 | 0.001139603 | 0.001139603 | 0.001139603 | 0.001139603 | 0.001139603 | 0.001139603 | 0.001139603 | 0.001139603 | 0.001139603 | 0.001139603 | 0.001139603 | 0.001139603 | 0.001139603 | 0.001139603 | 0.001139603 | 0.001139603 | 0.001139603 | 0.001139603 | 0.001139603 | 0.001139603 | 0.001139603 | 0.001139603 | 0.001139603 | 0.001139603 | 0.001139603 | 0.001139603 | 0.001139603 | 0.001139603 | 0.001139603 | 0.001139603 | 0.001139603 | 0.001139603 | 0.001139603 | 0.001139603 | 0.001139603 | 0.001139603 | 0.001139603 | 0 | 0 | 0 | 0 | 0 | 0 | 0 | 0 | 0 | 0 | 0 | 0 | 0
1015 | 557.6478 | 0.001106792 | 0 | 507.5 | -507.5 | 0 | 0 | 0 | 0 | 0 | 0 | 0 | 0 | 0 | 0 | 0 | 0 | 0 | 0 | 0.001106792 | 0.001106792 | 0.001106792 | 0.001106792 | 0.001106792 | 0.001106792 | 0.001106792 | 0.001106792 | 0.001106792 | 0.001106792 | 0.001106792 | 0.001106792 | 0.001106792 | 0.001106792 | 0.001106792 | 0.001106792 | 0.001106792 | 0.001106792 | 0.001106792 | 0.001106792 | 0.001106792 | 0.001106792 | 0.001106792 | 0.001106792 | 0.001106792 | 0.001106792 | 0.001106792 | 0.001106792 | 0.001106792 | 0.001106792 | 0.001106792 | 0.001106792 | 0.001106792 | 0.001106792 | 0.001106792 | 0.001106792 | 0.001106792 | 0 | 0 | 0 | 0 | 0 | 0 | 0 | 0 | 0 | 0 | 0 | 0 | 0 | 0
1015 | 595.651 | 0.001182219 | -10 | 497.5 | -517.5 | 0 | 0 | 0 | 0 | 0 | 0 | 0 | 0 | 0 | 0 | 0 | 0 | 0 | 0.001182219 | 0.001182219 | 0.001182219 | 0.001182219 | 0.001182219 | 0.001182219 | 0.001182219 | 0.001182219 | 0.001182219 | 0.001182219 | 0.001182219 | 0.001182219 | 0.001182219 | 0.001182219 | 0.001182219 | 0.001182219 | 0.001182219 | 0.001182219 | 0.001182219 | 0.001182219 | 0.001182219 | 0.001182219 | 0.001182219 | 0.001182219 | 0.001182219 | 0.001182219 | 0.001182219 | 0.001182219 | 0.001182219 | 0.001182219 | 0.001182219 | 0.001182219 | 0.001182219 | 0.001182219 | 0.001182219 | 0.001182219 | 0.001182219 | 0.001182219 | 0 | 0 | 0 | 0 | 0 | 0 | 0 | 0 | 0 | 0 | 0 | 0 | 0 | 0
1020 | 571.9776 | 0.001135233 | -20 | 490 | -530 | 0 | 0 | 0 | 0 | 0 | 0 | 0 | 0 | 0 | 0 | 0 | 0 | 0 | 0.001135233 | 0.001135233 | 0.001135233 | 0.001135233 | 0.001135233 | 0.001135233 | 0.001135233 | 0.001135233 | 0.001135233 | 0.001135233 | 0.001135233 | 0.001135233 | 0.001135233 | 0.001135233 | 0.001135233 | 0.001135233 | 0.001135233 | 0.001135233 | 0.001135233 | 0.001135233 | 0.001135233 | 0.001135233 | 0.001135233 | 0.001135233 | 0.001135233 | 0.001135233 | 0.001135233 | 0.001135233 | 0.001135233 | 0.001135233 | 0.001135233 | 0.001135233 | 0.001135233 | 0.001135233 | 0.001135233 | 0.001135233 | 0.001135233 | 0.001135233 | 0 | 0 | 0 | 0 | 0 | 0 | 0 | 0 | 0 | 0 | 0 | 0 | 0 | 0
1020 | 602.9728 | 0.001196751 | -30 | 480 | -540 | 0 | 0 | 0 | 0 | 0 | 0 | 0 | 0 | 0 | 0 | 0 | 0 | 0.001196751 | 0.001196751 | 0.001196751 | 0.001196751 | 0.001196751 | 0.001196751 | 0.001196751 | 0.001196751 | 0.001196751 | 0.001196751 | 0.001196751 | 0.001196751 | 0.001196751 | 0.001196751 | 0.001196751 | 0.001196751 | 0.001196751 | 0.001196751 | 0.001196751 | 0.001196751 | 0.001196751 | 0.001196751 | 0.001196751 | 0.001196751 | 0.001196751 | 0.001196751 | 0.001196751 | 0.001196751 | 0.001196751 | 0.001196751 | 0.001196751 | 0.001196751 | 0.001196751 | 0.001196751 | 0.001196751 | 0.001196751 | 0.001196751 | 0.001196751 | 0 | 0 | 0 | 0 | 0 | 0 | 0 | 0 | 0 | 0 | 0 | 0 | 0 | 0 | 0
1020 | 588.9326 | 0.001168884 | -40 | 470 | -550 | 0 | 0 | 0 | 0 | 0 | 0 | 0 | 0 | 0 | 0 | 0 | 0 | 0.001168884 | 0.001168884 | 0.001168884 | 0.001168884 | 0.001168884 | 0.001168884 | 0.001168884 | 0.001168884 | 0.001168884 | 0.001168884 | 0.001168884 | 0.001168884 | 0.001168884 | 0.001168884 | 0.001168884 | 0.001168884 | 0.001168884 | 0.001168884 | 0.001168884 | 0.001168884 | 0.001168884 | 0.001168884 | 0.001168884 | 0.001168884 | 0.001168884 | 0.001168884 | 0.001168884 | 0.001168884 | 0.001168884 | 0.001168884 | 0.001168884 | 0.001168884 | 0.001168884 | 0.001168884 | 0.001168884 | 0.001168884 | 0.001168884 | 0.001168884 | 0 | 0 | 0 | 0 | 0 | 0 | 0 | 0 | 0 | 0 | 0 | 0 | 0 | 0 | 0
1020 | 588.1393 | 0.00116731 | -30 | 480 | -540 | 0 | 0 | 0 | 0 | 0 | 0 | 0 | 0 | 0 | 0 | 0 | 0 | 0.00116731 | 0.00116731 | 0.00116731 | 0.00116731 | 0.00116731 | 0.00116731 | 0.00116731 | 0.00116731 | 0.00116731 | 0.00116731 | 0.00116731 | 0.00116731 | 0.00116731 | 0.00116731 | 0.00116731 | 0.00116731 | 0.00116731 | 0.00116731 | 0.00116731 | 0.00116731 | 0.00116731 | 0.00116731 | 0.00116731 | 0.00116731 | 0.00116731 | 0.00116731 | 0.00116731 | 0.00116731 | 0.00116731 | 0.00116731 | 0.00116731 | 0.00116731 | 0.00116731 | 0.00116731 | 0.00116731 | 0.00116731 | 0.00116731 | 0.00116731 | 0 | 0 | 0 | 0 | 0 | 0 | 0 | 0 | 0 | 0 | 0 | 0 | 0 | 0 | 0
1020 | 582.3138 | 0.001155748 | -20 | 490 | -530 | 0 | 0 | 0 | 0 | 0 | 0 | 0 | 0 | 0 | 0 | 0 | 0 | 0 | 0.001155748 | 0.001155748 | 0.001155748 | 0.001155748 | 0.001155748 | 0.001155748 | 0.001155748 | 0.001155748 | 0.001155748 | 0.001155748 | 0.001155748 | 0.001155748 | 0.001155748 | 0.001155748 | 0.001155748 | 0.001155748 | 0.001155748 | 0.001155748 | 0.001155748 | 0.001155748 | 0.001155748 | 0.001155748 | 0.001155748 | 0.001155748 | 0.001155748 | 0.001155748 | 0.001155748 | 0.001155748 | 0.001155748 | 0.001155748 | 0.001155748 | 0.001155748 | 0.001155748 | 0.001155748 | 0.001155748 | 0.001155748 | 0.001155748 | 0.001155748 | 0 | 0 | 0 | 0 | 0 | 0 | 0 | 0 | 0 | 0 | 0 | 0 | 0 | 0
1020 | 579.2743 | 0.001149715 | -10 | 500 | -520 | 0 | 0 | 0 | 0 | 0 | 0 | 0 | 0 | 0 | 0 | 0 | 0 | 0 | 0.001149715 | 0.001149715 | 0.001149715 | 0.001149715 | 0.001149715 | 0.001149715 | 0.001149715 | 0.001149715 | 0.001149715 | 0.001149715 | 0.001149715 | 0.001149715 | 0.001149715 | 0.001149715 | 0.001149715 | 0.001149715 | 0.001149715 | 0.001149715 | 0.001149715 | 0.001149715 | 0.001149715 | 0.001149715 | 0.001149715 | 0.001149715 | 0.001149715 | 0.001149715 | 0.001149715 | 0.001149715 | 0.001149715 | 0.001149715 | 0.001149715 | 0.001149715 | 0.001149715 | 0.001149715 | 0.001149715 | 0.001149715 | 0.001149715 | 0.001149715 | 0 | 0 | 0 | 0 | 0 | 0 | 0 | 0 | 0 | 0 | 0 | 0 | 0 | 0
1015 | 577.2655 | 0.001145728 | 0 | 507.5 | -507.5 | 0 | 0 | 0 | 0 | 0 | 0 | 0 | 0 | 0 | 0 | 0 | 0 | 0 | 0 | 0.001145728 | 0.001145728 | 0.001145728 | 0.001145728 | 0.001145728 | 0.001145728 | 0.001145728 | 0.001145728 | 0.001145728 | 0.001145728 | 0.001145728 | 0.001145728 | 0.001145728 | 0.001145728 | 0.001145728 | 0.001145728 | 0.001145728 | 0.001145728 | 0.001145728 | 0.001145728 | 0.001145728 | 0.001145728 | 0.001145728 | 0.001145728 | 0.001145728 | 0.001145728 | 0.001145728 | 0.001145728 | 0.001145728 | 0.001145728 | 0.001145728 | 0.001145728 | 0.001145728 | 0.001145728 | 0.001145728 | 0.001145728 | 0.001145728 | 0 | 0 | 0 | 0 | 0 | 0 | 0 | 0 | 0 | 0 | 0 | 0 | 0 | 0
1015 | 608.1117 | 0.00120695 | 10 | 517.5 | -497.5 | 0 | 0 | 0 | 0 | 0 | 0 | 0 | 0 | 0 | 0 | 0 | 0 | 0 | 0 | 0.00120695 | 0.00120695 | 0.00120695 | 0.00120695 | 0.00120695 | 0.00120695 | 0.00120695 | 0.00120695 | 0.00120695 | 0.00120695 | 0.00120695 | 0.00120695 | 0.00120695 | 0.00120695 | 0.00120695 | 0.00120695 | 0.00120695 | 0.00120695 | 0.00120695 | 0.00120695 | 0.00120695 | 0.00120695 | 0.00120695 | 0.00120695 | 0.00120695 | 0.00120695 | 0.00120695 | 0.00120695 | 0.00120695 | 0.00120695 | 0.00120695 | 0.00120695 | 0.00120695 | 0.00120695 | 0.00120695 | 0.00120695 | 0.00120695 | 0.00120695 | 0 | 0 | 0 | 0 | 0 | 0 | 0 | 0 | 0 | 0 | 0 | 0 | 0
1015 | 607.5935 | 0.001205922 | 20 | 527.5 | -487.5 | 0 | 0 | 0 | 0 | 0 | 0 | 0 | 0 | 0 | 0 | 0 | 0 | 0 | 0 | 0.001205922 | 0.001205922 | 0.001205922 | 0.001205922 | 0.001205922 | 0.001205922 | 0.001205922 | 0.001205922 | 0.001205922 | 0.001205922 | 0.001205922 | 0.001205922 | 0.001205922 | 0.001205922 | 0.001205922 | 0.001205922 | 0.001205922 | 0.001205922 | 0.001205922 | 0.001205922 | 0.001205922 | 0.001205922 | 0.001205922 | 0.001205922 | 0.001205922 | 0.001205922 | 0.001205922 | 0.001205922 | 0.001205922 | 0.001205922 | 0.001205922 | 0.001205922 | 0.001205922 | 0.001205922 | 0.001205922 | 0.001205922 | 0.001205922 | 0.001205922 | 0 | 0 | 0 | 0 | 0 | 0 | 0 | 0 | 0 | 0 | 0 | 0 | 0
1015 | 609.2123 | 0.001209135 | 30 | 537.5 | -477.5 | 0 | 0 | 0 | 0 | 0 | 0 | 0 | 0 | 0 | 0 | 0 | 0 | 0 | 0 | 0 | 0.001209135 | 0.001209135 | 0.001209135 | 0.001209135 | 0.001209135 | 0.001209135 | 0.001209135 | 0.001209135 | 0.001209135 | 0.001209135 | 0.001209135 | 0.001209135 | 0.001209135 | 0.001209135 | 0.001209135 | 0.001209135 | 0.001209135 | 0.001209135 | 0.001209135 | 0.001209135 | 0.001209135 | 0.001209135 | 0.001209135 | 0.001209135 | 0.001209135 | 0.001209135 | 0.001209135 | 0.001209135 | 0.001209135 | 0.001209135 | 0.001209135 | 0.001209135 | 0.001209135 | 0.001209135 | 0.001209135 | 0.001209135 | 0.001209135 | 0.001209135 | 0 | 0 | 0 | 0 | 0 | 0 | 0 | 0 | 0 | 0 | 0 | 0
1015 | 613.3786 | 0.001217404 | 40 | 547.5 | -467.5 | 0 | 0 | 0 | 0 | 0 | 0 | 0 | 0 | 0 | 0 | 0 | 0 | 0 | 0 | 0 | 0.001217404 | 0.001217404 | 0.001217404 | 0.001217404 | 0.001217404 | 0.001217404 | 0.001217404 | 0.001217404 | 0.001217404 | 0.001217404 | 0.001217404 | 0.001217404 | 0.001217404 | 0.001217404 | 0.001217404 | 0.001217404 | 0.001217404 | 0.001217404 | 0.001217404 | 0.001217404 | 0.001217404 | 0.001217404 | 0.001217404 | 0.001217404 | 0.001217404 | 0.001217404 | 0.001217404 | 0.001217404 | 0.001217404 | 0.001217404 | 0.001217404 | 0.001217404 | 0.001217404 | 0.001217404 | 0.001217404 | 0.001217404 | 0.001217404 | 0.001217404 | 0 | 0 | 0 | 0 | 0 | 0 | 0 | 0 | 0 | 0 | 0 | 0
1015 | 570.4961 | 0.001132293 | 30 | 537.5 | -477.5 | 0 | 0 | 0 | 0 | 0 | 0 | 0 | 0 | 0 | 0 | 0 | 0 | 0 | 0 | 0 | 0.001132293 | 0.001132293 | 0.001132293 | 0.001132293 | 0.001132293 | 0.001132293 | 0.001132293 | 0.001132293 | 0.001132293 | 0.001132293 | 0.001132293 | 0.001132293 | 0.001132293 | 0.001132293 | 0.001132293 | 0.001132293 | 0.001132293 | 0.001132293 | 0.001132293 | 0.001132293 | 0.001132293 | 0.001132293 | 0.001132293 | 0.001132293 | 0.001132293 | 0.001132293 | 0.001132293 | 0.001132293 | 0.001132293 | 0.001132293 | 0.001132293 | 0.001132293 | 0.001132293 | 0.001132293 | 0.001132293 | 0.001132293 | 0.001132293 | 0.001132293 | 0 | 0 | 0 | 0 | 0 | 0 | 0 | 0 | 0 | 0 | 0 | 0
1015 | 576.3889 | 0.001143988 | 20 | 527.5 | -487.5 | 0 | 0 | 0 | 0 | 0 | 0 | 0 | 0 | 0 | 0 | 0 | 0 | 0 | 0 | 0.001143988 | 0.001143988 | 0.001143988 | 0.001143988 | 0.001143988 | 0.001143988 | 0.001143988 | 0.001143988 | 0.001143988 | 0.001143988 | 0.001143988 | 0.001143988 | 0.001143988 | 0.001143988 | 0.001143988 | 0.001143988 | 0.001143988 | 0.001143988 | 0.001143988 | 0.001143988 | 0.001143988 | 0.001143988 | 0.001143988 | 0.001143988 | 0.001143988 | 0.001143988 | 0.001143988 | 0.001143988 | 0.001143988 | 0.001143988 | 0.001143988 | 0.001143988 | 0.001143988 | 0.001143988 | 0.001143988 | 0.001143988 | 0.001143988 | 0.001143988 | 0 | 0 | 0 | 0 | 0 | 0 | 0 | 0 | 0 | 0 | 0 | 0 | 0
1015 | 614.2273 | 0.001219088 | 10 | 517.5 | -497.5 | 0 | 0 | 0 | 0 | 0 | 0 | 0 | 0 | 0 | 0 | 0 | 0 | 0 | 0 | 0.001219088 | 0.001219088 | 0.001219088 | 0.001219088 | 0.001219088 | 0.001219088 | 0.001219088 | 0.001219088 | 0.001219088 | 0.001219088 | 0.001219088 | 0.001219088 | 0.001219088 | 0.001219088 | 0.001219088 | 0.001219088 | 0.001219088 | 0.001219088 | 0.001219088 | 0.001219088 | 0.001219088 | 0.001219088 | 0.001219088 | 0.001219088 | 0.001219088 | 0.001219088 | 0.001219088 | 0.001219088 | 0.001219088 | 0.001219088 | 0.001219088 | 0.001219088 | 0.001219088 | 0.001219088 | 0.001219088 | 0.001219088 | 0.001219088 | 0.001219088 | 0 | 0 | 0 | 0 | 0 | 0 | 0 | 0 | 0 | 0 | 0 | 0 | 0
1015 | 575.4071 | 0.00114204 | 0 | 507.5 | -507.5 | 0 | 0 | 0 | 0 | 0 | 0 | 0 | 0 | 0 | 0 | 0 | 0 | 0 | 0 | 0.00114204 | 0.00114204 | 0.00114204 | 0.00114204 | 0.00114204 | 0.00114204 | 0.00114204 | 0.00114204 | 0.00114204 | 0.00114204 | 0.00114204 | 0.00114204 | 0.00114204 | 0.00114204 | 0.00114204 | 0.00114204 | 0.00114204 | 0.00114204 | 0.00114204 | 0.00114204 | 0.00114204 | 0.00114204 | 0.00114204 | 0.00114204 | 0.00114204 | 0.00114204 | 0.00114204 | 0.00114204 | 0.00114204 | 0.00114204 | 0.00114204 | 0.00114204 | 0.00114204 | 0.00114204 | 0.00114204 | 0.00114204 | 0.00114204 | 0 | 0 | 0 | 0 | 0 | 0 | 0 | 0 | 0 | 0 | 0 | 0 | 0 | 0
1020 | 613.4952 | 0.001217635 | -10 | 500 | -520 | 0 | 0 | 0 | 0 | 0 | 0 | 0 | 0 | 0 | 0 | 0 | 0 | 0 | 0.001217635 | 0.001217635 | 0.001217635 | 0.001217635 | 0.001217635 | 0.001217635 | 0.001217635 | 0.001217635 | 0.001217635 | 0.001217635 | 0.001217635 | 0.001217635 | 0.001217635 | 0.001217635 | 0.001217635 | 0.001217635 | 0.001217635 | 0.001217635 | 0.001217635 | 0.001217635 | 0.001217635 | 0.001217635 | 0.001217635 | 0.001217635 | 0.001217635 | 0.001217635 | 0.001217635 | 0.001217635 | 0.001217635 | 0.001217635 | 0.001217635 | 0.001217635 | 0.001217635 | 0.001217635 | 0.001217635 | 0.001217635 | 0.001217635 | 0.001217635 | 0 | 0 | 0 | 0 | 0 | 0 | 0 | 0 | 0 | 0 | 0 | 0 | 0 | 0
1014 | 475.6017 | 0.0009439509 | -20 | 487 | -527 | 0 | 0 | 0 | 0 | 0 | 0 | 0 | 0 | 0 | 0 | 0 | 0 | 0 | 0.0009439509 | 0.0009439509 | 0.0009439509 | 0.0009439509 | 0.0009439509 | 0.0009439509 | 0.0009439509 | 0.0009439509 | 0.0009439509 | 0.0009439509 | 0.0009439509 | 0.0009439509 | 0.0009439509 | 0.0009439509 | 0.0009439509 | 0.0009439509 | 0.0009439509 | 0.0009439509 | 0.0009439509 | 0.0009439509 | 0.0009439509 | 0.0009439509 | 0.0009439509 | 0.0009439509 | 0.0009439509 | 0.0009439509 | 0.0009439509 | 0.0009439509 | 0.0009439509 | 0.0009439509 | 0.0009439509 | 0.0009439509 | 0.0009439509 | 0.0009439509 | 0.0009439509 | 0.0009439509 | 0.0009439509 | 0.0009439509 | 0 | 0 | 0 | 0 | 0 | 0 | 0 | 0 | 0 | 0 | 0 | 0 | 0 | 0
1015 | 566.0876 | 0.001123543 | -30 | 477.5 | -537.5 | 0 | 0 | 0 | 0 | 0 | 0 | 0 | 0 | 0 | 0 | 0 | 0 | 0.001123543 | 0.001123543 | 0.001123543 | 0.001123543 | 0.001123543 | 0.001123543 | 0.001123543 | 0.001123543 | 0.001123543 | 0.001123543 | 0.001123543 | 0.001123543 | 0.001123543 | 0.001123543 | 0.001123543 | 0.001123543 | 0.001123543 | 0.001123543 | 0.001123543 | 0.001123543 | 0.001123543 | 0.001123543 | 0.001123543 | 0.001123543 | 0.001123543 | 0.001123543 | 0.001123543 | 0.001123543 | 0.001123543 | 0.001123543 | 0.001123543 | 0.001123543 | 0.001123543 | 0.001123543 | 0.001123543 | 0.001123543 | 0.001123543 | 0.001123543 | 0 | 0 | 0 | 0 | 0 | 0 | 0 | 0 | 0 | 0 | 0 | 0 | 0 | 0 | 0
1015 | 606.8337 | 0.001204414 | -40 | 467.5 | -547.5 | 0 | 0 | 0 | 0 | 0 | 0 | 0 | 0 | 0 | 0 | 0 | 0 | 0.001204414 | 0.001204414 | 0.001204414 | 0.001204414 | 0.001204414 | 0.001204414 | 0.001204414 | 0.001204414 | 0.001204414 | 0.001204414 | 0.001204414 | 0.001204414 | 0.001204414 | 0.001204414 | 0.001204414 | 0.001204414 | 0.001204414 | 0.001204414 | 0.001204414 | 0.001204414 | 0.001204414 | 0.001204414 | 0.001204414 | 0.001204414 | 0.001204414 | 0.001204414 | 0.001204414 | 0.001204414 | 0.001204414 | 0.001204414 | 0.001204414 | 0.001204414 | 0.001204414 | 0.001204414 | 0.001204414 | 0.001204414 | 0.001204414 | 0.001204414 | 0 | 0 | 0 | 0 | 0 | 0 | 0 | 0 | 0 | 0 | 0 | 0 | 0 | 0 | 0
1015 | 586.2644 | 0.001163589 | -30 | 477.5 | -537.5 | 0 | 0 | 0 | 0 | 0 | 0 | 0 | 0 | 0 | 0 | 0 | 0 | 0.001163589 | 0.001163589 | 0.001163589 | 0.001163589 | 0.001163589 | 0.001163589 | 0.001163589 | 0.001163589 | 0.001163589 | 0.001163589 | 0.001163589 | 0.001163589 | 0.001163589 | 0.001163589 | 0.001163589 | 0.001163589 | 0.001163589 | 0.001163589 | 0.001163589 | 0.001163589 | 0.001163589 | 0.001163589 | 0.001163589 | 0.001163589 | 0.001163589 | 0.001163589 | 0.001163589 | 0.001163589 | 0.001163589 | 0.001163589 | 0.001163589 | 0.001163589 | 0.001163589 | 0.001163589 | 0.001163589 | 0.001163589 | 0.001163589 | 0.001163589 | 0 | 0 | 0 | 0 | 0 | 0 | 0 | 0 | 0 | 0 | 0 | 0 | 0 | 0 | 0
1015 | 554.3907 | 0.001100327 | -20 | 487.5 | -527.5 | 0 | 0 | 0 | 0 | 0 | 0 | 0 | 0 | 0 | 0 | 0 | 0 | 0 | 0.001100327 | 0.001100327 | 0.001100327 | 0.001100327 | 0.001100327 | 0.001100327 | 0.001100327 | 0.001100327 | 0.001100327 | 0.001100327 | 0.001100327 | 0.001100327 | 0.001100327 | 0.001100327 | 0.001100327 | 0.001100327 | 0.001100327 | 0.001100327 | 0.001100327 | 0.001100327 | 0.001100327 | 0.001100327 | 0.001100327 | 0.001100327 | 0.001100327 | 0.001100327 | 0.001100327 | 0.001100327 | 0.001100327 | 0.001100327 | 0.001100327 | 0.001100327 | 0.001100327 | 0.001100327 | 0.001100327 | 0.001100327 | 0.001100327 | 0.001100327 | 0 | 0 | 0 | 0 | 0 | 0 | 0 | 0 | 0 | 0 | 0 | 0 | 0 | 0
1015 | 588.1756 | 0.001167382 | -10 | 497.5 | -517.5 | 0 | 0 | 0 | 0 | 0 | 0 | 0 | 0 | 0 | 0 | 0 | 0 | 0 | 0.001167382 | 0.001167382 | 0.001167382 | 0.001167382 | 0.001167382 | 0.001167382 | 0.001167382 | 0.001167382 | 0.001167382 | 0.001167382 | 0.001167382 | 0.001167382 | 0.001167382 | 0.001167382 | 0.001167382 | 0.001167382 | 0.001167382 | 0.001167382 | 0.001167382 | 0.001167382 | 0.001167382 | 0.001167382 | 0.001167382 | 0.001167382 | 0.001167382 | 0.001167382 | 0.001167382 | 0.001167382 | 0.001167382 | 0.001167382 | 0.001167382 | 0.001167382 | 0.001167382 | 0.001167382 | 0.001167382 | 0.001167382 | 0.001167382 | 0.001167382 | 0 | 0 | 0 | 0 | 0 | 0 | 0 | 0 | 0 | 0 | 0 | 0 | 0 | 0
1015 | 597.6133 | 0.001186114 | 0 | 507.5 | -507.5 | 0 | 0 | 0 | 0 | 0 | 0 | 0 | 0 | 0 | 0 | 0 | 0 | 0 | 0 | 0.001186114 | 0.001186114 | 0.001186114 | 0.001186114 | 0.001186114 | 0.001186114 | 0.001186114 | 0.001186114 | 0.001186114 | 0.001186114 | 0.001186114 | 0.001186114 | 0.001186114 | 0.001186114 | 0.001186114 | 0.001186114 | 0.001186114 | 0.001186114 | 0.001186114 | 0.001186114 | 0.001186114 | 0.001186114 | 0.001186114 | 0.001186114 | 0.001186114 | 0.001186114 | 0.001186114 | 0.001186114 | 0.001186114 | 0.001186114 | 0.001186114 | 0.001186114 | 0.001186114 | 0.001186114 | 0.001186114 | 0.001186114 | 0.001186114 | 0 | 0 | 0 | 0 | 0 | 0 | 0 | 0 | 0 | 0 | 0 | 0 | 0 | 0
1015 | 610.447 | 0.001211585 | 10 | 517.5 | -497.5 | 0 | 0 | 0 | 0 | 0 | 0 | 0 | 0 | 0 | 0 | 0 | 0 | 0 | 0 | 0.001211585 | 0.001211585 | 0.001211585 | 0.001211585 | 0.001211585 | 0.001211585 | 0.001211585 | 0.001211585 | 0.001211585 | 0.001211585 | 0.001211585 | 0.001211585 | 0.001211585 | 0.001211585 | 0.001211585 | 0.001211585 | 0.001211585 | 0.001211585 | 0.001211585 | 0.001211585 | 0.001211585 | 0.001211585 | 0.001211585 | 0.001211585 | 0.001211585 | 0.001211585 | 0.001211585 | 0.001211585 | 0.001211585 | 0.001211585 | 0.001211585 | 0.001211585 | 0.001211585 | 0.001211585 | 0.001211585 | 0.001211585 | 0.001211585 | 0.001211585 | 0 | 0 | 0 | 0 | 0 | 0 | 0 | 0 | 0 | 0 | 0 | 0 | 0
1015 | 562.6081 | 0.001116637 | 20 | 527.5 | -487.5 | 0 | 0 | 0 | 0 | 0 | 0 | 0 | 0 | 0 | 0 | 0 | 0 | 0 | 0 | 0.001116637 | 0.001116637 | 0.001116637 | 0.001116637 | 0.001116637 | 0.001116637 | 0.001116637 | 0.001116637 | 0.001116637 | 0.001116637 | 0.001116637 | 0.001116637 | 0.001116637 | 0.001116637 | 0.001116637 | 0.001116637 | 0.001116637 | 0.001116637 | 0.001116637 | 0.001116637 | 0.001116637 | 0.001116637 | 0.001116637 | 0.001116637 | 0.001116637 | 0.001116637 | 0.001116637 | 0.001116637 | 0.001116637 | 0.001116637 | 0.001116637 | 0.001116637 | 0.001116637 | 0.001116637 | 0.001116637 | 0.001116637 | 0.001116637 | 0.001116637 | 0 | 0 | 0 | 0 | 0 | 0 | 0 | 0 | 0 | 0 | 0 | 0 | 0
1015 | 589.4752 | 0.001169961 | 30 | 537.5 | -477.5 | 0 | 0 | 0 | 0 | 0 | 0 | 0 | 0 | 0 | 0 | 0 | 0 | 0 | 0 | 0 | 0.001169961 | 0.001169961 | 0.001169961 | 0.001169961 | 0.001169961 | 0.001169961 | 0.001169961 | 0.001169961 | 0.001169961 | 0.001169961 | 0.001169961 | 0.001169961 | 0.001169961 | 0.001169961 | 0.001169961 | 0.001169961 | 0.001169961 | 0.001169961 | 0.001169961 | 0.001169961 | 0.001169961 | 0.001169961 | 0.001169961 | 0.001169961 | 0.001169961 | 0.001169961 | 0.001169961 | 0.001169961 | 0.001169961 | 0.001169961 | 0.001169961 | 0.001169961 | 0.001169961 | 0.001169961 | 0.001169961 | 0.001169961 | 0.001169961 | 0.001169961 | 0 | 0 | 0 | 0 | 0 | 0 | 0 | 0 | 0 | 0 | 0 | 0
1005 | 606.0551 | 0.001202868 | 40 | 542.5 | -462.5 | 0 | 0 | 0 | 0 | 0 | 0 | 0 | 0 | 0 | 0 | 0 | 0 | 0 | 0 | 0 | 0.001202868 | 0.001202868 | 0.001202868 | 0.001202868 | 0.001202868 | 0.001202868 | 0.001202868 | 0.001202868 | 0.001202868 | 0.001202868 | 0.001202868 | 0.001202868 | 0.001202868 | 0.001202868 | 0.001202868 | 0.001202868 | 0.001202868 | 0.001202868 | 0.001202868 | 0.001202868 | 0.001202868 | 0.001202868 | 0.001202868 | 0.001202868 | 0.001202868 | 0.001202868 | 0.001202868 | 0.001202868 | 0.001202868 | 0.001202868 | 0.001202868 | 0.001202868 | 0.001202868 | 0.001202868 | 0.001202868 | 0.001202868 | 0.001202868 | 0.001202868 | 0 | 0 | 0 | 0 | 0 | 0 | 0 | 0 | 0 | 0 | 0 | 0
1005 | 582.9615 | 0.001157033 | 30 | 532.5 | -472.5 | 0 | 0 | 0 | 0 | 0 | 0 | 0 | 0 | 0 | 0 | 0 | 0 | 0 | 0 | 0 | 0.001157033 | 0.001157033 | 0.001157033 | 0.001157033 | 0.001157033 | 0.001157033 | 0.001157033 | 0.001157033 | 0.001157033 | 0.001157033 | 0.001157033 | 0.001157033 | 0.001157033 | 0.001157033 | 0.001157033 | 0.001157033 | 0.001157033 | 0.001157033 | 0.001157033 | 0.001157033 | 0.001157033 | 0.001157033 | 0.001157033 | 0.001157033 | 0.001157033 | 0.001157033 | 0.001157033 | 0.001157033 | 0.001157033 | 0.001157033 | 0.001157033 | 0.001157033 | 0.001157033 | 0.001157033 | 0.001157033 | 0.001157033 | 0.001157033 | 0 | 0 | 0 | 0 | 0 | 0 | 0 | 0 | 0 | 0 | 0 | 0 | 0
1005 | 595.2268 | 0.001181377 | 20 | 522.5 | -482.5 | 0 | 0 | 0 | 0 | 0 | 0 | 0 | 0 | 0 | 0 | 0 | 0 | 0 | 0 | 0.001181377 | 0.001181377 | 0.001181377 | 0.001181377 | 0.001181377 | 0.001181377 | 0.001181377 | 0.001181377 | 0.001181377 | 0.001181377 | 0.001181377 | 0.001181377 | 0.001181377 | 0.001181377 | 0.001181377 | 0.001181377 | 0.001181377 | 0.001181377 | 0.001181377 | 0.001181377 | 0.001181377 | 0.001181377 | 0.001181377 | 0.001181377 | 0.001181377 | 0.001181377 | 0.001181377 | 0.001181377 | 0.001181377 | 0.001181377 | 0.001181377 | 0.001181377 | 0.001181377 | 0.001181377 | 0.001181377 | 0.001181377 | 0.001181377 | 0.001181377 | 0 | 0 | 0 | 0 | 0 | 0 | 0 | 0 | 0 | 0 | 0 | 0 | 0
1014 | 487.6427 | 0.0009678494 | 10 | 517 | -497 | 0 | 0 | 0 | 0 | 0 | 0 | 0 | 0 | 0 | 0 | 0 | 0 | 0 | 0 | 0.0009678494 | 0.0009678494 | 0.0009678494 | 0.0009678494 | 0.0009678494 | 0.0009678494 | 0.0009678494 | 0.0009678494 | 0.0009678494 | 0.0009678494 | 0.0009678494 | 0.0009678494 | 0.0009678494 | 0.0009678494 | 0.0009678494 | 0.0009678494 | 0.0009678494 | 0.0009678494 | 0.0009678494 | 0.0009678494 | 0.0009678494 | 0.0009678494 | 0.0009678494 | 0.0009678494 | 0.0009678494 | 0.0009678494 | 0.0009678494 | 0.0009678494 | 0.0009678494 | 0.0009678494 | 0.0009678494 | 0.0009678494 | 0.0009678494 | 0.0009678494 | 0.0009678494 | 0.0009678494 | 0.0009678494 | 0.0009678494 | 0 | 0 | 0 | 0 | 0 | 0 | 0 | 0 | 0 | 0 | 0 | 0 | 0
1014 | 465.1178 | 0.0009231431 | 0 | 507 | -507 | 0 | 0 | 0 | 0 | 0 | 0 | 0 | 0 | 0 | 0 | 0 | 0 | 0 | 0 | 0.0009231431 | 0.0009231431 | 0.0009231431 | 0.0009231431 | 0.0009231431 | 0.0009231431 | 0.0009231431 | 0.0009231431 | 0.0009231431 | 0.0009231431 | 0.0009231431 | 0.0009231431 | 0.0009231431 | 0.0009231431 | 0.0009231431 | 0.0009231431 | 0.0009231431 | 0.0009231431 | 0.0009231431 | 0.0009231431 | 0.0009231431 | 0.0009231431 | 0.0009231431 | 0.0009231431 | 0.0009231431 | 0.0009231431 | 0.0009231431 | 0.0009231431 | 0.0009231431 | 0.0009231431 | 0.0009231431 | 0.0009231431 | 0.0009231431 | 0.0009231431 | 0.0009231431 | 0.0009231431 | 0.0009231431 | 0 | 0 | 0 | 0 | 0 | 0 | 0 | 0 | 0 | 0 | 0 | 0 | 0 | 0
1014 | 530.1305 | 0.001052177 | -10 | 497 | -517 | 0 | 0 | 0 | 0 | 0 | 0 | 0 | 0 | 0 | 0 | 0 | 0 | 0 | 0.001052177 | 0.001052177 | 0.001052177 | 0.001052177 | 0.001052177 | 0.001052177 | 0.001052177 | 0.001052177 | 0.001052177 | 0.001052177 | 0.001052177 | 0.001052177 | 0.001052177 | 0.001052177 | 0.001052177 | 0.001052177 | 0.001052177 | 0.001052177 | 0.001052177 | 0.001052177 | 0.001052177 | 0.001052177 | 0.001052177 | 0.001052177 | 0.001052177 | 0.001052177 | 0.001052177 | 0.001052177 | 0.001052177 | 0.001052177 | 0.001052177 | 0.001052177 | 0.001052177 | 0.001052177 | 0.001052177 | 0.001052177 | 0.001052177 | 0.001052177 | 0 | 0 | 0 | 0 | 0 | 0 | 0 | 0 | 0 | 0 | 0 | 0 | 0 | 0
1014 | 508.2385 | 0.001008727 | -20 | 487 | -527 | 0 | 0 | 0 | 0 | 0 | 0 | 0 | 0 | 0 | 0 | 0 | 0 | 0 | 0.001008727 | 0.001008727 | 0.001008727 | 0.001008727 | 0.001008727 | 0.001008727 | 0.001008727 | 0.001008727 | 0.001008727 | 0.001008727 | 0.001008727 | 0.001008727 | 0.001008727 | 0.001008727 | 0.001008727 | 0.001008727 | 0.001008727 | 0.001008727 | 0.001008727 | 0.001008727 | 0.001008727 | 0.001008727 | 0.001008727 | 0.001008727 | 0.001008727 | 0.001008727 | 0.001008727 | 0.001008727 | 0.001008727 | 0.001008727 | 0.001008727 | 0.001008727 | 0.001008727 | 0.001008727 | 0.001008727 | 0.001008727 | 0.001008727 | 0.001008727 | 0 | 0 | 0 | 0 | 0 | 0 | 0 | 0 | 0 | 0 | 0 | 0 | 0 | 0
1014 | 469.4953 | 0.0009318313 | -30 | 477 | -537 | 0 | 0 | 0 | 0 | 0 | 0 | 0 | 0 | 0 | 0 | 0 | 0 | 0.0009318313 | 0.0009318313 | 0.0009318313 | 0.0009318313 | 0.0009318313 | 0.0009318313 | 0.0009318313 | 0.0009318313 | 0.0009318313 | 0.0009318313 | 0.0009318313 | 0.0009318313 | 0.0009318313 | 0.0009318313 | 0.0009318313 | 0.0009318313 | 0.0009318313 | 0.0009318313 | 0.0009318313 | 0.0009318313 | 0.0009318313 | 0.0009318313 | 0.0009318313 | 0.0009318313 | 0.0009318313 | 0.0009318313 | 0.0009318313 | 0.0009318313 | 0.0009318313 | 0.0009318313 | 0.0009318313 | 0.0009318313 | 0.0009318313 | 0.0009318313 | 0.0009318313 | 0.0009318313 | 0.0009318313 | 0.0009318313 | 0 | 0 | 0 | 0 | 0 | 0 | 0 | 0 | 0 | 0 | 0 | 0 | 0 | 0 | 0
1014 | 478.3251 | 0.0009493561 | -40 | 467 | -547 | 0 | 0 | 0 | 0 | 0 | 0 | 0 | 0 | 0 | 0 | 0 | 0 | 0.0009493561 | 0.0009493561 | 0.0009493561 | 0.0009493561 | 0.0009493561 | 0.0009493561 | 0.0009493561 | 0.0009493561 | 0.0009493561 | 0.0009493561 | 0.0009493561 | 0.0009493561 | 0.0009493561 | 0.0009493561 | 0.0009493561 | 0.0009493561 | 0.0009493561 | 0.0009493561 | 0.0009493561 | 0.0009493561 | 0.0009493561 | 0.0009493561 | 0.0009493561 | 0.0009493561 | 0.0009493561 | 0.0009493561 | 0.0009493561 | 0.0009493561 | 0.0009493561 | 0.0009493561 | 0.0009493561 | 0.0009493561 | 0.0009493561 | 0.0009493561 | 0.0009493561 | 0.0009493561 | 0.0009493561 | 0.0009493561 | 0 | 0 | 0 | 0 | 0 | 0 | 0 | 0 | 0 | 0 | 0 | 0 | 0 | 0 | 0
1005 | 592.3347 | 0.001175637 | -30 | 472.5 | -532.5 | 0 | 0 | 0 | 0 | 0 | 0 | 0 | 0 | 0 | 0 | 0 | 0 | 0 | 0.001175637 | 0.001175637 | 0.001175637 | 0.001175637 | 0.001175637 | 0.001175637 | 0.001175637 | 0.001175637 | 0.001175637 | 0.001175637 | 0.001175637 | 0.001175637 | 0.001175637 | 0.001175637 | 0.001175637 | 0.001175637 | 0.001175637 | 0.001175637 | 0.001175637 | 0.001175637 | 0.001175637 | 0.001175637 | 0.001175637 | 0.001175637 | 0.001175637 | 0.001175637 | 0.001175637 | 0.001175637 | 0.001175637 | 0.001175637 | 0.001175637 | 0.001175637 | 0.001175637 | 0.001175637 | 0.001175637 | 0.001175637 | 0.001175637 | 0 | 0 | 0 | 0 | 0 | 0 | 0 | 0 | 0 | 0 | 0 | 0 | 0 | 0 | 0
1005 | 600.0061 | 0.001190863 | -20 | 482.5 | -522.5 | 0 | 0 | 0 | 0 | 0 | 0 | 0 | 0 | 0 | 0 | 0 | 0 | 0 | 0.001190863 | 0.001190863 | 0.001190863 | 0.001190863 | 0.001190863 | 0.001190863 | 0.001190863 | 0.001190863 | 0.001190863 | 0.001190863 | 0.001190863 | 0.001190863 | 0.001190863 | 0.001190863 | 0.001190863 | 0.001190863 | 0.001190863 | 0.001190863 | 0.001190863 | 0.001190863 | 0.001190863 | 0.001190863 | 0.001190863 | 0.001190863 | 0.001190863 | 0.001190863 | 0.001190863 | 0.001190863 | 0.001190863 | 0.001190863 | 0.001190863 | 0.001190863 | 0.001190863 | 0.001190863 | 0.001190863 | 0.001190863 | 0.001190863 | 0.001190863 | 0 | 0 | 0 | 0 | 0 | 0 | 0 | 0 | 0 | 0 | 0 | 0 | 0 | 0
1005 | 569.1153 | 0.001129552 | -10 | 492.5 | -512.5 | 0 | 0 | 0 | 0 | 0 | 0 | 0 | 0 | 0 | 0 | 0 | 0 | 0 | 0.001129552 | 0.001129552 | 0.001129552 | 0.001129552 | 0.001129552 | 0.001129552 | 0.001129552 | 0.001129552 | 0.001129552 | 0.001129552 | 0.001129552 | 0.001129552 | 0.001129552 | 0.001129552 | 0.001129552 | 0.001129552 | 0.001129552 | 0.001129552 | 0.001129552 | 0.001129552 | 0.001129552 | 0.001129552 | 0.001129552 | 0.001129552 | 0.001129552 | 0.001129552 | 0.001129552 | 0.001129552 | 0.001129552 | 0.001129552 | 0.001129552 | 0.001129552 | 0.001129552 | 0.001129552 | 0.001129552 | 0.001129552 | 0.001129552 | 0.001129552 | 0 | 0 | 0 | 0 | 0 | 0 | 0 | 0 | 0 | 0 | 0 | 0 | 0 | 0
1005 | 591.2455 | 0.001173475 | 0 | 502.5 | -502.5 | 0 | 0 | 0 | 0 | 0 | 0 | 0 | 0 | 0 | 0 | 0 | 0 | 0 | 0 | 0.001173475 | 0.001173475 | 0.001173475 | 0.001173475 | 0.001173475 | 0.001173475 | 0.001173475 | 0.001173475 | 0.001173475 | 0.001173475 | 0.001173475 | 0.001173475 | 0.001173475 | 0.001173475 | 0.001173475 | 0.001173475 | 0.001173475 | 0.001173475 | 0.001173475 | 0.001173475 | 0.001173475 | 0.001173475 | 0.001173475 | 0.001173475 | 0.001173475 | 0.001173475 | 0.001173475 | 0.001173475 | 0.001173475 | 0.001173475 | 0.001173475 | 0.001173475 | 0.001173475 | 0.001173475 | 0.001173475 | 0.001173475 | 0.001173475 | 0 | 0 | 0 | 0 | 0 | 0 | 0 | 0 | 0 | 0 | 0 | 0 | 0 | 0
1005 | 607.4259 | 0.001205589 | 10 | 512.5 | -492.5 | 0 | 0 | 0 | 0 | 0 | 0 | 0 | 0 | 0 | 0 | 0 | 0 | 0 | 0 | 0.001205589 | 0.001205589 | 0.001205589 | 0.001205589 | 0.001205589 | 0.001205589 | 0.001205589 | 0.001205589 | 0.001205589 | 0.001205589 | 0.001205589 | 0.001205589 | 0.001205589 | 0.001205589 | 0.001205589 | 0.001205589 | 0.001205589 | 0.001205589 | 0.001205589 | 0.001205589 | 0.001205589 | 0.001205589 | 0.001205589 | 0.001205589 | 0.001205589 | 0.001205589 | 0.001205589 | 0.001205589 | 0.001205589 | 0.001205589 | 0.001205589 | 0.001205589 | 0.001205589 | 0.001205589 | 0.001205589 | 0.001205589 | 0.001205589 | 0.001205589 | 0 | 0 | 0 | 0 | 0 | 0 | 0 | 0 | 0 | 0 | 0 | 0 | 0
1005 | 597.4586 | 0.001185806 | 20 | 522.5 | -482.5 | 0 | 0 | 0 | 0 | 0 | 0 | 0 | 0 | 0 | 0 | 0 | 0 | 0 | 0 | 0.001185806 | 0.001185806 | 0.001185806 | 0.001185806 | 0.001185806 | 0.001185806 | 0.001185806 | 0.001185806 | 0.001185806 | 0.001185806 | 0.001185806 | 0.001185806 | 0.001185806 | 0.001185806 | 0.001185806 | 0.001185806 | 0.001185806 | 0.001185806 | 0.001185806 | 0.001185806 | 0.001185806 | 0.001185806 | 0.001185806 | 0.001185806 | 0.001185806 | 0.001185806 | 0.001185806 | 0.001185806 | 0.001185806 | 0.001185806 | 0.001185806 | 0.001185806 | 0.001185806 | 0.001185806 | 0.001185806 | 0.001185806 | 0.001185806 | 0.001185806 | 0 | 0 | 0 | 0 | 0 | 0 | 0 | 0 | 0 | 0 | 0 | 0 | 0
1005 | 608.0151 | 0.001206759 | 30 | 532.5 | -472.5 | 0 | 0 | 0 | 0 | 0 | 0 | 0 | 0 | 0 | 0 | 0 | 0 | 0 | 0 | 0 | 0.001206759 | 0.001206759 | 0.001206759 | 0.001206759 | 0.001206759 | 0.001206759 | 0.001206759 | 0.001206759 | 0.001206759 | 0.001206759 | 0.001206759 | 0.001206759 | 0.001206759 | 0.001206759 | 0.001206759 | 0.001206759 | 0.001206759 | 0.001206759 | 0.001206759 | 0.001206759 | 0.001206759 | 0.001206759 | 0.001206759 | 0.001206759 | 0.001206759 | 0.001206759 | 0.001206759 | 0.001206759 | 0.001206759 | 0.001206759 | 0.001206759 | 0.001206759 | 0.001206759 | 0.001206759 | 0.001206759 | 0.001206759 | 0.001206759 | 0 | 0 | 0 | 0 | 0 | 0 | 0 | 0 | 0 | 0 | 0 | 0 | 0
1015 | 574.5147 | 0.001140269 | 40 | 547.5 | -467.5 | 0 | 0 | 0 | 0 | 0 | 0 | 0 | 0 | 0 | 0 | 0 | 0 | 0 | 0 | 0 | 0.001140269 | 0.001140269 | 0.001140269 | 0.001140269 | 0.001140269 | 0.001140269 | 0.001140269 | 0.001140269 | 0.001140269 | 0.001140269 | 0.001140269 | 0.001140269 | 0.001140269 | 0.001140269 | 0.001140269 | 0.001140269 | 0.001140269 | 0.001140269 | 0.001140269 | 0.001140269 | 0.001140269 | 0.001140269 | 0.001140269 | 0.001140269 | 0.001140269 | 0.001140269 | 0.001140269 | 0.001140269 | 0.001140269 | 0.001140269 | 0.001140269 | 0.001140269 | 0.001140269 | 0.001140269 | 0.001140269 | 0.001140269 | 0.001140269 | 0.001140269 | 0 | 0 | 0 | 0 | 0 | 0 | 0 | 0 | 0 | 0 | 0 | 0
1015 | 606.0688 | 0.001202896 | 30 | 537.5 | -477.5 | 0 | 0 | 0 | 0 | 0 | 0 | 0 | 0 | 0 | 0 | 0 | 0 | 0 | 0 | 0 | 0.001202896 | 0.001202896 | 0.001202896 | 0.001202896 | 0.001202896 | 0.001202896 | 0.001202896 | 0.001202896 | 0.001202896 | 0.001202896 | 0.001202896 | 0.001202896 | 0.001202896 | 0.001202896 | 0.001202896 | 0.001202896 | 0.001202896 | 0.001202896 | 0.001202896 | 0.001202896 | 0.001202896 | 0.001202896 | 0.001202896 | 0.001202896 | 0.001202896 | 0.001202896 | 0.001202896 | 0.001202896 | 0.001202896 | 0.001202896 | 0.001202896 | 0.001202896 | 0.001202896 | 0.001202896 | 0.001202896 | 0.001202896 | 0.001202896 | 0.001202896 | 0 | 0 | 0 | 0 | 0 | 0 | 0 | 0 | 0 | 0 | 0 | 0
1015 | 569.2693 | 0.001129858 | 20 | 527.5 | -487.5 | 0 | 0 | 0 | 0 | 0 | 0 | 0 | 0 | 0 | 0 | 0 | 0 | 0 | 0 | 0.001129858 | 0.001129858 | 0.001129858 | 0.001129858 | 0.001129858 | 0.001129858 | 0.001129858 | 0.001129858 | 0.001129858 | 0.001129858 | 0.001129858 | 0.001129858 | 0.001129858 | 0.001129858 | 0.001129858 | 0.001129858 | 0.001129858 | 0.001129858 | 0.001129858 | 0.001129858 | 0.001129858 | 0.001129858 | 0.001129858 | 0.001129858 | 0.001129858 | 0.001129858 | 0.001129858 | 0.001129858 | 0.001129858 | 0.001129858 | 0.001129858 | 0.001129858 | 0.001129858 | 0.001129858 | 0.001129858 | 0.001129858 | 0.001129858 | 0.001129858 | 0 | 0 | 0 | 0 | 0 | 0 | 0 | 0 | 0 | 0 | 0 | 0 | 0
1015 | 606.2466 | 0.001203249 | 10 | 517.5 | -497.5 | 0 | 0 | 0 | 0 | 0 | 0 | 0 | 0 | 0 | 0 | 0 | 0 | 0 | 0 | 0.001203249 | 0.001203249 | 0.001203249 | 0.001203249 | 0.001203249 | 0.001203249 | 0.001203249 | 0.001203249 | 0.001203249 | 0.001203249 | 0.001203249 | 0.001203249 | 0.001203249 | 0.001203249 | 0.001203249 | 0.001203249 | 0.001203249 | 0.001203249 | 0.001203249 | 0.001203249 | 0.001203249 | 0.001203249 | 0.001203249 | 0.001203249 | 0.001203249 | 0.001203249 | 0.001203249 | 0.001203249 | 0.001203249 | 0.001203249 | 0.001203249 | 0.001203249 | 0.001203249 | 0.001203249 | 0.001203249 | 0.001203249 | 0.001203249 | 0.001203249 | 0 | 0 | 0 | 0 | 0 | 0 | 0 | 0 | 0 | 0 | 0 | 0 | 0
1005 | 627.2947 | 0.001245024 | 0 | 502.5 | -502.5 | 0 | 0 | 0 | 0 | 0 | 0 | 0 | 0 | 0 | 0 | 0 | 0 | 0 | 0 | 0.001245024 | 0.001245024 | 0.001245024 | 0.001245024 | 0.001245024 | 0.001245024 | 0.001245024 | 0.001245024 | 0.001245024 | 0.001245024 | 0.001245024 | 0.001245024 | 0.001245024 | 0.001245024 | 0.001245024 | 0.001245024 | 0.001245024 | 0.001245024 | 0.001245024 | 0.001245024 | 0.001245024 | 0.001245024 | 0.001245024 | 0.001245024 | 0.001245024 | 0.001245024 | 0.001245024 | 0.001245024 | 0.001245024 | 0.001245024 | 0.001245024 | 0.001245024 | 0.001245024 | 0.001245024 | 0.001245024 | 0.001245024 | 0.001245024 | 0 | 0 | 0 | 0 | 0 | 0 | 0 | 0 | 0 | 0 | 0 | 0 | 0 | 0
1014 | 474.5569 | 0.0009418772 | -10 | 497 | -517 | 0 | 0 | 0 | 0 | 0 | 0 | 0 | 0 | 0 | 0 | 0 | 0 | 0 | 0.0009418772 | 0.0009418772 | 0.0009418772 | 0.0009418772 | 0.0009418772 | 0.0009418772 | 0.0009418772 | 0.0009418772 | 0.0009418772 | 0.0009418772 | 0.0009418772 | 0.0009418772 | 0.0009418772 | 0.0009418772 | 0.0009418772 | 0.0009418772 | 0.0009418772 | 0.0009418772 | 0.0009418772 | 0.0009418772 | 0.0009418772 | 0.0009418772 | 0.0009418772 | 0.0009418772 | 0.0009418772 | 0.0009418772 | 0.0009418772 | 0.0009418772 | 0.0009418772 | 0.0009418772 | 0.0009418772 | 0.0009418772 | 0.0009418772 | 0.0009418772 | 0.0009418772 | 0.0009418772 | 0.0009418772 | 0.0009418772 | 0 | 0 | 0 | 0 | 0 | 0 | 0 | 0 | 0 | 0 | 0 | 0 | 0 | 0
1014 | 493.6641 | 0.0009798003 | -20 | 487 | -527 | 0 | 0 | 0 | 0 | 0 | 0 | 0 | 0 | 0 | 0 | 0 | 0 | 0 | 0.0009798003 | 0.0009798003 | 0.0009798003 | 0.0009798003 | 0.0009798003 | 0.0009798003 | 0.0009798003 | 0.0009798003 | 0.0009798003 | 0.0009798003 | 0.0009798003 | 0.0009798003 | 0.0009798003 | 0.0009798003 | 0.0009798003 | 0.0009798003 | 0.0009798003 | 0.0009798003 | 0.0009798003 | 0.0009798003 | 0.0009798003 | 0.0009798003 | 0.0009798003 | 0.0009798003 | 0.0009798003 | 0.0009798003 | 0.0009798003 | 0.0009798003 | 0.0009798003 | 0.0009798003 | 0.0009798003 | 0.0009798003 | 0.0009798003 | 0.0009798003 | 0.0009798003 | 0.0009798003 | 0.0009798003 | 0.0009798003 | 0 | 0 | 0 | 0 | 0 | 0 | 0 | 0 | 0 | 0 | 0 | 0 | 0 | 0
976 | 606.8517 | 0.001204449 | -30 | 458 | -518 | 0 | 0 | 0 | 0 | 0 | 0 | 0 | 0 | 0 | 0 | 0 | 0 | 0 | 0.001204449 | 0.001204449 | 0.001204449 | 0.001204449 | 0.001204449 | 0.001204449 | 0.001204449 | 0.001204449 | 0.001204449 | 0.001204449 | 0.001204449 | 0.001204449 | 0.001204449 | 0.001204449 | 0.001204449 | 0.001204449 | 0.001204449 | 0.001204449 | 0.001204449 | 0.001204449 | 0.001204449 | 0.001204449 | 0.001204449 | 0.001204449 | 0.001204449 | 0.001204449 | 0.001204449 | 0.001204449 | 0.001204449 | 0.001204449 | 0.001204449 | 0.001204449 | 0.001204449 | 0.001204449 | 0.001204449 | 0.001204449 | 0.001204449 | 0 | 0 | 0 | 0 | 0 | 0 | 0 | 0 | 0 | 0 | 0 | 0 | 0 | 0 | 0
976 | 593.1093 | 0.001177174 | -40 | 448 | -528 | 0 | 0 | 0 | 0 | 0 | 0 | 0 | 0 | 0 | 0 | 0 | 0 | 0 | 0.001177174 | 0.001177174 | 0.001177174 | 0.001177174 | 0.001177174 | 0.001177174 | 0.001177174 | 0.001177174 | 0.001177174 | 0.001177174 | 0.001177174 | 0.001177174 | 0.001177174 | 0.001177174 | 0.001177174 | 0.001177174 | 0.001177174 | 0.001177174 | 0.001177174 | 0.001177174 | 0.001177174 | 0.001177174 | 0.001177174 | 0.001177174 | 0.001177174 | 0.001177174 | 0.001177174 | 0.001177174 | 0.001177174 | 0.001177174 | 0.001177174 | 0.001177174 | 0.001177174 | 0.001177174 | 0.001177174 | 0.001177174 | 0 | 0 | 0 | 0 | 0 | 0 | 0 | 0 | 0 | 0 | 0 | 0 | 0 | 0 | 0 | 0
976 | 568.1829 | 0.001127702 | -30 | 458 | -518 | 0 | 0 | 0 | 0 | 0 | 0 | 0 | 0 | 0 | 0 | 0 | 0 | 0 | 0.001127702 | 0.001127702 | 0.001127702 | 0.001127702 | 0.001127702 | 0.001127702 | 0.001127702 | 0.001127702 | 0.001127702 | 0.001127702 | 0.001127702 | 0.001127702 | 0.001127702 | 0.001127702 | 0.001127702 | 0.001127702 | 0.001127702 | 0.001127702 | 0.001127702 | 0.001127702 | 0.001127702 | 0.001127702 | 0.001127702 | 0.001127702 | 0.001127702 | 0.001127702 | 0.001127702 | 0.001127702 | 0.001127702 | 0.001127702 | 0.001127702 | 0.001127702 | 0.001127702 | 0.001127702 | 0.001127702 | 0.001127702 | 0.001127702 | 0 | 0 | 0 | 0 | 0 | 0 | 0 | 0 | 0 | 0 | 0 | 0 | 0 | 0 | 0
976 | 614.1033 | 0.001218842 | -20 | 468 | -508 | 0 | 0 | 0 | 0 | 0 | 0 | 0 | 0 | 0 | 0 | 0 | 0 | 0 | 0.001218842 | 0.001218842 | 0.001218842 | 0.001218842 | 0.001218842 | 0.001218842 | 0.001218842 | 0.001218842 | 0.001218842 | 0.001218842 | 0.001218842 | 0.001218842 | 0.001218842 | 0.001218842 | 0.001218842 | 0.001218842 | 0.001218842 | 0.001218842 | 0.001218842 | 0.001218842 | 0.001218842 | 0.001218842 | 0.001218842 | 0.001218842 | 0.001218842 | 0.001218842 | 0.001218842 | 0.001218842 | 0.001218842 | 0.001218842 | 0.001218842 | 0.001218842 | 0.001218842 | 0.001218842 | 0.001218842 | 0.001218842 | 0.001218842 | 0 | 0 | 0 | 0 | 0 | 0 | 0 | 0 | 0 | 0 | 0 | 0 | 0 | 0 | 0
976 | 582.6304 | 0.001156376 | -10 | 478 | -498 | 0 | 0 | 0 | 0 | 0 | 0 | 0 | 0 | 0 | 0 | 0 | 0 | 0 | 0 | 0.001156376 | 0.001156376 | 0.001156376 | 0.001156376 | 0.001156376 | 0.001156376 | 0.001156376 | 0.001156376 | 0.001156376 | 0.001156376 | 0.001156376 | 0.001156376 | 0.001156376 | 0.001156376 | 0.001156376 | 0.001156376 | 0.001156376 | 0.001156376 | 0.001156376 | 0.001156376 | 0.001156376 | 0.001156376 | 0.001156376 | 0.001156376 | 0.001156376 | 0.001156376 | 0.001156376 | 0.001156376 | 0.001156376 | 0.001156376 | 0.001156376 | 0.001156376 | 0.001156376 | 0.001156376 | 0.001156376 | 0.001156376 | 0 | 0 | 0 | 0 | 0 | 0 | 0 | 0 | 0 | 0 | 0 | 0 | 0 | 0 | 0
976 | 604.145 | 0.001199077 | 0 | 488 | -488 | 0 | 0 | 0 | 0 | 0 | 0 | 0 | 0 | 0 | 0 | 0 | 0 | 0 | 0 | 0.001199077 | 0.001199077 | 0.001199077 | 0.001199077 | 0.001199077 | 0.001199077 | 0.001199077 | 0.001199077 | 0.001199077 | 0.001199077 | 0.001199077 | 0.001199077 | 0.001199077 | 0.001199077 | 0.001199077 | 0.001199077 | 0.001199077 | 0.001199077 | 0.001199077 | 0.001199077 | 0.001199077 | 0.001199077 | 0.001199077 | 0.001199077 | 0.001199077 | 0.001199077 | 0.001199077 | 0.001199077 | 0.001199077 | 0.001199077 | 0.001199077 | 0.001199077 | 0.001199077 | 0.001199077 | 0.001199077 | 0.001199077 | 0.001199077 | 0 | 0 | 0 | 0 | 0 | 0 | 0 | 0 | 0 | 0 | 0 | 0 | 0 | 0
976 | 610.4463 | 0.001211584 | 10 | 498 | -478 | 0 | 0 | 0 | 0 | 0 | 0 | 0 | 0 | 0 | 0 | 0 | 0 | 0 | 0 | 0 | 0.001211584 | 0.001211584 | 0.001211584 | 0.001211584 | 0.001211584 | 0.001211584 | 0.001211584 | 0.001211584 | 0.001211584 | 0.001211584 | 0.001211584 | 0.001211584 | 0.001211584 | 0.001211584 | 0.001211584 | 0.001211584 | 0.001211584 | 0.001211584 | 0.001211584 | 0.001211584 | 0.001211584 | 0.001211584 | 0.001211584 | 0.001211584 | 0.001211584 | 0.001211584 | 0.001211584 | 0.001211584 | 0.001211584 | 0.001211584 | 0.001211584 | 0.001211584 | 0.001211584 | 0.001211584 | 0.001211584 | 0.001211584 | 0 | 0 | 0 | 0 | 0 | 0 | 0 | 0 | 0 | 0 | 0 | 0 | 0 | 0
976 | 607.3572 | 0.001205453 | 20 | 508 | -468 | 0 | 0 | 0 | 0 | 0 | 0 | 0 | 0 | 0 | 0 | 0 | 0 | 0 | 0 | 0 | 0.001205453 | 0.001205453 | 0.001205453 | 0.001205453 | 0.001205453 | 0.001205453 | 0.001205453 | 0.001205453 | 0.001205453 | 0.001205453 | 0.001205453 | 0.001205453 | 0.001205453 | 0.001205453 | 0.001205453 | 0.001205453 | 0.001205453 | 0.001205453 | 0.001205453 | 0.001205453 | 0.001205453 | 0.001205453 | 0.001205453 | 0.001205453 | 0.001205453 | 0.001205453 | 0.001205453 | 0.001205453 | 0.001205453 | 0.001205453 | 0.001205453 | 0.001205453 | 0.001205453 | 0.001205453 | 0.001205453 | 0.001205453 | 0.001205453 | 0 | 0 | 0 | 0 | 0 | 0 | 0 | 0 | 0 | 0 | 0 | 0 | 0
976 | 602.9377 | 0.001196681 | 30 | 518 | -458 | 0 | 0 | 0 | 0 | 0 | 0 | 0 | 0 | 0 | 0 | 0 | 0 | 0 | 0 | 0 | 0.001196681 | 0.001196681 | 0.001196681 | 0.001196681 | 0.001196681 | 0.001196681 | 0.001196681 | 0.001196681 | 0.001196681 | 0.001196681 | 0.001196681 | 0.001196681 | 0.001196681 | 0.001196681 | 0.001196681 | 0.001196681 | 0.001196681 | 0.001196681 | 0.001196681 | 0.001196681 | 0.001196681 | 0.001196681 | 0.001196681 | 0.001196681 | 0.001196681 | 0.001196681 | 0.001196681 | 0.001196681 | 0.001196681 | 0.001196681 | 0.001196681 | 0.001196681 | 0.001196681 | 0.001196681 | 0.001196681 | 0.001196681 | 0.001196681 | 0 | 0 | 0 | 0 | 0 | 0 | 0 | 0 | 0 | 0 | 0 | 0 | 0
976 | 594.589 | 0.001180111 | 40 | 528 | -448 | 0 | 0 | 0 | 0 | 0 | 0 | 0 | 0 | 0 | 0 | 0 | 0 | 0 | 0 | 0 | 0 | 0.001180111 | 0.001180111 | 0.001180111 | 0.001180111 | 0.001180111 | 0.001180111 | 0.001180111 | 0.001180111 | 0.001180111 | 0.001180111 | 0.001180111 | 0.001180111 | 0.001180111 | 0.001180111 | 0.001180111 | 0.001180111 | 0.001180111 | 0.001180111 | 0.001180111 | 0.001180111 | 0.001180111 | 0.001180111 | 0.001180111 | 0.001180111 | 0.001180111 | 0.001180111 | 0.001180111 | 0.001180111 | 0.001180111 | 0.001180111 | 0.001180111 | 0.001180111 | 0.001180111 | 0.001180111 | 0.001180111 | 0.001180111 | 0 | 0 | 0 | 0 | 0 | 0 | 0 | 0 | 0 | 0 | 0 | 0 | 0
957 | 583.1577 | 0.001157423 | 30 | 508.5 | -448.5 | 0 | 0 | 0 | 0 | 0 | 0 | 0 | 0 | 0 | 0 | 0 | 0 | 0 | 0 | 0 | 0 | 0.001157423 | 0.001157423 | 0.001157423 | 0.001157423 | 0.001157423 | 0.001157423 | 0.001157423 | 0.001157423 | 0.001157423 | 0.001157423 | 0.001157423 | 0.001157423 | 0.001157423 | 0.001157423 | 0.001157423 | 0.001157423 | 0.001157423 | 0.001157423 | 0.001157423 | 0.001157423 | 0.001157423 | 0.001157423 | 0.001157423 | 0.001157423 | 0.001157423 | 0.001157423 | 0.001157423 | 0.001157423 | 0.001157423 | 0.001157423 | 0.001157423 | 0.001157423 | 0.001157423 | 0.001157423 | 0.001157423 | 0.001157423 | 0 | 0 | 0 | 0 | 0 | 0 | 0 | 0 | 0 | 0 | 0 | 0 | 0
957 | 577.5673 | 0.001146327 | 20 | 498.5 | -458.5 | 0 | 0 | 0 | 0 | 0 | 0 | 0 | 0 | 0 | 0 | 0 | 0 | 0 | 0 | 0 | 0.001146327 | 0.001146327 | 0.001146327 | 0.001146327 | 0.001146327 | 0.001146327 | 0.001146327 | 0.001146327 | 0.001146327 | 0.001146327 | 0.001146327 | 0.001146327 | 0.001146327 | 0.001146327 | 0.001146327 | 0.001146327 | 0.001146327 | 0.001146327 | 0.001146327 | 0.001146327 | 0.001146327 | 0.001146327 | 0.001146327 | 0.001146327 | 0.001146327 | 0.001146327 | 0.001146327 | 0.001146327 | 0.001146327 | 0.001146327 | 0.001146327 | 0.001146327 | 0.001146327 | 0.001146327 | 0.001146327 | 0.001146327 | 0 | 0 | 0 | 0 | 0 | 0 | 0 | 0 | 0 | 0 | 0 | 0 | 0 | 0
957 | 591.8 | 0.001174575 | 10 | 488.5 | -468.5 | 0 | 0 | 0 | 0 | 0 | 0 | 0 | 0 | 0 | 0 | 0 | 0 | 0 | 0 | 0 | 0.001174575 | 0.001174575 | 0.001174575 | 0.001174575 | 0.001174575 | 0.001174575 | 0.001174575 | 0.001174575 | 0.001174575 | 0.001174575 | 0.001174575 | 0.001174575 | 0.001174575 | 0.001174575 | 0.001174575 | 0.001174575 | 0.001174575 | 0.001174575 | 0.001174575 | 0.001174575 | 0.001174575 | 0.001174575 | 0.001174575 | 0.001174575 | 0.001174575 | 0.001174575 | 0.001174575 | 0.001174575 | 0.001174575 | 0.001174575 | 0.001174575 | 0.001174575 | 0.001174575 | 0.001174575 | 0.001174575 | 0.001174575 | 0 | 0 | 0 | 0 | 0 | 0 | 0 | 0 | 0 | 0 | 0 | 0 | 0 | 0
957 | 554.8888 | 0.001101316 | 0 | 478.5 | -478.5 | 0 | 0 | 0 | 0 | 0 | 0 | 0 | 0 | 0 | 0 | 0 | 0 | 0 | 0 | 0 | 0.001101316 | 0.001101316 | 0.001101316 | 0.001101316 | 0.001101316 | 0.001101316 | 0.001101316 | 0.001101316 | 0.001101316 | 0.001101316 | 0.001101316 | 0.001101316 | 0.001101316 | 0.001101316 | 0.001101316 | 0.001101316 | 0.001101316 | 0.001101316 | 0.001101316 | 0.001101316 | 0.001101316 | 0.001101316 | 0.001101316 | 0.001101316 | 0.001101316 | 0.001101316 | 0.001101316 | 0.001101316 | 0.001101316 | 0.001101316 | 0.001101316 | 0.001101316 | 0.001101316 | 0.001101316 | 0.001101316 | 0 | 0 | 0 | 0 | 0 | 0 | 0 | 0 | 0 | 0 | 0 | 0 | 0 | 0 | 0
957 | 577.6592 | 0.00114651 | -10 | 468.5 | -488.5 | 0 | 0 | 0 | 0 | 0 | 0 | 0 | 0 | 0 | 0 | 0 | 0 | 0 | 0 | 0.00114651 | 0.00114651 | 0.00114651 | 0.00114651 | 0.00114651 | 0.00114651 | 0.00114651 | 0.00114651 | 0.00114651 | 0.00114651 | 0.00114651 | 0.00114651 | 0.00114651 | 0.00114651 | 0.00114651 | 0.00114651 | 0.00114651 | 0.00114651 | 0.00114651 | 0.00114651 | 0.00114651 | 0.00114651 | 0.00114651 | 0.00114651 | 0.00114651 | 0.00114651 | 0.00114651 | 0.00114651 | 0.00114651 | 0.00114651 | 0.00114651 | 0.00114651 | 0.00114651 | 0.00114651 | 0.00114651 | 0.00114651 | 0 | 0 | 0 | 0 | 0 | 0 | 0 | 0 | 0 | 0 | 0 | 0 | 0 | 0 | 0
957 | 605.1187 | 0.00120101 | -20 | 458.5 | -498.5 | 0 | 0 | 0 | 0 | 0 | 0 | 0 | 0 | 0 | 0 | 0 | 0 | 0 | 0 | 0.00120101 | 0.00120101 | 0.00120101 | 0.00120101 | 0.00120101 | 0.00120101 | 0.00120101 | 0.00120101 | 0.00120101 | 0.00120101 | 0.00120101 | 0.00120101 | 0.00120101 | 0.00120101 | 0.00120101 | 0.00120101 | 0.00120101 | 0.00120101 | 0.00120101 | 0.00120101 | 0.00120101 | 0.00120101 | 0.00120101 | 0.00120101 | 0.00120101 | 0.00120101 | 0.00120101 | 0.00120101 | 0.00120101 | 0.00120101 | 0.00120101 | 0.00120101 | 0.00120101 | 0.00120101 | 0.00120101 | 0.00120101 | 0 | 0 | 0 | 0 | 0 | 0 | 0 | 0 | 0 | 0 | 0 | 0 | 0 | 0 | 0
957 | 610.2963 | 0.001211286 | -30 | 448.5 | -508.5 | 0 | 0 | 0 | 0 | 0 | 0 | 0 | 0 | 0 | 0 | 0 | 0 | 0 | 0.001211286 | 0.001211286 | 0.001211286 | 0.001211286 | 0.001211286 | 0.001211286 | 0.001211286 | 0.001211286 | 0.001211286 | 0.001211286 | 0.001211286 | 0.001211286 | 0.001211286 | 0.001211286 | 0.001211286 | 0.001211286 | 0.001211286 | 0.001211286 | 0.001211286 | 0.001211286 | 0.001211286 | 0.001211286 | 0.001211286 | 0.001211286 | 0.001211286 | 0.001211286 | 0.001211286 | 0.001211286 | 0.001211286 | 0.001211286 | 0.001211286 | 0.001211286 | 0.001211286 | 0.001211286 | 0.001211286 | 0.001211286 | 0 | 0 | 0 | 0 | 0 | 0 | 0 | 0 | 0 | 0 | 0 | 0 | 0 | 0 | 0 | 0
957 | 575.5346 | 0.001142293 | -40 | 438.5 | -518.5 | 0 | 0 | 0 | 0 | 0 | 0 | 0 | 0 | 0 | 0 | 0 | 0 | 0 | 0.001142293 | 0.001142293 | 0.001142293 | 0.001142293 | 0.001142293 | 0.001142293 | 0.001142293 | 0.001142293 | 0.001142293 | 0.001142293 | 0.001142293 | 0.001142293 | 0.001142293 | 0.001142293 | 0.001142293 | 0.001142293 | 0.001142293 | 0.001142293 | 0.001142293 | 0.001142293 | 0.001142293 | 0.001142293 | 0.001142293 | 0.001142293 | 0.001142293 | 0.001142293 | 0.001142293 | 0.001142293 | 0.001142293 | 0.001142293 | 0.001142293 | 0.001142293 | 0.001142293 | 0.001142293 | 0.001142293 | 0.001142293 | 0 | 0 | 0 | 0 | 0 | 0 | 0 | 0 | 0 | 0 | 0 | 0 | 0 | 0 | 0 | 0
957 | 586.0629 | 0.001163189 | -30 | 448.5 | -508.5 | 0 | 0 | 0 | 0 | 0 | 0 | 0 | 0 | 0 | 0 | 0 | 0 | 0 | 0.001163189 | 0.001163189 | 0.001163189 | 0.001163189 | 0.001163189 | 0.001163189 | 0.001163189 | 0.001163189 | 0.001163189 | 0.001163189 | 0.001163189 | 0.001163189 | 0.001163189 | 0.001163189 | 0.001163189 | 0.001163189 | 0.001163189 | 0.001163189 | 0.001163189 | 0.001163189 | 0.001163189 | 0.001163189 | 0.001163189 | 0.001163189 | 0.001163189 | 0.001163189 | 0.001163189 | 0.001163189 | 0.001163189 | 0.001163189 | 0.001163189 | 0.001163189 | 0.001163189 | 0.001163189 | 0.001163189 | 0.001163189 | 0 | 0 | 0 | 0 | 0 | 0 | 0 | 0 | 0 | 0 | 0 | 0 | 0 | 0 | 0 | 0
957 | 550.4656 | 0.001092537 | -20 | 458.5 | -498.5 | 0 | 0 | 0 | 0 | 0 | 0 | 0 | 0 | 0 | 0 | 0 | 0 | 0 | 0 | 0.001092537 | 0.001092537 | 0.001092537 | 0.001092537 | 0.001092537 | 0.001092537 | 0.001092537 | 0.001092537 | 0.001092537 | 0.001092537 | 0.001092537 | 0.001092537 | 0.001092537 | 0.001092537 | 0.001092537 | 0.001092537 | 0.001092537 | 0.001092537 | 0.001092537 | 0.001092537 | 0.001092537 | 0.001092537 | 0.001092537 | 0.001092537 | 0.001092537 | 0.001092537 | 0.001092537 | 0.001092537 | 0.001092537 | 0.001092537 | 0.001092537 | 0.001092537 | 0.001092537 | 0.001092537 | 0.001092537 | 0.001092537 | 0 | 0 | 0 | 0 | 0 | 0 | 0 | 0 | 0 | 0 | 0 | 0 | 0 | 0 | 0
957 | 632.4529 | 0.001255261 | -10 | 468.5 | -488.5 | 0 | 0 | 0 | 0 | 0 | 0 | 0 | 0 | 0 | 0 | 0 | 0 | 0 | 0 | 0.001255261 | 0.001255261 | 0.001255261 | 0.001255261 | 0.001255261 | 0.001255261 | 0.001255261 | 0.001255261 | 0.001255261 | 0.001255261 | 0.001255261 | 0.001255261 | 0.001255261 | 0.001255261 | 0.001255261 | 0.001255261 | 0.001255261 | 0.001255261 | 0.001255261 | 0.001255261 | 0.001255261 | 0.001255261 | 0.001255261 | 0.001255261 | 0.001255261 | 0.001255261 | 0.001255261 | 0.001255261 | 0.001255261 | 0.001255261 | 0.001255261 | 0.001255261 | 0.001255261 | 0.001255261 | 0.001255261 | 0.001255261 | 0 | 0 | 0 | 0 | 0 | 0 | 0 | 0 | 0 | 0 | 0 | 0 | 0 | 0 | 0
957 | 597.8653 | 0.001186614 | 0 | 478.5 | -478.5 | 0 | 0 | 0 | 0 | 0 | 0 | 0 | 0 | 0 | 0 | 0 | 0 | 0 | 0 | 0 | 0.001186614 | 0.001186614 | 0.001186614 | 0.001186614 | 0.001186614 | 0.001186614 | 0.001186614 | 0.001186614 | 0.001186614 | 0.001186614 | 0.001186614 | 0.001186614 | 0.001186614 | 0.001186614 | 0.001186614 | 0.001186614 | 0.001186614 | 0.001186614 | 0.001186614 | 0.001186614 | 0.001186614 | 0.001186614 | 0.001186614 | 0.001186614 | 0.001186614 | 0.001186614 | 0.001186614 | 0.001186614 | 0.001186614 | 0.001186614 | 0.001186614 | 0.001186614 | 0.001186614 | 0.001186614 | 0.001186614 | 0 | 0 | 0 | 0 | 0 | 0 | 0 | 0 | 0 | 0 | 0 | 0 | 0 | 0 | 0
957 | 573.9853 | 0.001139218 | 10 | 488.5 | -468.5 | 0 | 0 | 0 | 0 | 0 | 0 | 0 | 0 | 0 | 0 | 0 | 0 | 0 | 0 | 0 | 0.001139218 | 0.001139218 | 0.001139218 | 0.001139218 | 0.001139218 | 0.001139218 | 0.001139218 | 0.001139218 | 0.001139218 | 0.001139218 | 0.001139218 | 0.001139218 | 0.001139218 | 0.001139218 | 0.001139218 | 0.001139218 | 0.001139218 | 0.001139218 | 0.001139218 | 0.001139218 | 0.001139218 | 0.001139218 | 0.001139218 | 0.001139218 | 0.001139218 | 0.001139218 | 0.001139218 | 0.001139218 | 0.001139218 | 0.001139218 | 0.001139218 | 0.001139218 | 0.001139218 | 0.001139218 | 0.001139218 | 0.001139218 | 0 | 0 | 0 | 0 | 0 | 0 | 0 | 0 | 0 | 0 | 0 | 0 | 0 | 0
957 | 580.8289 | 0.001152801 | 20 | 498.5 | -458.5 | 0 | 0 | 0 | 0 | 0 | 0 | 0 | 0 | 0 | 0 | 0 | 0 | 0 | 0 | 0 | 0.001152801 | 0.001152801 | 0.001152801 | 0.001152801 | 0.001152801 | 0.001152801 | 0.001152801 | 0.001152801 | 0.001152801 | 0.001152801 | 0.001152801 | 0.001152801 | 0.001152801 | 0.001152801 | 0.001152801 | 0.001152801 | 0.001152801 | 0.001152801 | 0.001152801 | 0.001152801 | 0.001152801 | 0.001152801 | 0.001152801 | 0.001152801 | 0.001152801 | 0.001152801 | 0.001152801 | 0.001152801 | 0.001152801 | 0.001152801 | 0.001152801 | 0.001152801 | 0.001152801 | 0.001152801 | 0.001152801 | 0.001152801 | 0 | 0 | 0 | 0 | 0 | 0 | 0 | 0 | 0 | 0 | 0 | 0 | 0 | 0
957 | 599.1482 | 0.00118916 | 30 | 508.5 | -448.5 | 0 | 0 | 0 | 0 | 0 | 0 | 0 | 0 | 0 | 0 | 0 | 0 | 0 | 0 | 0 | 0 | 0.00118916 | 0.00118916 | 0.00118916 | 0.00118916 | 0.00118916 | 0.00118916 | 0.00118916 | 0.00118916 | 0.00118916 | 0.00118916 | 0.00118916 | 0.00118916 | 0.00118916 | 0.00118916 | 0.00118916 | 0.00118916 | 0.00118916 | 0.00118916 | 0.00118916 | 0.00118916 | 0.00118916 | 0.00118916 | 0.00118916 | 0.00118916 | 0.00118916 | 0.00118916 | 0.00118916 | 0.00118916 | 0.00118916 | 0.00118916 | 0.00118916 | 0.00118916 | 0.00118916 | 0.00118916 | 0.00118916 | 0.00118916 | 0 | 0 | 0 | 0 | 0 | 0 | 0 | 0 | 0 | 0 | 0 | 0 | 0
957 | 569.8292 | 0.001130969 | 40 | 518.5 | -438.5 | 0 | 0 | 0 | 0 | 0 | 0 | 0 | 0 | 0 | 0 | 0 | 0 | 0 | 0 | 0 | 0 | 0.001130969 | 0.001130969 | 0.001130969 | 0.001130969 | 0.001130969 | 0.001130969 | 0.001130969 | 0.001130969 | 0.001130969 | 0.001130969 | 0.001130969 | 0.001130969 | 0.001130969 | 0.001130969 | 0.001130969 | 0.001130969 | 0.001130969 | 0.001130969 | 0.001130969 | 0.001130969 | 0.001130969 | 0.001130969 | 0.001130969 | 0.001130969 | 0.001130969 | 0.001130969 | 0.001130969 | 0.001130969 | 0.001130969 | 0.001130969 | 0.001130969 | 0.001130969 | 0.001130969 | 0.001130969 | 0.001130969 | 0.001130969 | 0 | 0 | 0 | 0 | 0 | 0 | 0 | 0 | 0 | 0 | 0 | 0 | 0
957 | 601.9246 | 0.00119467 | 30 | 508.5 | -448.5 | 0 | 0 | 0 | 0 | 0 | 0 | 0 | 0 | 0 | 0 | 0 | 0 | 0 | 0 | 0 | 0 | 0.00119467 | 0.00119467 | 0.00119467 | 0.00119467 | 0.00119467 | 0.00119467 | 0.00119467 | 0.00119467 | 0.00119467 | 0.00119467 | 0.00119467 | 0.00119467 | 0.00119467 | 0.00119467 | 0.00119467 | 0.00119467 | 0.00119467 | 0.00119467 | 0.00119467 | 0.00119467 | 0.00119467 | 0.00119467 | 0.00119467 | 0.00119467 | 0.00119467 | 0.00119467 | 0.00119467 | 0.00119467 | 0.00119467 | 0.00119467 | 0.00119467 | 0.00119467 | 0.00119467 | 0.00119467 | 0.00119467 | 0.00119467 | 0 | 0 | 0 | 0 | 0 | 0 | 0 | 0 | 0 | 0 | 0 | 0 | 0
957 | 572.6786 | 0.001136624 | 20 | 498.5 | -458.5 | 0 | 0 | 0 | 0 | 0 | 0 | 0 | 0 | 0 | 0 | 0 | 0 | 0 | 0 | 0 | 0.001136624 | 0.001136624 | 0.001136624 | 0.001136624 | 0.001136624 | 0.001136624 | 0.001136624 | 0.001136624 | 0.001136624 | 0.001136624 | 0.001136624 | 0.001136624 | 0.001136624 | 0.001136624 | 0.001136624 | 0.001136624 | 0.001136624 | 0.001136624 | 0.001136624 | 0.001136624 | 0.001136624 | 0.001136624 | 0.001136624 | 0.001136624 | 0.001136624 | 0.001136624 | 0.001136624 | 0.001136624 | 0.001136624 | 0.001136624 | 0.001136624 | 0.001136624 | 0.001136624 | 0.001136624 | 0.001136624 | 0.001136624 | 0 | 0 | 0 | 0 | 0 | 0 | 0 | 0 | 0 | 0 | 0 | 0 | 0 | 0
957 | 585.6284 | 0.001162327 | 10 | 488.5 | -468.5 | 0 | 0 | 0 | 0 | 0 | 0 | 0 | 0 | 0 | 0 | 0 | 0 | 0 | 0 | 0 | 0.001162327 | 0.001162327 | 0.001162327 | 0.001162327 | 0.001162327 | 0.001162327 | 0.001162327 | 0.001162327 | 0.001162327 | 0.001162327 | 0.001162327 | 0.001162327 | 0.001162327 | 0.001162327 | 0.001162327 | 0.001162327 | 0.001162327 | 0.001162327 | 0.001162327 | 0.001162327 | 0.001162327 | 0.001162327 | 0.001162327 | 0.001162327 | 0.001162327 | 0.001162327 | 0.001162327 | 0.001162327 | 0.001162327 | 0.001162327 | 0.001162327 | 0.001162327 | 0.001162327 | 0.001162327 | 0.001162327 | 0.001162327 | 0 | 0 | 0 | 0 | 0 | 0 | 0 | 0 | 0 | 0 | 0 | 0 | 0 | 0
957 | 603.1687 | 0.00119714 | 0 | 478.5 | -478.5 | 0 | 0 | 0 | 0 | 0 | 0 | 0 | 0 | 0 | 0 | 0 | 0 | 0 | 0 | 0 | 0.00119714 | 0.00119714 | 0.00119714 | 0.00119714 | 0.00119714 | 0.00119714 | 0.00119714 | 0.00119714 | 0.00119714 | 0.00119714 | 0.00119714 | 0.00119714 | 0.00119714 | 0.00119714 | 0.00119714 | 0.00119714 | 0.00119714 | 0.00119714 | 0.00119714 | 0.00119714 | 0.00119714 | 0.00119714 | 0.00119714 | 0.00119714 | 0.00119714 | 0.00119714 | 0.00119714 | 0.00119714 | 0.00119714 | 0.00119714 | 0.00119714 | 0.00119714 | 0.00119714 | 0.00119714 | 0.00119714 | 0 | 0 | 0 | 0 | 0 | 0 | 0 | 0 | 0 | 0 | 0 | 0 | 0 | 0 | 0
957 | 551.3898 | 0.001094371 | -10 | 468.5 | -488.5 | 0 | 0 | 0 | 0 | 0 | 0 | 0 | 0 | 0 | 0 | 0 | 0 | 0 | 0 | 0.001094371 | 0.001094371 | 0.001094371 | 0.001094371 | 0.001094371 | 0.001094371 | 0.001094371 | 0.001094371 | 0.001094371 | 0.001094371 | 0.001094371 | 0.001094371 | 0.001094371 | 0.001094371 | 0.001094371 | 0.001094371 | 0.001094371 | 0.001094371 | 0.001094371 | 0.001094371 | 0.001094371 | 0.001094371 | 0.001094371 | 0.001094371 | 0.001094371 | 0.001094371 | 0.001094371 | 0.001094371 | 0.001094371 | 0.001094371 | 0.001094371 | 0.001094371 | 0.001094371 | 0.001094371 | 0.001094371 | 0.001094371 | 0 | 0 | 0 | 0 | 0 | 0 | 0 | 0 | 0 | 0 | 0 | 0 | 0 | 0 | 0
957 | 546.2619 | 0.001084194 | -20 | 458.5 | -498.5 | 0 | 0 | 0 | 0 | 0 | 0 | 0 | 0 | 0 | 0 | 0 | 0 | 0 | 0 | 0.001084194 | 0.001084194 | 0.001084194 | 0.001084194 | 0.001084194 | 0.001084194 | 0.001084194 | 0.001084194 | 0.001084194 | 0.001084194 | 0.001084194 | 0.001084194 | 0.001084194 | 0.001084194 | 0.001084194 | 0.001084194 | 0.001084194 | 0.001084194 | 0.001084194 | 0.001084194 | 0.001084194 | 0.001084194 | 0.001084194 | 0.001084194 | 0.001084194 | 0.001084194 | 0.001084194 | 0.001084194 | 0.001084194 | 0.001084194 | 0.001084194 | 0.001084194 | 0.001084194 | 0.001084194 | 0.001084194 | 0.001084194 | 0 | 0 | 0 | 0 | 0 | 0 | 0 | 0 | 0 | 0 | 0 | 0 | 0 | 0 | 0
957 | 620.8252 | 0.001232183 | -30 | 448.5 | -508.5 | 0 | 0 | 0 | 0 | 0 | 0 | 0 | 0 | 0 | 0 | 0 | 0 | 0 | 0.001232183 | 0.001232183 | 0.001232183 | 0.001232183 | 0.001232183 | 0.001232183 | 0.001232183 | 0.001232183 | 0.001232183 | 0.001232183 | 0.001232183 | 0.001232183 | 0.001232183 | 0.001232183 | 0.001232183 | 0.001232183 | 0.001232183 | 0.001232183 | 0.001232183 | 0.001232183 | 0.001232183 | 0.001232183 | 0.001232183 | 0.001232183 | 0.001232183 | 0.001232183 | 0.001232183 | 0.001232183 | 0.001232183 | 0.001232183 | 0.001232183 | 0.001232183 | 0.001232183 | 0.001232183 | 0.001232183 | 0.001232183 | 0 | 0 | 0 | 0 | 0 | 0 | 0 | 0 | 0 | 0 | 0 | 0 | 0 | 0 | 0 | 0
957 | 582.0203 | 0.001155165 | -40 | 438.5 | -518.5 | 0 | 0 | 0 | 0 | 0 | 0 | 0 | 0 | 0 | 0 | 0 | 0 | 0 | 0.001155165 | 0.001155165 | 0.001155165 | 0.001155165 | 0.001155165 | 0.001155165 | 0.001155165 | 0.001155165 | 0.001155165 | 0.001155165 | 0.001155165 | 0.001155165 | 0.001155165 | 0.001155165 | 0.001155165 | 0.001155165 | 0.001155165 | 0.001155165 | 0.001155165 | 0.001155165 | 0.001155165 | 0.001155165 | 0.001155165 | 0.001155165 | 0.001155165 | 0.001155165 | 0.001155165 | 0.001155165 | 0.001155165 | 0.001155165 | 0.001155165 | 0.001155165 | 0.001155165 | 0.001155165 | 0.001155165 | 0.001155165 | 0 | 0 | 0 | 0 | 0 | 0 | 0 | 0 | 0 | 0 | 0 | 0 | 0 | 0 | 0 | 0
957 | 584.689 | 0.001160462 | -30 | 448.5 | -508.5 | 0 | 0 | 0 | 0 | 0 | 0 | 0 | 0 | 0 | 0 | 0 | 0 | 0 | 0.001160462 | 0.001160462 | 0.001160462 | 0.001160462 | 0.001160462 | 0.001160462 | 0.001160462 | 0.001160462 | 0.001160462 | 0.001160462 | 0.001160462 | 0.001160462 | 0.001160462 | 0.001160462 | 0.001160462 | 0.001160462 | 0.001160462 | 0.001160462 | 0.001160462 | 0.001160462 | 0.001160462 | 0.001160462 | 0.001160462 | 0.001160462 | 0.001160462 | 0.001160462 | 0.001160462 | 0.001160462 | 0.001160462 | 0.001160462 | 0.001160462 | 0.001160462 | 0.001160462 | 0.001160462 | 0.001160462 | 0.001160462 | 0 | 0 | 0 | 0 | 0 | 0 | 0 | 0 | 0 | 0 | 0 | 0 | 0 | 0 | 0 | 0
957 | 554.1961 | 0.001099941 | -20 | 458.5 | -498.5 | 0 | 0 | 0 | 0 | 0 | 0 | 0 | 0 | 0 | 0 | 0 | 0 | 0 | 0 | 0.001099941 | 0.001099941 | 0.001099941 | 0.001099941 | 0.001099941 | 0.001099941 | 0.001099941 | 0.001099941 | 0.001099941 | 0.001099941 | 0.001099941 | 0.001099941 | 0.001099941 | 0.001099941 | 0.001099941 | 0.001099941 | 0.001099941 | 0.001099941 | 0.001099941 | 0.001099941 | 0.001099941 | 0.001099941 | 0.001099941 | 0.001099941 | 0.001099941 | 0.001099941 | 0.001099941 | 0.001099941 | 0.001099941 | 0.001099941 | 0.001099941 | 0.001099941 | 0.001099941 | 0.001099941 | 0.001099941 | 0.001099941 | 0 | 0 | 0 | 0 | 0 | 0 | 0 | 0 | 0 | 0 | 0 | 0 | 0 | 0 | 0
957 | 548.0509 | 0.001087745 | -10 | 468.5 | -488.5 | 0 | 0 | 0 | 0 | 0 | 0 | 0 | 0 | 0 | 0 | 0 | 0 | 0 | 0 | 0.001087745 | 0.001087745 | 0.001087745 | 0.001087745 | 0.001087745 | 0.001087745 | 0.001087745 | 0.001087745 | 0.001087745 | 0.001087745 | 0.001087745 | 0.001087745 | 0.001087745 | 0.001087745 | 0.001087745 | 0.001087745 | 0.001087745 | 0.001087745 | 0.001087745 | 0.001087745 | 0.001087745 | 0.001087745 | 0.001087745 | 0.001087745 | 0.001087745 | 0.001087745 | 0.001087745 | 0.001087745 | 0.001087745 | 0.001087745 | 0.001087745 | 0.001087745 | 0.001087745 | 0.001087745 | 0.001087745 | 0.001087745 | 0 | 0 | 0 | 0 | 0 | 0 | 0 | 0 | 0 | 0 | 0 | 0 | 0 | 0 | 0
957 | 580.3297 | 0.00115181 | 0 | 478.5 | -478.5 | 0 | 0 | 0 | 0 | 0 | 0 | 0 | 0 | 0 | 0 | 0 | 0 | 0 | 0 | 0 | 0.00115181 | 0.00115181 | 0.00115181 | 0.00115181 | 0.00115181 | 0.00115181 | 0.00115181 | 0.00115181 | 0.00115181 | 0.00115181 | 0.00115181 | 0.00115181 | 0.00115181 | 0.00115181 | 0.00115181 | 0.00115181 | 0.00115181 | 0.00115181 | 0.00115181 | 0.00115181 | 0.00115181 | 0.00115181 | 0.00115181 | 0.00115181 | 0.00115181 | 0.00115181 | 0.00115181 | 0.00115181 | 0.00115181 | 0.00115181 | 0.00115181 | 0.00115181 | 0.00115181 | 0.00115181 | 0.00115181 | 0 | 0 | 0 | 0 | 0 | 0 | 0 | 0 | 0 | 0 | 0 | 0 | 0 | 0 | 0
957 | 591.931 | 0.001174836 | 10 | 488.5 | -468.5 | 0 | 0 | 0 | 0 | 0 | 0 | 0 | 0 | 0 | 0 | 0 | 0 | 0 | 0 | 0 | 0.001174836 | 0.001174836 | 0.001174836 | 0.001174836 | 0.001174836 | 0.001174836 | 0.001174836 | 0.001174836 | 0.001174836 | 0.001174836 | 0.001174836 | 0.001174836 | 0.001174836 | 0.001174836 | 0.001174836 | 0.001174836 | 0.001174836 | 0.001174836 | 0.001174836 | 0.001174836 | 0.001174836 | 0.001174836 | 0.001174836 | 0.001174836 | 0.001174836 | 0.001174836 | 0.001174836 | 0.001174836 | 0.001174836 | 0.001174836 | 0.001174836 | 0.001174836 | 0.001174836 | 0.001174836 | 0.001174836 | 0.001174836 | 0 | 0 | 0 | 0 | 0 | 0 | 0 | 0 | 0 | 0 | 0 | 0 | 0 | 0
957 | 534.4372 | 0.001060725 | 20 | 498.5 | -458.5 | 0 | 0 | 0 | 0 | 0 | 0 | 0 | 0 | 0 | 0 | 0 | 0 | 0 | 0 | 0 | 0.001060725 | 0.001060725 | 0.001060725 | 0.001060725 | 0.001060725 | 0.001060725 | 0.001060725 | 0.001060725 | 0.001060725 | 0.001060725 | 0.001060725 | 0.001060725 | 0.001060725 | 0.001060725 | 0.001060725 | 0.001060725 | 0.001060725 | 0.001060725 | 0.001060725 | 0.001060725 | 0.001060725 | 0.001060725 | 0.001060725 | 0.001060725 | 0.001060725 | 0.001060725 | 0.001060725 | 0.001060725 | 0.001060725 | 0.001060725 | 0.001060725 | 0.001060725 | 0.001060725 | 0.001060725 | 0.001060725 | 0.001060725 | 0 | 0 | 0 | 0 | 0 | 0 | 0 | 0 | 0 | 0 | 0 | 0 | 0 | 0
957 | 615.4001 | 0.001221416 | 30 | 508.5 | -448.5 | 0 | 0 | 0 | 0 | 0 | 0 | 0 | 0 | 0 | 0 | 0 | 0 | 0 | 0 | 0 | 0 | 0.001221416 | 0.001221416 | 0.001221416 | 0.001221416 | 0.001221416 | 0.001221416 | 0.001221416 | 0.001221416 | 0.001221416 | 0.001221416 | 0.001221416 | 0.001221416 | 0.001221416 | 0.001221416 | 0.001221416 | 0.001221416 | 0.001221416 | 0.001221416 | 0.001221416 | 0.001221416 | 0.001221416 | 0.001221416 | 0.001221416 | 0.001221416 | 0.001221416 | 0.001221416 | 0.001221416 | 0.001221416 | 0.001221416 | 0.001221416 | 0.001221416 | 0.001221416 | 0.001221416 | 0.001221416 | 0.001221416 | 0.001221416 | 0 | 0 | 0 | 0 | 0 | 0 | 0 | 0 | 0 | 0 | 0 | 0 | 0
957 | 554.2418 | 0.001100032 | 40 | 518.5 | -438.5 | 0 | 0 | 0 | 0 | 0 | 0 | 0 | 0 | 0 | 0 | 0 | 0 | 0 | 0 | 0 | 0 | 0.001100032 | 0.001100032 | 0.001100032 | 0.001100032 | 0.001100032 | 0.001100032 | 0.001100032 | 0.001100032 | 0.001100032 | 0.001100032 | 0.001100032 | 0.001100032 | 0.001100032 | 0.001100032 | 0.001100032 | 0.001100032 | 0.001100032 | 0.001100032 | 0.001100032 | 0.001100032 | 0.001100032 | 0.001100032 | 0.001100032 | 0.001100032 | 0.001100032 | 0.001100032 | 0.001100032 | 0.001100032 | 0.001100032 | 0.001100032 | 0.001100032 | 0.001100032 | 0.001100032 | 0.001100032 | 0.001100032 | 0.001100032 | 0 | 0 | 0 | 0 | 0 | 0 | 0 | 0 | 0 | 0 | 0 | 0 | 0
957 | 566.9768 | 0.001125308 | 30 | 508.5 | -448.5 | 0 | 0 | 0 | 0 | 0 | 0 | 0 | 0 | 0 | 0 | 0 | 0 | 0 | 0 | 0 | 0 | 0.001125308 | 0.001125308 | 0.001125308 | 0.001125308 | 0.001125308 | 0.001125308 | 0.001125308 | 0.001125308 | 0.001125308 | 0.001125308 | 0.001125308 | 0.001125308 | 0.001125308 | 0.001125308 | 0.001125308 | 0.001125308 | 0.001125308 | 0.001125308 | 0.001125308 | 0.001125308 | 0.001125308 | 0.001125308 | 0.001125308 | 0.001125308 | 0.001125308 | 0.001125308 | 0.001125308 | 0.001125308 | 0.001125308 | 0.001125308 | 0.001125308 | 0.001125308 | 0.001125308 | 0.001125308 | 0.001125308 | 0.001125308 | 0 | 0 | 0 | 0 | 0 | 0 | 0 | 0 | 0 | 0 | 0 | 0 | 0
957 | 593.9523 | 0.001178847 | 20 | 498.5 | -458.5 | 0 | 0 | 0 | 0 | 0 | 0 | 0 | 0 | 0 | 0 | 0 | 0 | 0 | 0 | 0 | 0.001178847 | 0.001178847 | 0.001178847 | 0.001178847 | 0.001178847 | 0.001178847 | 0.001178847 | 0.001178847 | 0.001178847 | 0.001178847 | 0.001178847 | 0.001178847 | 0.001178847 | 0.001178847 | 0.001178847 | 0.001178847 | 0.001178847 | 0.001178847 | 0.001178847 | 0.001178847 | 0.001178847 | 0.001178847 | 0.001178847 | 0.001178847 | 0.001178847 | 0.001178847 | 0.001178847 | 0.001178847 | 0.001178847 | 0.001178847 | 0.001178847 | 0.001178847 | 0.001178847 | 0.001178847 | 0.001178847 | 0.001178847 | 0 | 0 | 0 | 0 | 0 | 0 | 0 | 0 | 0 | 0 | 0 | 0 | 0 | 0
957 | 536.9171 | 0.001065647 | 10 | 488.5 | -468.5 | 0 | 0 | 0 | 0 | 0 | 0 | 0 | 0 | 0 | 0 | 0 | 0 | 0 | 0 | 0 | 0.001065647 | 0.001065647 | 0.001065647 | 0.001065647 | 0.001065647 | 0.001065647 | 0.001065647 | 0.001065647 | 0.001065647 | 0.001065647 | 0.001065647 | 0.001065647 | 0.001065647 | 0.001065647 | 0.001065647 | 0.001065647 | 0.001065647 | 0.001065647 | 0.001065647 | 0.001065647 | 0.001065647 | 0.001065647 | 0.001065647 | 0.001065647 | 0.001065647 | 0.001065647 | 0.001065647 | 0.001065647 | 0.001065647 | 0.001065647 | 0.001065647 | 0.001065647 | 0.001065647 | 0.001065647 | 0.001065647 | 0.001065647 | 0 | 0 | 0 | 0 | 0 | 0 | 0 | 0 | 0 | 0 | 0 | 0 | 0 | 0
957 | 525.0644 | 0.001042122 | 0 | 478.5 | -478.5 | 0 | 0 | 0 | 0 | 0 | 0 | 0 | 0 | 0 | 0 | 0 | 0 | 0 | 0 | 0 | 0.001042122 | 0.001042122 | 0.001042122 | 0.001042122 | 0.001042122 | 0.001042122 | 0.001042122 | 0.001042122 | 0.001042122 | 0.001042122 | 0.001042122 | 0.001042122 | 0.001042122 | 0.001042122 | 0.001042122 | 0.001042122 | 0.001042122 | 0.001042122 | 0.001042122 | 0.001042122 | 0.001042122 | 0.001042122 | 0.001042122 | 0.001042122 | 0.001042122 | 0.001042122 | 0.001042122 | 0.001042122 | 0.001042122 | 0.001042122 | 0.001042122 | 0.001042122 | 0.001042122 | 0.001042122 | 0.001042122 | 0 | 0 | 0 | 0 | 0 | 0 | 0 | 0 | 0 | 0 | 0 | 0 | 0 | 0 | 0
957 | 589.3718 | 0.001169756 | -10 | 468.5 | -488.5 | 0 | 0 | 0 | 0 | 0 | 0 | 0 | 0 | 0 | 0 | 0 | 0 | 0 | 0 | 0.001169756 | 0.001169756 | 0.001169756 | 0.001169756 | 0.001169756 | 0.001169756 | 0.001169756 | 0.001169756 | 0.001169756 | 0.001169756 | 0.001169756 | 0.001169756 | 0.001169756 | 0.001169756 | 0.001169756 | 0.001169756 | 0.001169756 | 0.001169756 | 0.001169756 | 0.001169756 | 0.001169756 | 0.001169756 | 0.001169756 | 0.001169756 | 0.001169756 | 0.001169756 | 0.001169756 | 0.001169756 | 0.001169756 | 0.001169756 | 0.001169756 | 0.001169756 | 0.001169756 | 0.001169756 | 0.001169756 | 0.001169756 | 0 | 0 | 0 | 0 | 0 | 0 | 0 | 0 | 0 | 0 | 0 | 0 | 0 | 0 | 0
957 | 601.9279 | 0.001194677 | -20 | 458.5 | -498.5 | 0 | 0 | 0 | 0 | 0 | 0 | 0 | 0 | 0 | 0 | 0 | 0 | 0 | 0 | 0.001194677 | 0.001194677 | 0.001194677 | 0.001194677 | 0.001194677 | 0.001194677 | 0.001194677 | 0.001194677 | 0.001194677 | 0.001194677 | 0.001194677 | 0.001194677 | 0.001194677 | 0.001194677 | 0.001194677 | 0.001194677 | 0.001194677 | 0.001194677 | 0.001194677 | 0.001194677 | 0.001194677 | 0.001194677 | 0.001194677 | 0.001194677 | 0.001194677 | 0.001194677 | 0.001194677 | 0.001194677 | 0.001194677 | 0.001194677 | 0.001194677 | 0.001194677 | 0.001194677 | 0.001194677 | 0.001194677 | 0.001194677 | 0 | 0 | 0 | 0 | 0 | 0 | 0 | 0 | 0 | 0 | 0 | 0 | 0 | 0 | 0
957 | 560.848 | 0.001113144 | -30 | 448.5 | -508.5 | 0 | 0 | 0 | 0 | 0 | 0 | 0 | 0 | 0 | 0 | 0 | 0 | 0 | 0.001113144 | 0.001113144 | 0.001113144 | 0.001113144 | 0.001113144 | 0.001113144 | 0.001113144 | 0.001113144 | 0.001113144 | 0.001113144 | 0.001113144 | 0.001113144 | 0.001113144 | 0.001113144 | 0.001113144 | 0.001113144 | 0.001113144 | 0.001113144 | 0.001113144 | 0.001113144 | 0.001113144 | 0.001113144 | 0.001113144 | 0.001113144 | 0.001113144 | 0.001113144 | 0.001113144 | 0.001113144 | 0.001113144 | 0.001113144 | 0.001113144 | 0.001113144 | 0.001113144 | 0.001113144 | 0.001113144 | 0.001113144 | 0 | 0 | 0 | 0 | 0 | 0 | 0 | 0 | 0 | 0 | 0 | 0 | 0 | 0 | 0 | 0
957 | 546.5766 | 0.001084818 | -40 | 438.5 | -518.5 | 0 | 0 | 0 | 0 | 0 | 0 | 0 | 0 | 0 | 0 | 0 | 0 | 0 | 0.001084818 | 0.001084818 | 0.001084818 | 0.001084818 | 0.001084818 | 0.001084818 | 0.001084818 | 0.001084818 | 0.001084818 | 0.001084818 | 0.001084818 | 0.001084818 | 0.001084818 | 0.001084818 | 0.001084818 | 0.001084818 | 0.001084818 | 0.001084818 | 0.001084818 | 0.001084818 | 0.001084818 | 0.001084818 | 0.001084818 | 0.001084818 | 0.001084818 | 0.001084818 | 0.001084818 | 0.001084818 | 0.001084818 | 0.001084818 | 0.001084818 | 0.001084818 | 0.001084818 | 0.001084818 | 0.001084818 | 0.001084818 | 0 | 0 | 0 | 0 | 0 | 0 | 0 | 0 | 0 | 0 | 0 | 0 | 0 | 0 | 0 | 0
957 | 611.6771 | 0.001214027 | -30 | 448.5 | -508.5 | 0 | 0 | 0 | 0 | 0 | 0 | 0 | 0 | 0 | 0 | 0 | 0 | 0 | 0.001214027 | 0.001214027 | 0.001214027 | 0.001214027 | 0.001214027 | 0.001214027 | 0.001214027 | 0.001214027 | 0.001214027 | 0.001214027 | 0.001214027 | 0.001214027 | 0.001214027 | 0.001214027 | 0.001214027 | 0.001214027 | 0.001214027 | 0.001214027 | 0.001214027 | 0.001214027 | 0.001214027 | 0.001214027 | 0.001214027 | 0.001214027 | 0.001214027 | 0.001214027 | 0.001214027 | 0.001214027 | 0.001214027 | 0.001214027 | 0.001214027 | 0.001214027 | 0.001214027 | 0.001214027 | 0.001214027 | 0.001214027 | 0 | 0 | 0 | 0 | 0 | 0 | 0 | 0 | 0 | 0 | 0 | 0 | 0 | 0 | 0 | 0
957 | 562.13 | 0.001115688 | -20 | 458.5 | -498.5 | 0 | 0 | 0 | 0 | 0 | 0 | 0 | 0 | 0 | 0 | 0 | 0 | 0 | 0 | 0.001115688 | 0.001115688 | 0.001115688 | 0.001115688 | 0.001115688 | 0.001115688 | 0.001115688 | 0.001115688 | 0.001115688 | 0.001115688 | 0.001115688 | 0.001115688 | 0.001115688 | 0.001115688 | 0.001115688 | 0.001115688 | 0.001115688 | 0.001115688 | 0.001115688 | 0.001115688 | 0.001115688 | 0.001115688 | 0.001115688 | 0.001115688 | 0.001115688 | 0.001115688 | 0.001115688 | 0.001115688 | 0.001115688 | 0.001115688 | 0.001115688 | 0.001115688 | 0.001115688 | 0.001115688 | 0.001115688 | 0.001115688 | 0 | 0 | 0 | 0 | 0 | 0 | 0 | 0 | 0 | 0 | 0 | 0 | 0 | 0 | 0
957 | 555.086 | 0.001101707 | -10 | 468.5 | -488.5 | 0 | 0 | 0 | 0 | 0 | 0 | 0 | 0 | 0 | 0 | 0 | 0 | 0 | 0 | 0.001101707 | 0.001101707 | 0.001101707 | 0.001101707 | 0.001101707 | 0.001101707 | 0.001101707 | 0.001101707 | 0.001101707 | 0.001101707 | 0.001101707 | 0.001101707 | 0.001101707 | 0.001101707 | 0.001101707 | 0.001101707 | 0.001101707 | 0.001101707 | 0.001101707 | 0.001101707 | 0.001101707 | 0.001101707 | 0.001101707 | 0.001101707 | 0.001101707 | 0.001101707 | 0.001101707 | 0.001101707 | 0.001101707 | 0.001101707 | 0.001101707 | 0.001101707 | 0.001101707 | 0.001101707 | 0.001101707 | 0.001101707 | 0 | 0 | 0 | 0 | 0 | 0 | 0 | 0 | 0 | 0 | 0 | 0 | 0 | 0 | 0
957 | 598.4792 | 0.001187832 | 0 | 478.5 | -478.5 | 0 | 0 | 0 | 0 | 0 | 0 | 0 | 0 | 0 | 0 | 0 | 0 | 0 | 0 | 0 | 0.001187832 | 0.001187832 | 0.001187832 | 0.001187832 | 0.001187832 | 0.001187832 | 0.001187832 | 0.001187832 | 0.001187832 | 0.001187832 | 0.001187832 | 0.001187832 | 0.001187832 | 0.001187832 | 0.001187832 | 0.001187832 | 0.001187832 | 0.001187832 | 0.001187832 | 0.001187832 | 0.001187832 | 0.001187832 | 0.001187832 | 0.001187832 | 0.001187832 | 0.001187832 | 0.001187832 | 0.001187832 | 0.001187832 | 0.001187832 | 0.001187832 | 0.001187832 | 0.001187832 | 0.001187832 | 0.001187832 | 0 | 0 | 0 | 0 | 0 | 0 | 0 | 0 | 0 | 0 | 0 | 0 | 0 | 0 | 0
940 | 557.1472 | 0.001105798 | 10 | 480 | -460 | 0 | 0 | 0 | 0 | 0 | 0 | 0 | 0 | 0 | 0 | 0 | 0 | 0 | 0 | 0 | 0.001105798 | 0.001105798 | 0.001105798 | 0.001105798 | 0.001105798 | 0.001105798 | 0.001105798 | 0.001105798 | 0.001105798 | 0.001105798 | 0.001105798 | 0.001105798 | 0.001105798 | 0.001105798 | 0.001105798 | 0.001105798 | 0.001105798 | 0.001105798 | 0.001105798 | 0.001105798 | 0.001105798 | 0.001105798 | 0.001105798 | 0.001105798 | 0.001105798 | 0.001105798 | 0.001105798 | 0.001105798 | 0.001105798 | 0.001105798 | 0.001105798 | 0.001105798 | 0.001105798 | 0.001105798 | 0.001105798 | 0 | 0 | 0 | 0 | 0 | 0 | 0 | 0 | 0 | 0 | 0 | 0 | 0 | 0 | 0
940 | 586.7345 | 0.001164522 | 20 | 490 | -450 | 0 | 0 | 0 | 0 | 0 | 0 | 0 | 0 | 0 | 0 | 0 | 0 | 0 | 0 | 0 | 0 | 0.001164522 | 0.001164522 | 0.001164522 | 0.001164522 | 0.001164522 | 0.001164522 | 0.001164522 | 0.001164522 | 0.001164522 | 0.001164522 | 0.001164522 | 0.001164522 | 0.001164522 | 0.001164522 | 0.001164522 | 0.001164522 | 0.001164522 | 0.001164522 | 0.001164522 | 0.001164522 | 0.001164522 | 0.001164522 | 0.001164522 | 0.001164522 | 0.001164522 | 0.001164522 | 0.001164522 | 0.001164522 | 0.001164522 | 0.001164522 | 0.001164522 | 0.001164522 | 0.001164522 | 0.001164522 | 0.001164522 | 0 | 0 | 0 | 0 | 0 | 0 | 0 | 0 | 0 | 0 | 0 | 0 | 0 | 0
940 | 556.6624 | 0.001104836 | 30 | 500 | -440 | 0 | 0 | 0 | 0 | 0 | 0 | 0 | 0 | 0 | 0 | 0 | 0 | 0 | 0 | 0 | 0 | 0.001104836 | 0.001104836 | 0.001104836 | 0.001104836 | 0.001104836 | 0.001104836 | 0.001104836 | 0.001104836 | 0.001104836 | 0.001104836 | 0.001104836 | 0.001104836 | 0.001104836 | 0.001104836 | 0.001104836 | 0.001104836 | 0.001104836 | 0.001104836 | 0.001104836 | 0.001104836 | 0.001104836 | 0.001104836 | 0.001104836 | 0.001104836 | 0.001104836 | 0.001104836 | 0.001104836 | 0.001104836 | 0.001104836 | 0.001104836 | 0.001104836 | 0.001104836 | 0.001104836 | 0.001104836 | 0.001104836 | 0 | 0 | 0 | 0 | 0 | 0 | 0 | 0 | 0 | 0 | 0 | 0 | 0 | 0
940 | 594.2886 | 0.001179515 | 40 | 510 | -430 | 0 | 0 | 0 | 0 | 0 | 0 | 0 | 0 | 0 | 0 | 0 | 0 | 0 | 0 | 0 | 0 | 0.001179515 | 0.001179515 | 0.001179515 | 0.001179515 | 0.001179515 | 0.001179515 | 0.001179515 | 0.001179515 | 0.001179515 | 0.001179515 | 0.001179515 | 0.001179515 | 0.001179515 | 0.001179515 | 0.001179515 | 0.001179515 | 0.001179515 | 0.001179515 | 0.001179515 | 0.001179515 | 0.001179515 | 0.001179515 | 0.001179515 | 0.001179515 | 0.001179515 | 0.001179515 | 0.001179515 | 0.001179515 | 0.001179515 | 0.001179515 | 0.001179515 | 0.001179515 | 0.001179515 | 0.001179515 | 0.001179515 | 0.001179515 | 0 | 0 | 0 | 0 | 0 | 0 | 0 | 0 | 0 | 0 | 0 | 0 | 0
940 | 612.2039 | 0.001215072 | 30 | 500 | -440 | 0 | 0 | 0 | 0 | 0 | 0 | 0 | 0 | 0 | 0 | 0 | 0 | 0 | 0 | 0 | 0 | 0.001215072 | 0.001215072 | 0.001215072 | 0.001215072 | 0.001215072 | 0.001215072 | 0.001215072 | 0.001215072 | 0.001215072 | 0.001215072 | 0.001215072 | 0.001215072 | 0.001215072 | 0.001215072 | 0.001215072 | 0.001215072 | 0.001215072 | 0.001215072 | 0.001215072 | 0.001215072 | 0.001215072 | 0.001215072 | 0.001215072 | 0.001215072 | 0.001215072 | 0.001215072 | 0.001215072 | 0.001215072 | 0.001215072 | 0.001215072 | 0.001215072 | 0.001215072 | 0.001215072 | 0.001215072 | 0.001215072 | 0 | 0 | 0 | 0 | 0 | 0 | 0 | 0 | 0 | 0 | 0 | 0 | 0 | 0
940 | 559.6773 | 0.00111082 | 20 | 490 | -450 | 0 | 0 | 0 | 0 | 0 | 0 | 0 | 0 | 0 | 0 | 0 | 0 | 0 | 0 | 0 | 0 | 0.00111082 | 0.00111082 | 0.00111082 | 0.00111082 | 0.00111082 | 0.00111082 | 0.00111082 | 0.00111082 | 0.00111082 | 0.00111082 | 0.00111082 | 0.00111082 | 0.00111082 | 0.00111082 | 0.00111082 | 0.00111082 | 0.00111082 | 0.00111082 | 0.00111082 | 0.00111082 | 0.00111082 | 0.00111082 | 0.00111082 | 0.00111082 | 0.00111082 | 0.00111082 | 0.00111082 | 0.00111082 | 0.00111082 | 0.00111082 | 0.00111082 | 0.00111082 | 0.00111082 | 0.00111082 | 0.00111082 | 0 | 0 | 0 | 0 | 0 | 0 | 0 | 0 | 0 | 0 | 0 | 0 | 0 | 0
940 | 588.5227 | 0.001168071 | 10 | 480 | -460 | 0 | 0 | 0 | 0 | 0 | 0 | 0 | 0 | 0 | 0 | 0 | 0 | 0 | 0 | 0 | 0.001168071 | 0.001168071 | 0.001168071 | 0.001168071 | 0.001168071 | 0.001168071 | 0.001168071 | 0.001168071 | 0.001168071 | 0.001168071 | 0.001168071 | 0.001168071 | 0.001168071 | 0.001168071 | 0.001168071 | 0.001168071 | 0.001168071 | 0.001168071 | 0.001168071 | 0.001168071 | 0.001168071 | 0.001168071 | 0.001168071 | 0.001168071 | 0.001168071 | 0.001168071 | 0.001168071 | 0.001168071 | 0.001168071 | 0.001168071 | 0.001168071 | 0.001168071 | 0.001168071 | 0.001168071 | 0.001168071 | 0 | 0 | 0 | 0 | 0 | 0 | 0 | 0 | 0 | 0 | 0 | 0 | 0 | 0 | 0
940 | 595.3367 | 0.001181595 | 0 | 470 | -470 | 0 | 0 | 0 | 0 | 0 | 0 | 0 | 0 | 0 | 0 | 0 | 0 | 0 | 0 | 0 | 0.001181595 | 0.001181595 | 0.001181595 | 0.001181595 | 0.001181595 | 0.001181595 | 0.001181595 | 0.001181595 | 0.001181595 | 0.001181595 | 0.001181595 | 0.001181595 | 0.001181595 | 0.001181595 | 0.001181595 | 0.001181595 | 0.001181595 | 0.001181595 | 0.001181595 | 0.001181595 | 0.001181595 | 0.001181595 | 0.001181595 | 0.001181595 | 0.001181595 | 0.001181595 | 0.001181595 | 0.001181595 | 0.001181595 | 0.001181595 | 0.001181595 | 0.001181595 | 0.001181595 | 0.001181595 | 0.001181595 | 0 | 0 | 0 | 0 | 0 | 0 | 0 | 0 | 0 | 0 | 0 | 0 | 0 | 0 | 0
940 | 551.2293 | 0.001094053 | -10 | 460 | -480 | 0 | 0 | 0 | 0 | 0 | 0 | 0 | 0 | 0 | 0 | 0 | 0 | 0 | 0 | 0 | 0.001094053 | 0.001094053 | 0.001094053 | 0.001094053 | 0.001094053 | 0.001094053 | 0.001094053 | 0.001094053 | 0.001094053 | 0.001094053 | 0.001094053 | 0.001094053 | 0.001094053 | 0.001094053 | 0.001094053 | 0.001094053 | 0.001094053 | 0.001094053 | 0.001094053 | 0.001094053 | 0.001094053 | 0.001094053 | 0.001094053 | 0.001094053 | 0.001094053 | 0.001094053 | 0.001094053 | 0.001094053 | 0.001094053 | 0.001094053 | 0.001094053 | 0.001094053 | 0.001094053 | 0.001094053 | 0.001094053 | 0 | 0 | 0 | 0 | 0 | 0 | 0 | 0 | 0 | 0 | 0 | 0 | 0 | 0 | 0
940 | 604.7086 | 0.001200196 | -20 | 450 | -490 | 0 | 0 | 0 | 0 | 0 | 0 | 0 | 0 | 0 | 0 | 0 | 0 | 0 | 0 | 0.001200196 | 0.001200196 | 0.001200196 | 0.001200196 | 0.001200196 | 0.001200196 | 0.001200196 | 0.001200196 | 0.001200196 | 0.001200196 | 0.001200196 | 0.001200196 | 0.001200196 | 0.001200196 | 0.001200196 | 0.001200196 | 0.001200196 | 0.001200196 | 0.001200196 | 0.001200196 | 0.001200196 | 0.001200196 | 0.001200196 | 0.001200196 | 0.001200196 | 0.001200196 | 0.001200196 | 0.001200196 | 0.001200196 | 0.001200196 | 0.001200196 | 0.001200196 | 0.001200196 | 0.001200196 | 0.001200196 | 0 | 0 | 0 | 0 | 0 | 0 | 0 | 0 | 0 | 0 | 0 | 0 | 0 | 0 | 0 | 0
940 | 566.4607 | 0.001124283 | -30 | 440 | -500 | 0 | 0 | 0 | 0 | 0 | 0 | 0 | 0 | 0 | 0 | 0 | 0 | 0 | 0 | 0.001124283 | 0.001124283 | 0.001124283 | 0.001124283 | 0.001124283 | 0.001124283 | 0.001124283 | 0.001124283 | 0.001124283 | 0.001124283 | 0.001124283 | 0.001124283 | 0.001124283 | 0.001124283 | 0.001124283 | 0.001124283 | 0.001124283 | 0.001124283 | 0.001124283 | 0.001124283 | 0.001124283 | 0.001124283 | 0.001124283 | 0.001124283 | 0.001124283 | 0.001124283 | 0.001124283 | 0.001124283 | 0.001124283 | 0.001124283 | 0.001124283 | 0.001124283 | 0.001124283 | 0.001124283 | 0.001124283 | 0 | 0 | 0 | 0 | 0 | 0 | 0 | 0 | 0 | 0 | 0 | 0 | 0 | 0 | 0 | 0
940 | 570.038 | 0.001131384 | -40 | 430 | -510 | 0 | 0 | 0 | 0 | 0 | 0 | 0 | 0 | 0 | 0 | 0 | 0 | 0 | 0.001131384 | 0.001131384 | 0.001131384 | 0.001131384 | 0.001131384 | 0.001131384 | 0.001131384 | 0.001131384 | 0.001131384 | 0.001131384 | 0.001131384 | 0.001131384 | 0.001131384 | 0.001131384 | 0.001131384 | 0.001131384 | 0.001131384 | 0.001131384 | 0.001131384 | 0.001131384 | 0.001131384 | 0.001131384 | 0.001131384 | 0.001131384 | 0.001131384 | 0.001131384 | 0.001131384 | 0.001131384 | 0.001131384 | 0.001131384 | 0.001131384 | 0.001131384 | 0.001131384 | 0.001131384 | 0.001131384 | 0.001131384 | 0 | 0 | 0 | 0 | 0 | 0 | 0 | 0 | 0 | 0 | 0 | 0 | 0 | 0 | 0 | 0
940 | 618.4868475 | 0.001227542 | -30 | 440 | -500 | 0 | 0 | 0 | 0 | 0 | 0 | 0 | 0 | 0 | 0 | 0 | 0 | 0 | 0 | 0.001227542 | 0.001227542 | 0.001227542 | 0.001227542 | 0.001227542 | 0.001227542 | 0.001227542 | 0.001227542 | 0.001227542 | 0.001227542 | 0.001227542 | 0.001227542 | 0.001227542 | 0.001227542 | 0.001227542 | 0.001227542 | 0.001227542 | 0.001227542 | 0.001227542 | 0.001227542 | 0.001227542 | 0.001227542 | 0.001227542 | 0.001227542 | 0.001227542 | 0.001227542 | 0.001227542 | 0.001227542 | 0.001227542 | 0.001227542 | 0.001227542 | 0.001227542 | 0.001227542 | 0.001227542 | 0.001227542 | 0 | 0 | 0 | 0 | 0 | 0 | 0 | 0 | 0 | 0 | 0 | 0 | 0 | 0 | 0 | 0
940 | 602.7259 | 0.001196261 | -20 | 450 | -490 | 0 | 0 | 0 | 0 | 0 | 0 | 0 | 0 | 0 | 0 | 0 | 0 | 0 | 0 | 0.001196261 | 0.001196261 | 0.001196261 | 0.001196261 | 0.001196261 | 0.001196261 | 0.001196261 | 0.001196261 | 0.001196261 | 0.001196261 | 0.001196261 | 0.001196261 | 0.001196261 | 0.001196261 | 0.001196261 | 0.001196261 | 0.001196261 | 0.001196261 | 0.001196261 | 0.001196261 | 0.001196261 | 0.001196261 | 0.001196261 | 0.001196261 | 0.001196261 | 0.001196261 | 0.001196261 | 0.001196261 | 0.001196261 | 0.001196261 | 0.001196261 | 0.001196261 | 0.001196261 | 0.001196261 | 0.001196261 | 0 | 0 | 0 | 0 | 0 | 0 | 0 | 0 | 0 | 0 | 0 | 0 | 0 | 0 | 0 | 0
868 | 539.1914 | 0.001070161 | -10 | 424 | -444 | 0 | 0 | 0 | 0 | 0 | 0 | 0 | 0 | 0 | 0 | 0 | 0 | 0 | 0 | 0 | 0 | 0.001070161 | 0.001070161 | 0.001070161 | 0.001070161 | 0.001070161 | 0.001070161 | 0.001070161 | 0.001070161 | 0.001070161 | 0.001070161 | 0.001070161 | 0.001070161 | 0.001070161 | 0.001070161 | 0.001070161 | 0.001070161 | 0.001070161 | 0.001070161 | 0.001070161 | 0.001070161 | 0.001070161 | 0.001070161 | 0.001070161 | 0.001070161 | 0.001070161 | 0.001070161 | 0.001070161 | 0.001070161 | 0.001070161 | 0.001070161 | 0.001070161 | 0.001070161 | 0 | 0 | 0 | 0 | 0 | 0 | 0 | 0 | 0 | 0 | 0 | 0 | 0 | 0 | 0 | 0 | 0
868 | 541.7103 | 0.00107516 | 0 | 434 | -434 | 0 | 0 | 0 | 0 | 0 | 0 | 0 | 0 | 0 | 0 | 0 | 0 | 0 | 0 | 0 | 0 | 0.00107516 | 0.00107516 | 0.00107516 | 0.00107516 | 0.00107516 | 0.00107516 | 0.00107516 | 0.00107516 | 0.00107516 | 0.00107516 | 0.00107516 | 0.00107516 | 0.00107516 | 0.00107516 | 0.00107516 | 0.00107516 | 0.00107516 | 0.00107516 | 0.00107516 | 0.00107516 | 0.00107516 | 0.00107516 | 0.00107516 | 0.00107516 | 0.00107516 | 0.00107516 | 0.00107516 | 0.00107516 | 0.00107516 | 0.00107516 | 0.00107516 | 0.00107516 | 0.00107516 | 0 | 0 | 0 | 0 | 0 | 0 | 0 | 0 | 0 | 0 | 0 | 0 | 0 | 0 | 0 | 0
868 | 510.8053 | 0.001013821 | 10 | 444 | -424 | 0 | 0 | 0 | 0 | 0 | 0 | 0 | 0 | 0 | 0 | 0 | 0 | 0 | 0 | 0 | 0 | 0 | 0.001013821 | 0.001013821 | 0.001013821 | 0.001013821 | 0.001013821 | 0.001013821 | 0.001013821 | 0.001013821 | 0.001013821 | 0.001013821 | 0.001013821 | 0.001013821 | 0.001013821 | 0.001013821 | 0.001013821 | 0.001013821 | 0.001013821 | 0.001013821 | 0.001013821 | 0.001013821 | 0.001013821 | 0.001013821 | 0.001013821 | 0.001013821 | 0.001013821 | 0.001013821 | 0.001013821 | 0.001013821 | 0.001013821 | 0.001013821 | 0.001013821 | 0.001013821 | 0 | 0 | 0 | 0 | 0 | 0 | 0 | 0 | 0 | 0 | 0 | 0 | 0 | 0 | 0 | 0
868 | 557.504 | 0.001106507 | 20 | 454 | -414 | 0 | 0 | 0 | 0 | 0 | 0 | 0 | 0 | 0 | 0 | 0 | 0 | 0 | 0 | 0 | 0 | 0 | 0.001106507 | 0.001106507 | 0.001106507 | 0.001106507 | 0.001106507 | 0.001106507 | 0.001106507 | 0.001106507 | 0.001106507 | 0.001106507 | 0.001106507 | 0.001106507 | 0.001106507 | 0.001106507 | 0.001106507 | 0.001106507 | 0.001106507 | 0.001106507 | 0.001106507 | 0.001106507 | 0.001106507 | 0.001106507 | 0.001106507 | 0.001106507 | 0.001106507 | 0.001106507 | 0.001106507 | 0.001106507 | 0.001106507 | 0.001106507 | 0.001106507 | 0.001106507 | 0 | 0 | 0 | 0 | 0 | 0 | 0 | 0 | 0 | 0 | 0 | 0 | 0 | 0 | 0 | 0
868 | 513.0668 | 0.00101831 | 30 | 464 | -404 | 0 | 0 | 0 | 0 | 0 | 0 | 0 | 0 | 0 | 0 | 0 | 0 | 0 | 0 | 0 | 0 | 0 | 0.00101831 | 0.00101831 | 0.00101831 | 0.00101831 | 0.00101831 | 0.00101831 | 0.00101831 | 0.00101831 | 0.00101831 | 0.00101831 | 0.00101831 | 0.00101831 | 0.00101831 | 0.00101831 | 0.00101831 | 0.00101831 | 0.00101831 | 0.00101831 | 0.00101831 | 0.00101831 | 0.00101831 | 0.00101831 | 0.00101831 | 0.00101831 | 0.00101831 | 0.00101831 | 0.00101831 | 0.00101831 | 0.00101831 | 0.00101831 | 0.00101831 | 0.00101831 | 0.00101831 | 0 | 0 | 0 | 0 | 0 | 0 | 0 | 0 | 0 | 0 | 0 | 0 | 0 | 0 | 0
868 | 547.6073 | 0.001086864 | 40 | 474 | -394 | 0 | 0 | 0 | 0 | 0 | 0 | 0 | 0 | 0 | 0 | 0 | 0 | 0 | 0 | 0 | 0 | 0 | 0 | 0.001086864 | 0.001086864 | 0.001086864 | 0.001086864 | 0.001086864 | 0.001086864 | 0.001086864 | 0.001086864 | 0.001086864 | 0.001086864 | 0.001086864 | 0.001086864 | 0.001086864 | 0.001086864 | 0.001086864 | 0.001086864 | 0.001086864 | 0.001086864 | 0.001086864 | 0.001086864 | 0.001086864 | 0.001086864 | 0.001086864 | 0.001086864 | 0.001086864 | 0.001086864 | 0.001086864 | 0.001086864 | 0.001086864 | 0.001086864 | 0.001086864 | 0.001086864 | 0 | 0 | 0 | 0 | 0 | 0 | 0 | 0 | 0 | 0 | 0 | 0 | 0 | 0 | 0
849 | 612.9442 | 0.001216542 | 30 | 454.5 | -394.5 | 0 | 0 | 0 | 0 | 0 | 0 | 0 | 0 | 0 | 0 | 0 | 0 | 0 | 0 | 0 | 0 | 0 | 0 | 0.001216542 | 0.001216542 | 0.001216542 | 0.001216542 | 0.001216542 | 0.001216542 | 0.001216542 | 0.001216542 | 0.001216542 | 0.001216542 | 0.001216542 | 0.001216542 | 0.001216542 | 0.001216542 | 0.001216542 | 0.001216542 | 0.001216542 | 0.001216542 | 0.001216542 | 0.001216542 | 0.001216542 | 0.001216542 | 0.001216542 | 0.001216542 | 0.001216542 | 0.001216542 | 0.001216542 | 0.001216542 | 0.001216542 | 0.001216542 | 0.001216542 | 0.001216542 | 0 | 0 | 0 | 0 | 0 | 0 | 0 | 0 | 0 | 0 | 0 | 0 | 0 | 0 | 0
849 | 543.5036 | 0.001078719 | 20 | 444.5 | -404.5 | 0 | 0 | 0 | 0 | 0 | 0 | 0 | 0 | 0 | 0 | 0 | 0 | 0 | 0 | 0 | 0 | 0 | 0.001078719 | 0.001078719 | 0.001078719 | 0.001078719 | 0.001078719 | 0.001078719 | 0.001078719 | 0.001078719 | 0.001078719 | 0.001078719 | 0.001078719 | 0.001078719 | 0.001078719 | 0.001078719 | 0.001078719 | 0.001078719 | 0.001078719 | 0.001078719 | 0.001078719 | 0.001078719 | 0.001078719 | 0.001078719 | 0.001078719 | 0.001078719 | 0.001078719 | 0.001078719 | 0.001078719 | 0.001078719 | 0.001078719 | 0.001078719 | 0.001078719 | 0.001078719 | 0 | 0 | 0 | 0 | 0 | 0 | 0 | 0 | 0 | 0 | 0 | 0 | 0 | 0 | 0 | 0
849 | 593.4089 | 0.001177769 | 10 | 434.5 | -414.5 | 0 | 0 | 0 | 0 | 0 | 0 | 0 | 0 | 0 | 0 | 0 | 0 | 0 | 0 | 0 | 0 | 0 | 0.001177769 | 0.001177769 | 0.001177769 | 0.001177769 | 0.001177769 | 0.001177769 | 0.001177769 | 0.001177769 | 0.001177769 | 0.001177769 | 0.001177769 | 0.001177769 | 0.001177769 | 0.001177769 | 0.001177769 | 0.001177769 | 0.001177769 | 0.001177769 | 0.001177769 | 0.001177769 | 0.001177769 | 0.001177769 | 0.001177769 | 0.001177769 | 0.001177769 | 0.001177769 | 0.001177769 | 0.001177769 | 0.001177769 | 0.001177769 | 0.001177769 | 0.001177769 | 0 | 0 | 0 | 0 | 0 | 0 | 0 | 0 | 0 | 0 | 0 | 0 | 0 | 0 | 0 | 0
849 | 601.8862 | 0.001194594 | 0 | 424.5 | -424.5 | 0 | 0 | 0 | 0 | 0 | 0 | 0 | 0 | 0 | 0 | 0 | 0 | 0 | 0 | 0 | 0 | 0 | 0.001194594 | 0.001194594 | 0.001194594 | 0.001194594 | 0.001194594 | 0.001194594 | 0.001194594 | 0.001194594 | 0.001194594 | 0.001194594 | 0.001194594 | 0.001194594 | 0.001194594 | 0.001194594 | 0.001194594 | 0.001194594 | 0.001194594 | 0.001194594 | 0.001194594 | 0.001194594 | 0.001194594 | 0.001194594 | 0.001194594 | 0.001194594 | 0.001194594 | 0.001194594 | 0.001194594 | 0.001194594 | 0.001194594 | 0.001194594 | 0.001194594 | 0 | 0 | 0 | 0 | 0 | 0 | 0 | 0 | 0 | 0 | 0 | 0 | 0 | 0 | 0 | 0 | 0
849 | 573.3345 | 0.001137926 | -10 | 414.5 | -434.5 | 0 | 0 | 0 | 0 | 0 | 0 | 0 | 0 | 0 | 0 | 0 | 0 | 0 | 0 | 0 | 0 | 0.001137926 | 0.001137926 | 0.001137926 | 0.001137926 | 0.001137926 | 0.001137926 | 0.001137926 | 0.001137926 | 0.001137926 | 0.001137926 | 0.001137926 | 0.001137926 | 0.001137926 | 0.001137926 | 0.001137926 | 0.001137926 | 0.001137926 | 0.001137926 | 0.001137926 | 0.001137926 | 0.001137926 | 0.001137926 | 0.001137926 | 0.001137926 | 0.001137926 | 0.001137926 | 0.001137926 | 0.001137926 | 0.001137926 | 0.001137926 | 0.001137926 | 0.001137926 | 0 | 0 | 0 | 0 | 0 | 0 | 0 | 0 | 0 | 0 | 0 | 0 | 0 | 0 | 0 | 0 | 0
849 | 598.1885 | 0.001187255 | -20 | 404.5 | -444.5 | 0 | 0 | 0 | 0 | 0 | 0 | 0 | 0 | 0 | 0 | 0 | 0 | 0 | 0 | 0 | 0 | 0.001187255 | 0.001187255 | 0.001187255 | 0.001187255 | 0.001187255 | 0.001187255 | 0.001187255 | 0.001187255 | 0.001187255 | 0.001187255 | 0.001187255 | 0.001187255 | 0.001187255 | 0.001187255 | 0.001187255 | 0.001187255 | 0.001187255 | 0.001187255 | 0.001187255 | 0.001187255 | 0.001187255 | 0.001187255 | 0.001187255 | 0.001187255 | 0.001187255 | 0.001187255 | 0.001187255 | 0.001187255 | 0.001187255 | 0.001187255 | 0.001187255 | 0.001187255 | 0 | 0 | 0 | 0 | 0 | 0 | 0 | 0 | 0 | 0 | 0 | 0 | 0 | 0 | 0 | 0 | 0
849 | 584.4765 | 0.00116004 | -30 | 394.5 | -454.5 | 0 | 0 | 0 | 0 | 0 | 0 | 0 | 0 | 0 | 0 | 0 | 0 | 0 | 0 | 0 | 0.00116004 | 0.00116004 | 0.00116004 | 0.00116004 | 0.00116004 | 0.00116004 | 0.00116004 | 0.00116004 | 0.00116004 | 0.00116004 | 0.00116004 | 0.00116004 | 0.00116004 | 0.00116004 | 0.00116004 | 0.00116004 | 0.00116004 | 0.00116004 | 0.00116004 | 0.00116004 | 0.00116004 | 0.00116004 | 0.00116004 | 0.00116004 | 0.00116004 | 0.00116004 | 0.00116004 | 0.00116004 | 0.00116004 | 0.00116004 | 0.00116004 | 0.00116004 | 0 | 0 | 0 | 0 | 0 | 0 | 0 | 0 | 0 | 0 | 0 | 0 | 0 | 0 | 0 | 0 | 0 | 0
849 | 597.1168 | 0.001185128 | -40 | 384.5 | -464.5 | 0 | 0 | 0 | 0 | 0 | 0 | 0 | 0 | 0 | 0 | 0 | 0 | 0 | 0 | 0 | 0.001185128 | 0.001185128 | 0.001185128 | 0.001185128 | 0.001185128 | 0.001185128 | 0.001185128 | 0.001185128 | 0.001185128 | 0.001185128 | 0.001185128 | 0.001185128 | 0.001185128 | 0.001185128 | 0.001185128 | 0.001185128 | 0.001185128 | 0.001185128 | 0.001185128 | 0.001185128 | 0.001185128 | 0.001185128 | 0.001185128 | 0.001185128 | 0.001185128 | 0.001185128 | 0.001185128 | 0.001185128 | 0.001185128 | 0.001185128 | 0.001185128 | 0.001185128 | 0 | 0 | 0 | 0 | 0 | 0 | 0 | 0 | 0 | 0 | 0 | 0 | 0 | 0 | 0 | 0 | 0 | 0
849 | 591.3718 | 0.001173726 | -30 | 394.5 | -454.5 | 0 | 0 | 0 | 0 | 0 | 0 | 0 | 0 | 0 | 0 | 0 | 0 | 0 | 0 | 0 | 0.001173726 | 0.001173726 | 0.001173726 | 0.001173726 | 0.001173726 | 0.001173726 | 0.001173726 | 0.001173726 | 0.001173726 | 0.001173726 | 0.001173726 | 0.001173726 | 0.001173726 | 0.001173726 | 0.001173726 | 0.001173726 | 0.001173726 | 0.001173726 | 0.001173726 | 0.001173726 | 0.001173726 | 0.001173726 | 0.001173726 | 0.001173726 | 0.001173726 | 0.001173726 | 0.001173726 | 0.001173726 | 0.001173726 | 0.001173726 | 0.001173726 | 0.001173726 | 0 | 0 | 0 | 0 | 0 | 0 | 0 | 0 | 0 | 0 | 0 | 0 | 0 | 0 | 0 | 0 | 0 | 0
849 | 596.3585 | 0.001183623 | -20 | 404.5 | -444.5 | 0 | 0 | 0 | 0 | 0 | 0 | 0 | 0 | 0 | 0 | 0 | 0 | 0 | 0 | 0 | 0 | 0.001183623 | 0.001183623 | 0.001183623 | 0.001183623 | 0.001183623 | 0.001183623 | 0.001183623 | 0.001183623 | 0.001183623 | 0.001183623 | 0.001183623 | 0.001183623 | 0.001183623 | 0.001183623 | 0.001183623 | 0.001183623 | 0.001183623 | 0.001183623 | 0.001183623 | 0.001183623 | 0.001183623 | 0.001183623 | 0.001183623 | 0.001183623 | 0.001183623 | 0.001183623 | 0.001183623 | 0.001183623 | 0.001183623 | 0.001183623 | 0.001183623 | 0.001183623 | 0 | 0 | 0 | 0 | 0 | 0 | 0 | 0 | 0 | 0 | 0 | 0 | 0 | 0 | 0 | 0 | 0
849 | 562.2842 | 0.001115994 | -10 | 414.5 | -434.5 | 0 | 0 | 0 | 0 | 0 | 0 | 0 | 0 | 0 | 0 | 0 | 0 | 0 | 0 | 0 | 0 | 0.001115994 | 0.001115994 | 0.001115994 | 0.001115994 | 0.001115994 | 0.001115994 | 0.001115994 | 0.001115994 | 0.001115994 | 0.001115994 | 0.001115994 | 0.001115994 | 0.001115994 | 0.001115994 | 0.001115994 | 0.001115994 | 0.001115994 | 0.001115994 | 0.001115994 | 0.001115994 | 0.001115994 | 0.001115994 | 0.001115994 | 0.001115994 | 0.001115994 | 0.001115994 | 0.001115994 | 0.001115994 | 0.001115994 | 0.001115994 | 0.001115994 | 0.001115994 | 0 | 0 | 0 | 0 | 0 | 0 | 0 | 0 | 0 | 0 | 0 | 0 | 0 | 0 | 0 | 0 | 0
849 | 581.4272 | 0.001153988 | 0 | 424.5 | -424.5 | 0 | 0 | 0 | 0 | 0 | 0 | 0 | 0 | 0 | 0 | 0 | 0 | 0 | 0 | 0 | 0 | 0 | 0.001153988 | 0.001153988 | 0.001153988 | 0.001153988 | 0.001153988 | 0.001153988 | 0.001153988 | 0.001153988 | 0.001153988 | 0.001153988 | 0.001153988 | 0.001153988 | 0.001153988 | 0.001153988 | 0.001153988 | 0.001153988 | 0.001153988 | 0.001153988 | 0.001153988 | 0.001153988 | 0.001153988 | 0.001153988 | 0.001153988 | 0.001153988 | 0.001153988 | 0.001153988 | 0.001153988 | 0.001153988 | 0.001153988 | 0.001153988 | 0.001153988 | 0 | 0 | 0 | 0 | 0 | 0 | 0 | 0 | 0 | 0 | 0 | 0 | 0 | 0 | 0 | 0 | 0
849 | 555.6163 | 0.00110276 | 10 | 434.5 | -414.5 | 0 | 0 | 0 | 0 | 0 | 0 | 0 | 0 | 0 | 0 | 0 | 0 | 0 | 0 | 0 | 0 | 0 | 0.00110276 | 0.00110276 | 0.00110276 | 0.00110276 | 0.00110276 | 0.00110276 | 0.00110276 | 0.00110276 | 0.00110276 | 0.00110276 | 0.00110276 | 0.00110276 | 0.00110276 | 0.00110276 | 0.00110276 | 0.00110276 | 0.00110276 | 0.00110276 | 0.00110276 | 0.00110276 | 0.00110276 | 0.00110276 | 0.00110276 | 0.00110276 | 0.00110276 | 0.00110276 | 0.00110276 | 0.00110276 | 0.00110276 | 0.00110276 | 0.00110276 | 0.00110276 | 0 | 0 | 0 | 0 | 0 | 0 | 0 | 0 | 0 | 0 | 0 | 0 | 0 | 0 | 0 | 0
849 | 614.0815 | 0.001218799 | 20 | 444.5 | -404.5 | 0 | 0 | 0 | 0 | 0 | 0 | 0 | 0 | 0 | 0 | 0 | 0 | 0 | 0 | 0 | 0 | 0 | 0.001218799 | 0.001218799 | 0.001218799 | 0.001218799 | 0.001218799 | 0.001218799 | 0.001218799 | 0.001218799 | 0.001218799 | 0.001218799 | 0.001218799 | 0.001218799 | 0.001218799 | 0.001218799 | 0.001218799 | 0.001218799 | 0.001218799 | 0.001218799 | 0.001218799 | 0.001218799 | 0.001218799 | 0.001218799 | 0.001218799 | 0.001218799 | 0.001218799 | 0.001218799 | 0.001218799 | 0.001218799 | 0.001218799 | 0.001218799 | 0.001218799 | 0.001218799 | 0 | 0 | 0 | 0 | 0 | 0 | 0 | 0 | 0 | 0 | 0 | 0 | 0 | 0 | 0 | 0
849 | 580.4336 | 0.001152016 | 30 | 454.5 | -394.5 | 0 | 0 | 0 | 0 | 0 | 0 | 0 | 0 | 0 | 0 | 0 | 0 | 0 | 0 | 0 | 0 | 0 | 0 | 0.001152016 | 0.001152016 | 0.001152016 | 0.001152016 | 0.001152016 | 0.001152016 | 0.001152016 | 0.001152016 | 0.001152016 | 0.001152016 | 0.001152016 | 0.001152016 | 0.001152016 | 0.001152016 | 0.001152016 | 0.001152016 | 0.001152016 | 0.001152016 | 0.001152016 | 0.001152016 | 0.001152016 | 0.001152016 | 0.001152016 | 0.001152016 | 0.001152016 | 0.001152016 | 0.001152016 | 0.001152016 | 0.001152016 | 0.001152016 | 0.001152016 | 0.001152016 | 0 | 0 | 0 | 0 | 0 | 0 | 0 | 0 | 0 | 0 | 0 | 0 | 0 | 0 | 0
849 | 587.786 | 0.001166609 | 40 | 464.5 | -384.5 | 0 | 0 | 0 | 0 | 0 | 0 | 0 | 0 | 0 | 0 | 0 | 0 | 0 | 0 | 0 | 0 | 0 | 0 | 0.001166609 | 0.001166609 | 0.001166609 | 0.001166609 | 0.001166609 | 0.001166609 | 0.001166609 | 0.001166609 | 0.001166609 | 0.001166609 | 0.001166609 | 0.001166609 | 0.001166609 | 0.001166609 | 0.001166609 | 0.001166609 | 0.001166609 | 0.001166609 | 0.001166609 | 0.001166609 | 0.001166609 | 0.001166609 | 0.001166609 | 0.001166609 | 0.001166609 | 0.001166609 | 0.001166609 | 0.001166609 | 0.001166609 | 0.001166609 | 0.001166609 | 0.001166609 | 0 | 0 | 0 | 0 | 0 | 0 | 0 | 0 | 0 | 0 | 0 | 0 | 0 | 0 | 0

## K_value
K_6_top | K_6_bottom | K_7_top | K_7_bottom
1.319272e-07 | 3.593763e-06 | 1.843202e-06 | 1.984751e-06

## F6top_comulative_column
[6 empty] | 0 | 1 | 2 | 3 | 4 | 5 | 6 | 7 | 8 | 9 | 10 | 11 | 12 | 13 | 14 | 15 | 16 | 17 | 18 | 19 | 20 | 21 | 22 | 23 | 24 | 25 | 26 | 27 | 28 | 29 | 30 | 31 | 32 | 33 | 34 | 35 | 36 | 37 | 38 | 39 | 40 | 41 | 42 | 43 | 44 | 45 | 46 | 47 | 48 | 49 | 50 | 51 | 52 | 53 | 54 | 55 | 56 | 57 | 58 | 59 | 60 | 61 | 62 | 63 | 64
ord_wdt | alpha | alpha/k | WROLL_SHIFT_POS_6 | Width1 | Width2 | -855.04 | -828.32 | -801.6 | -774.88 | -748.16 | -721.44 | -694.72 | -668 | -641.28 | -614.56 | -587.84 | -561.12 | -534.4 | -507.68 | -480.96 | -454.24 | -427.52 | -400.8 | -374.08 | -347.36 | -320.64 | -293.92 | -267.2 | -240.48 | -213.76 | -187.04 | -160.32 | -133.6 | -106.88 | -80.16 | -53.44 | -26.72 | 0 | 26.72 | 53.44 | 80.16 | 106.88 | 133.6 | 160.32 | 187.04 | 213.76 | 240.48 | 267.2 | 293.92 | 320.64 | 347.36 | 374.08 | 400.8 | 427.52 | 454.24 | 480.96 | 507.68 | 534.4 | 561.12 | 587.84 | 614.56 | 641.28 | 668 | 694.72 | 721.44 | 748.16 | 774.88 | 801.6 | 828.32 | 855.04 | C40-left | C40-right
1100 | 342.2542 | 4.515262e-05 | 0 | 550 | -550 | 0 | 0 | 0 | 0 | 0 | 0 | 0 | 0 | 0 | 0 | 0 | 0 | 4.515262e-05 | 4.515262e-05 | 4.515262e-05 | 4.515262e-05 | 4.515262e-05 | 4.515262e-05 | 4.515262e-05 | 4.515262e-05 | 4.515262e-05 | 4.515262e-05 | 4.515262e-05 | 4.515262e-05 | 4.515262e-05 | 4.515262e-05 | 4.515262e-05 | 4.515262e-05 | 4.515262e-05 | 4.515262e-05 | 4.515262e-05 | 4.515262e-05 | 4.515262e-05 | 4.515262e-05 | 4.515262e-05 | 4.515262e-05 | 4.515262e-05 | 4.515262e-05 | 4.515262e-05 | 4.515262e-05 | 4.515262e-05 | 4.515262e-05 | 4.515262e-05 | 4.515262e-05 | 4.515262e-05 | 4.515262e-05 | 4.515262e-05 | 4.515262e-05 | 4.515262e-05 | 4.515262e-05 | 4.515262e-05 | 4.515262e-05 | 4.515262e-05 | 0 | 0 | 0 | 0 | 0 | 0 | 0 | 0 | 0 | 0 | 0 | 0 | 0 | 0
1253 | 537.7065 | 7.09381e-05 | 0 | 626.5 | -626.5 | 0 | 0 | 0 | 0 | 0 | 0 | 0 | 0 | 0 | 7.09381e-05 | 7.09381e-05 | 7.09381e-05 | 0.0001160907 | 0.0001160907 | 0.0001160907 | 0.0001160907 | 0.0001160907 | 0.0001160907 | 0.0001160907 | 0.0001160907 | 0.0001160907 | 0.0001160907 | 0.0001160907 | 0.0001160907 | 0.0001160907 | 0.0001160907 | 0.0001160907 | 0.0001160907 | 0.0001160907 | 0.0001160907 | 0.0001160907 | 0.0001160907 | 0.0001160907 | 0.0001160907 | 0.0001160907 | 0.0001160907 | 0.0001160907 | 0.0001160907 | 0.0001160907 | 0.0001160907 | 0.0001160907 | 0.0001160907 | 0.0001160907 | 0.0001160907 | 0.0001160907 | 0.0001160907 | 0.0001160907 | 0.0001160907 | 0.0001160907 | 0.0001160907 | 0.0001160907 | 0.0001160907 | 0.0001160907 | 7.09381e-05 | 7.09381e-05 | 7.09381e-05 | 0 | 0 | 0 | 0 | 0 | 0 | 0 | 0 | 0 | 4.515262e-05 | 4.515262e-05
1280 | 365.0561 | 4.816082e-05 | 0 | 640 | -640 | 0 | 0 | 0 | 0 | 0 | 0 | 0 | 0 | 0 | 0.0001190989 | 0.0001190989 | 0.0001190989 | 0.0001642515 | 0.0001642515 | 0.0001642515 | 0.0001642515 | 0.0001642515 | 0.0001642515 | 0.0001642515 | 0.0001642515 | 0.0001642515 | 0.0001642515 | 0.0001642515 | 0.0001642515 | 0.0001642515 | 0.0001642515 | 0.0001642515 | 0.0001642515 | 0.0001642515 | 0.0001642515 | 0.0001642515 | 0.0001642515 | 0.0001642515 | 0.0001642515 | 0.0001642515 | 0.0001642515 | 0.0001642515 | 0.0001642515 | 0.0001642515 | 0.0001642515 | 0.0001642515 | 0.0001642515 | 0.0001642515 | 0.0001642515 | 0.0001642515 | 0.0001642515 | 0.0001642515 | 0.0001642515 | 0.0001642515 | 0.0001642515 | 0.0001642515 | 0.0001642515 | 0.0001642515 | 0.0001190989 | 0.0001190989 | 0.0001190989 | 0 | 0 | 0 | 0 | 0 | 0 | 0 | 0 | 0 | 4.515262e-05 | 4.515262e-05
1297 | 482.3654 | 6.36371e-05 | 0 | 648.5 | -648.5 | 0 | 0 | 0 | 0 | 0 | 0 | 0 | 0 | 6.36371e-05 | 0.000182736 | 0.000182736 | 0.000182736 | 0.0002278886 | 0.0002278886 | 0.0002278886 | 0.0002278886 | 0.0002278886 | 0.0002278886 | 0.0002278886 | 0.0002278886 | 0.0002278886 | 0.0002278886 | 0.0002278886 | 0.0002278886 | 0.0002278886 | 0.0002278886 | 0.0002278886 | 0.0002278886 | 0.0002278886 | 0.0002278886 | 0.0002278886 | 0.0002278886 | 0.0002278886 | 0.0002278886 | 0.0002278886 | 0.0002278886 | 0.0002278886 | 0.0002278886 | 0.0002278886 | 0.0002278886 | 0.0002278886 | 0.0002278886 | 0.0002278886 | 0.0002278886 | 0.0002278886 | 0.0002278886 | 0.0002278886 | 0.0002278886 | 0.0002278886 | 0.0002278886 | 0.0002278886 | 0.0002278886 | 0.0002278886 | 0.000182736 | 0.000182736 | 0.000182736 | 6.36371e-05 | 0 | 0 | 0 | 0 | 0 | 0 | 0 | 0 | 4.515262e-05 | 4.515262e-05
1297 | 501.1727 | 6.611829e-05 | 0 | 648.5 | -648.5 | 0 | 0 | 0 | 0 | 0 | 0 | 0 | 0 | 0.0001297554 | 0.0002488543 | 0.0002488543 | 0.0002488543 | 0.0002940069 | 0.0002940069 | 0.0002940069 | 0.0002940069 | 0.0002940069 | 0.0002940069 | 0.0002940069 | 0.0002940069 | 0.0002940069 | 0.0002940069 | 0.0002940069 | 0.0002940069 | 0.0002940069 | 0.0002940069 | 0.0002940069 | 0.0002940069 | 0.0002940069 | 0.0002940069 | 0.0002940069 | 0.0002940069 | 0.0002940069 | 0.0002940069 | 0.0002940069 | 0.0002940069 | 0.0002940069 | 0.0002940069 | 0.0002940069 | 0.0002940069 | 0.0002940069 | 0.0002940069 | 0.0002940069 | 0.0002940069 | 0.0002940069 | 0.0002940069 | 0.0002940069 | 0.0002940069 | 0.0002940069 | 0.0002940069 | 0.0002940069 | 0.0002940069 | 0.0002940069 | 0.0002488543 | 0.0002488543 | 0.0002488543 | 0.0001297554 | 0 | 0 | 0 | 0 | 0 | 0 | 0 | 0 | 4.515262e-05 | 4.515262e-05
1297 | 496.9716 | 6.556406e-05 | -10 | 638.5 | -658.5 | 0 | 0 | 0 | 0 | 0 | 0 | 0 | 0 | 0.0001953195 | 0.0003144184 | 0.0003144184 | 0.0003144184 | 0.000359571 | 0.000359571 | 0.000359571 | 0.000359571 | 0.000359571 | 0.000359571 | 0.000359571 | 0.000359571 | 0.000359571 | 0.000359571 | 0.000359571 | 0.000359571 | 0.000359571 | 0.000359571 | 0.000359571 | 0.000359571 | 0.000359571 | 0.000359571 | 0.000359571 | 0.000359571 | 0.000359571 | 0.000359571 | 0.000359571 | 0.000359571 | 0.000359571 | 0.000359571 | 0.000359571 | 0.000359571 | 0.000359571 | 0.000359571 | 0.000359571 | 0.000359571 | 0.000359571 | 0.000359571 | 0.000359571 | 0.000359571 | 0.000359571 | 0.000359571 | 0.000359571 | 0.000359571 | 0.000359571 | 0.0003144184 | 0.0003144184 | 0.0003144184 | 0.0001297554 | 0 | 0 | 0 | 0 | 0 | 0 | 0 | 0 | 6.271437e-05 | 4.515262e-05
1297 | 491.1282 | 6.479315e-05 | -20 | 628.5 | -668.5 | 0 | 0 | 0 | 0 | 0 | 0 | 0 | 6.479315e-05 | 0.0002601126 | 0.0003792115 | 0.0003792115 | 0.0003792115 | 0.0004243642 | 0.0004243642 | 0.0004243642 | 0.0004243642 | 0.0004243642 | 0.0004243642 | 0.0004243642 | 0.0004243642 | 0.0004243642 | 0.0004243642 | 0.0004243642 | 0.0004243642 | 0.0004243642 | 0.0004243642 | 0.0004243642 | 0.0004243642 | 0.0004243642 | 0.0004243642 | 0.0004243642 | 0.0004243642 | 0.0004243642 | 0.0004243642 | 0.0004243642 | 0.0004243642 | 0.0004243642 | 0.0004243642 | 0.0004243642 | 0.0004243642 | 0.0004243642 | 0.0004243642 | 0.0004243642 | 0.0004243642 | 0.0004243642 | 0.0004243642 | 0.0004243642 | 0.0004243642 | 0.0004243642 | 0.0004243642 | 0.0004243642 | 0.0004243642 | 0.0004243642 | 0.0003792115 | 0.0003792115 | 0.0003792115 | 0.0001297554 | 0 | 0 | 0 | 0 | 0 | 0 | 0 | 0 | 0.0001072873 | 4.515262e-05
1297 | 511.3845 | 6.746551e-05 | -30 | 618.5 | -678.5 | 0 | 0 | 0 | 0 | 0 | 0 | 0 | 0.0001322587 | 0.0003275781 | 0.000446677 | 0.000446677 | 0.000446677 | 0.0004918297 | 0.0004918297 | 0.0004918297 | 0.0004918297 | 0.0004918297 | 0.0004918297 | 0.0004918297 | 0.0004918297 | 0.0004918297 | 0.0004918297 | 0.0004918297 | 0.0004918297 | 0.0004918297 | 0.0004918297 | 0.0004918297 | 0.0004918297 | 0.0004918297 | 0.0004918297 | 0.0004918297 | 0.0004918297 | 0.0004918297 | 0.0004918297 | 0.0004918297 | 0.0004918297 | 0.0004918297 | 0.0004918297 | 0.0004918297 | 0.0004918297 | 0.0004918297 | 0.0004918297 | 0.0004918297 | 0.0004918297 | 0.0004918297 | 0.0004918297 | 0.0004918297 | 0.0004918297 | 0.0004918297 | 0.0004918297 | 0.0004918297 | 0.0004918297 | 0.0004918297 | 0.000446677 | 0.000446677 | 0.000446677 | 0.0001297554 | 0 | 0 | 0 | 0 | 0 | 0 | 0 | 0 | 0.0001518603 | 4.515262e-05
1367 | 479.0654 | 6.320175e-05 | -40 | 643.5 | -723.5 | 0 | 0 | 0 | 0 | 0 | 6.320175e-05 | 6.320175e-05 | 0.0001954604 | 0.0003907799 | 0.0005098788 | 0.0005098788 | 0.0005098788 | 0.0005550314 | 0.0005550314 | 0.0005550314 | 0.0005550314 | 0.0005550314 | 0.0005550314 | 0.0005550314 | 0.0005550314 | 0.0005550314 | 0.0005550314 | 0.0005550314 | 0.0005550314 | 0.0005550314 | 0.0005550314 | 0.0005550314 | 0.0005550314 | 0.0005550314 | 0.0005550314 | 0.0005550314 | 0.0005550314 | 0.0005550314 | 0.0005550314 | 0.0005550314 | 0.0005550314 | 0.0005550314 | 0.0005550314 | 0.0005550314 | 0.0005550314 | 0.0005550314 | 0.0005550314 | 0.0005550314 | 0.0005550314 | 0.0005550314 | 0.0005550314 | 0.0005550314 | 0.0005550314 | 0.0005550314 | 0.0005550314 | 0.0005550314 | 0.0005550314 | 0.0005550314 | 0.0005098788 | 0.0005098788 | 0.0005098788 | 0.0001929571 | 0 | 0 | 0 | 0 | 0 | 0 | 0 | 0 | 0.0004362929 | 4.515262e-05
1367 | 444.0021 | 5.857594e-05 | -30 | 653.5 | -713.5 | 0 | 0 | 0 | 0 | 0 | 6.320175e-05 | 0.0001217777 | 0.0002540364 | 0.0004493558 | 0.0005684547 | 0.0005684547 | 0.0005684547 | 0.0006136074 | 0.0006136074 | 0.0006136074 | 0.0006136074 | 0.0006136074 | 0.0006136074 | 0.0006136074 | 0.0006136074 | 0.0006136074 | 0.0006136074 | 0.0006136074 | 0.0006136074 | 0.0006136074 | 0.0006136074 | 0.0006136074 | 0.0006136074 | 0.0006136074 | 0.0006136074 | 0.0006136074 | 0.0006136074 | 0.0006136074 | 0.0006136074 | 0.0006136074 | 0.0006136074 | 0.0006136074 | 0.0006136074 | 0.0006136074 | 0.0006136074 | 0.0006136074 | 0.0006136074 | 0.0006136074 | 0.0006136074 | 0.0006136074 | 0.0006136074 | 0.0006136074 | 0.0006136074 | 0.0006136074 | 0.0006136074 | 0.0006136074 | 0.0006136074 | 0.0006136074 | 0.0005684547 | 0.0005684547 | 0.0005684547 | 0.0002515331 | 0 | 0 | 0 | 0 | 0 | 0 | 0 | 0 | 0.0003867949 | 4.515262e-05
1367 | 465.1188 | 6.136181e-05 | -20 | 663.5 | -703.5 | 0 | 0 | 0 | 0 | 0 | 6.320175e-05 | 0.0001831395 | 0.0003153982 | 0.0005107176 | 0.0006298165 | 0.0006298165 | 0.0006298165 | 0.0006749692 | 0.0006749692 | 0.0006749692 | 0.0006749692 | 0.0006749692 | 0.0006749692 | 0.0006749692 | 0.0006749692 | 0.0006749692 | 0.0006749692 | 0.0006749692 | 0.0006749692 | 0.0006749692 | 0.0006749692 | 0.0006749692 | 0.0006749692 | 0.0006749692 | 0.0006749692 | 0.0006749692 | 0.0006749692 | 0.0006749692 | 0.0006749692 | 0.0006749692 | 0.0006749692 | 0.0006749692 | 0.0006749692 | 0.0006749692 | 0.0006749692 | 0.0006749692 | 0.0006749692 | 0.0006749692 | 0.0006749692 | 0.0006749692 | 0.0006749692 | 0.0006749692 | 0.0006749692 | 0.0006749692 | 0.0006749692 | 0.0006749692 | 0.0006749692 | 0.0006749692 | 0.0006298165 | 0.0006298165 | 0.0006298165 | 0.0003128949 | 0 | 0 | 0 | 0 | 0 | 0 | 0 | 0 | 0.0003266766 | 0.0001511885
1367 | 472.8632 | 6.238351e-05 | -10 | 673.5 | -693.5 | 0 | 0 | 0 | 0 | 0 | 6.320175e-05 | 0.0001831395 | 0.0003777817 | 0.0005731011 | 0.0006922001 | 0.0006922001 | 0.0006922001 | 0.0007373527 | 0.0007373527 | 0.0007373527 | 0.0007373527 | 0.0007373527 | 0.0007373527 | 0.0007373527 | 0.0007373527 | 0.0007373527 | 0.0007373527 | 0.0007373527 | 0.0007373527 | 0.0007373527 | 0.0007373527 | 0.0007373527 | 0.0007373527 | 0.0007373527 | 0.0007373527 | 0.0007373527 | 0.0007373527 | 0.0007373527 | 0.0007373527 | 0.0007373527 | 0.0007373527 | 0.0007373527 | 0.0007373527 | 0.0007373527 | 0.0007373527 | 0.0007373527 | 0.0007373527 | 0.0007373527 | 0.0007373527 | 0.0007373527 | 0.0007373527 | 0.0007373527 | 0.0007373527 | 0.0007373527 | 0.0007373527 | 0.0007373527 | 0.0007373527 | 0.0007373527 | 0.0006922001 | 0.0006922001 | 0.0006922001 | 0.0003752784 | 6.238351e-05 | 0 | 0 | 0 | 0 | 0 | 0 | 0 | 0.000253578 | 0.0002697969
1429 | 515.1312 | 6.79598e-05 | 0 | 714.5 | -714.5 | 0 | 0 | 0 | 0 | 0 | 6.320175e-05 | 0.0002510993 | 0.0004457415 | 0.0006410609 | 0.0007601599 | 0.0007601599 | 0.0007601599 | 0.0008053125 | 0.0008053125 | 0.0008053125 | 0.0008053125 | 0.0008053125 | 0.0008053125 | 0.0008053125 | 0.0008053125 | 0.0008053125 | 0.0008053125 | 0.0008053125 | 0.0008053125 | 0.0008053125 | 0.0008053125 | 0.0008053125 | 0.0008053125 | 0.0008053125 | 0.0008053125 | 0.0008053125 | 0.0008053125 | 0.0008053125 | 0.0008053125 | 0.0008053125 | 0.0008053125 | 0.0008053125 | 0.0008053125 | 0.0008053125 | 0.0008053125 | 0.0008053125 | 0.0008053125 | 0.0008053125 | 0.0008053125 | 0.0008053125 | 0.0008053125 | 0.0008053125 | 0.0008053125 | 0.0008053125 | 0.0008053125 | 0.0008053125 | 0.0008053125 | 0.0008053125 | 0.0007601599 | 0.0007601599 | 0.0007601599 | 0.0004432382 | 0.0001303433 | 6.79598e-05 | 0 | 0 | 0 | 0 | 0 | 0 | 0.0004069203 | 0.0006901448
1470 | 329.1722 | 4.342676e-05 | 10 | 745 | -725 | 0 | 0 | 0 | 0 | 0 | 0.0001066285 | 0.0002945261 | 0.0004891682 | 0.0006844877 | 0.0008035866 | 0.0008035866 | 0.0008035866 | 0.0008487392 | 0.0008487392 | 0.0008487392 | 0.0008487392 | 0.0008487392 | 0.0008487392 | 0.0008487392 | 0.0008487392 | 0.0008487392 | 0.0008487392 | 0.0008487392 | 0.0008487392 | 0.0008487392 | 0.0008487392 | 0.0008487392 | 0.0008487392 | 0.0008487392 | 0.0008487392 | 0.0008487392 | 0.0008487392 | 0.0008487392 | 0.0008487392 | 0.0008487392 | 0.0008487392 | 0.0008487392 | 0.0008487392 | 0.0008487392 | 0.0008487392 | 0.0008487392 | 0.0008487392 | 0.0008487392 | 0.0008487392 | 0.0008487392 | 0.0008487392 | 0.0008487392 | 0.0008487392 | 0.0008487392 | 0.0008487392 | 0.0008487392 | 0.0008487392 | 0.0008487392 | 0.0008035866 | 0.0008035866 | 0.0008035866 | 0.000486665 | 0.0001737701 | 0.0001113866 | 4.342676e-05 | 0 | 0 | 0 | 0 | 0 | 0.0004834077 | 0.0007634989
1548 | 433.2393 | 5.715604e-05 | 20 | 794 | -754 | 0 | 0 | 0 | 0 | 5.715604e-05 | 0.0001637845 | 0.0003516821 | 0.0005463243 | 0.0007416437 | 0.0008607426 | 0.0008607426 | 0.0008607426 | 0.0009058953 | 0.0009058953 | 0.0009058953 | 0.0009058953 | 0.0009058953 | 0.0009058953 | 0.0009058953 | 0.0009058953 | 0.0009058953 | 0.0009058953 | 0.0009058953 | 0.0009058953 | 0.0009058953 | 0.0009058953 | 0.0009058953 | 0.0009058953 | 0.0009058953 | 0.0009058953 | 0.0009058953 | 0.0009058953 | 0.0009058953 | 0.0009058953 | 0.0009058953 | 0.0009058953 | 0.0009058953 | 0.0009058953 | 0.0009058953 | 0.0009058953 | 0.0009058953 | 0.0009058953 | 0.0009058953 | 0.0009058953 | 0.0009058953 | 0.0009058953 | 0.0009058953 | 0.0009058953 | 0.0009058953 | 0.0009058953 | 0.0009058953 | 0.0009058953 | 0.0009058953 | 0.0008607426 | 0.0008607426 | 0.0008607426 | 0.000543821 | 0.0002309261 | 0.0001685426 | 0.0001005828 | 5.715604e-05 | 5.715604e-05 | 0 | 0 | 0 | 0.0006897919 | 0.0008487392
1600 | 491.2639 | 6.481105e-05 | 30 | 830 | -770 | 0 | 0 | 0 | 0 | 0.0001219671 | 0.0002285956 | 0.0004164932 | 0.0006111353 | 0.0008064548 | 0.0009255537 | 0.0009255537 | 0.0009255537 | 0.0009707063 | 0.0009707063 | 0.0009707063 | 0.0009707063 | 0.0009707063 | 0.0009707063 | 0.0009707063 | 0.0009707063 | 0.0009707063 | 0.0009707063 | 0.0009707063 | 0.0009707063 | 0.0009707063 | 0.0009707063 | 0.0009707063 | 0.0009707063 | 0.0009707063 | 0.0009707063 | 0.0009707063 | 0.0009707063 | 0.0009707063 | 0.0009707063 | 0.0009707063 | 0.0009707063 | 0.0009707063 | 0.0009707063 | 0.0009707063 | 0.0009707063 | 0.0009707063 | 0.0009707063 | 0.0009707063 | 0.0009707063 | 0.0009707063 | 0.0009707063 | 0.0009707063 | 0.0009707063 | 0.0009707063 | 0.0009707063 | 0.0009707063 | 0.0009707063 | 0.0009707063 | 0.0009255537 | 0.0009255537 | 0.0009255537 | 0.0006086321 | 0.0002957372 | 0.0002333536 | 0.0001653938 | 0.0001219671 | 0.0001219671 | 6.481105e-05 | 6.481105e-05 | 0 | 0.0007762702 | 0.000881082
1600 | 479.4392 | 6.325106e-05 | 40 | 840 | -760 | 0 | 0 | 0 | 0 | 0.0001852181 | 0.0002918467 | 0.0004797442 | 0.0006743864 | 0.0008697058 | 0.0009888048 | 0.0009888048 | 0.0009888048 | 0.001033957 | 0.001033957 | 0.001033957 | 0.001033957 | 0.001033957 | 0.001033957 | 0.001033957 | 0.001033957 | 0.001033957 | 0.001033957 | 0.001033957 | 0.001033957 | 0.001033957 | 0.001033957 | 0.001033957 | 0.001033957 | 0.001033957 | 0.001033957 | 0.001033957 | 0.001033957 | 0.001033957 | 0.001033957 | 0.001033957 | 0.001033957 | 0.001033957 | 0.001033957 | 0.001033957 | 0.001033957 | 0.001033957 | 0.001033957 | 0.001033957 | 0.001033957 | 0.001033957 | 0.001033957 | 0.001033957 | 0.001033957 | 0.001033957 | 0.001033957 | 0.001033957 | 0.001033957 | 0.001033957 | 0.0009888048 | 0.0009888048 | 0.0009888048 | 0.0006718831 | 0.0003589882 | 0.0002966047 | 0.0002286449 | 0.0001852181 | 0.0001852181 | 0.0001280621 | 0.0001280621 | 0 | 0.0007319845 | 0.0009024728
1600 | 491.998 | 6.49079e-05 | 30 | 830 | -770 | 0 | 0 | 0 | 0 | 0.0002501261 | 0.0003567546 | 0.0005446521 | 0.0007392943 | 0.0009346137 | 0.001053713 | 0.001053713 | 0.001053713 | 0.001098865 | 0.001098865 | 0.001098865 | 0.001098865 | 0.001098865 | 0.001098865 | 0.001098865 | 0.001098865 | 0.001098865 | 0.001098865 | 0.001098865 | 0.001098865 | 0.001098865 | 0.001098865 | 0.001098865 | 0.001098865 | 0.001098865 | 0.001098865 | 0.001098865 | 0.001098865 | 0.001098865 | 0.001098865 | 0.001098865 | 0.001098865 | 0.001098865 | 0.001098865 | 0.001098865 | 0.001098865 | 0.001098865 | 0.001098865 | 0.001098865 | 0.001098865 | 0.001098865 | 0.001098865 | 0.001098865 | 0.001098865 | 0.001098865 | 0.001098865 | 0.001098865 | 0.001098865 | 0.001098865 | 0.001053713 | 0.001053713 | 0.001053713 | 0.000736791 | 0.0004238961 | 0.0003615126 | 0.0002935528 | 0.0002501261 | 0.0002501261 | 0.00019297 | 0.00019297 | 0 | 0.0007762702 | 0.000881082
1600 | 454.5469 | 5.996709e-05 | 20 | 820 | -780 | 0 | 0 | 0 | 5.996709e-05 | 0.0003100931 | 0.0004167216 | 0.0006046192 | 0.0007992614 | 0.0009945808 | 0.00111368 | 0.00111368 | 0.00111368 | 0.001158832 | 0.001158832 | 0.001158832 | 0.001158832 | 0.001158832 | 0.001158832 | 0.001158832 | 0.001158832 | 0.001158832 | 0.001158832 | 0.001158832 | 0.001158832 | 0.001158832 | 0.001158832 | 0.001158832 | 0.001158832 | 0.001158832 | 0.001158832 | 0.001158832 | 0.001158832 | 0.001158832 | 0.001158832 | 0.001158832 | 0.001158832 | 0.001158832 | 0.001158832 | 0.001158832 | 0.001158832 | 0.001158832 | 0.001158832 | 0.001158832 | 0.001158832 | 0.001158832 | 0.001158832 | 0.001158832 | 0.001158832 | 0.001158832 | 0.001158832 | 0.001158832 | 0.001158832 | 0.001158832 | 0.00111368 | 0.00111368 | 0.00111368 | 0.0007967581 | 0.0004838632 | 0.0004214797 | 0.0003535199 | 0.0003100931 | 0.0003100931 | 0.0002529371 | 0.00019297 | 0 | 0.000816176 | 0.0008596913
1600 | 480.7986 | 6.34304e-05 | 10 | 810 | -790 | 0 | 0 | 0 | 0.0001233975 | 0.0003735235 | 0.0004801521 | 0.0006680496 | 0.0008626918 | 0.001058011 | 0.00117711 | 0.00117711 | 0.00117711 | 0.001222263 | 0.001222263 | 0.001222263 | 0.001222263 | 0.001222263 | 0.001222263 | 0.001222263 | 0.001222263 | 0.001222263 | 0.001222263 | 0.001222263 | 0.001222263 | 0.001222263 | 0.001222263 | 0.001222263 | 0.001222263 | 0.001222263 | 0.001222263 | 0.001222263 | 0.001222263 | 0.001222263 | 0.001222263 | 0.001222263 | 0.001222263 | 0.001222263 | 0.001222263 | 0.001222263 | 0.001222263 | 0.001222263 | 0.001222263 | 0.001222263 | 0.001222263 | 0.001222263 | 0.001222263 | 0.001222263 | 0.001222263 | 0.001222263 | 0.001222263 | 0.001222263 | 0.001222263 | 0.001222263 | 0.00117711 | 0.00117711 | 0.00117711 | 0.0008601885 | 0.0005472936 | 0.0004849101 | 0.0004169503 | 0.0003735235 | 0.0003735235 | 0.0003163675 | 0.00019297 | 0 | 0.0008659635 | 0.0008487392
1600 | 481.9738 | 6.358544e-05 | 0 | 800 | -800 | 0 | 0 | 0 | 0.0001869829 | 0.000437109 | 0.0005437375 | 0.000731635 | 0.0009262772 | 0.001121597 | 0.001240696 | 0.001240696 | 0.001240696 | 0.001285848 | 0.001285848 | 0.001285848 | 0.001285848 | 0.001285848 | 0.001285848 | 0.001285848 | 0.001285848 | 0.001285848 | 0.001285848 | 0.001285848 | 0.001285848 | 0.001285848 | 0.001285848 | 0.001285848 | 0.001285848 | 0.001285848 | 0.001285848 | 0.001285848 | 0.001285848 | 0.001285848 | 0.001285848 | 0.001285848 | 0.001285848 | 0.001285848 | 0.001285848 | 0.001285848 | 0.001285848 | 0.001285848 | 0.001285848 | 0.001285848 | 0.001285848 | 0.001285848 | 0.001285848 | 0.001285848 | 0.001285848 | 0.001285848 | 0.001285848 | 0.001285848 | 0.001285848 | 0.001285848 | 0.001240696 | 0.001240696 | 0.001240696 | 0.0009237739 | 0.000610879 | 0.0005484955 | 0.0004805357 | 0.000437109 | 0.000437109 | 0.0003163675 | 0.00019297 | 0 | 0.0009595735 | 0.0008487392
1600 | 482.302 | 6.362874e-05 | -10 | 790 | -810 | 0 | 0 | 6.362874e-05 | 0.0002506117 | 0.0005007377 | 0.0006073662 | 0.0007952638 | 0.0009899059 | 0.001185225 | 0.001304324 | 0.001304324 | 0.001304324 | 0.001349477 | 0.001349477 | 0.001349477 | 0.001349477 | 0.001349477 | 0.001349477 | 0.001349477 | 0.001349477 | 0.001349477 | 0.001349477 | 0.001349477 | 0.001349477 | 0.001349477 | 0.001349477 | 0.001349477 | 0.001349477 | 0.001349477 | 0.001349477 | 0.001349477 | 0.001349477 | 0.001349477 | 0.001349477 | 0.001349477 | 0.001349477 | 0.001349477 | 0.001349477 | 0.001349477 | 0.001349477 | 0.001349477 | 0.001349477 | 0.001349477 | 0.001349477 | 0.001349477 | 0.001349477 | 0.001349477 | 0.001349477 | 0.001349477 | 0.001349477 | 0.001349477 | 0.001349477 | 0.001349477 | 0.001304324 | 0.001304324 | 0.001304324 | 0.0009874027 | 0.0006745078 | 0.0006121243 | 0.0005441645 | 0.0005007377 | 0.0005007377 | 0.0003163675 | 0.00019297 | 0 | 0.001053184 | 0.0008487392
1600 | 460.7066 | 6.077972e-05 | -20 | 780 | -820 | 0 | 0 | 0.0001244085 | 0.0003113914 | 0.0005615174 | 0.0006681459 | 0.0008560435 | 0.001050686 | 0.001246005 | 0.001365104 | 0.001365104 | 0.001365104 | 0.001410257 | 0.001410257 | 0.001410257 | 0.001410257 | 0.001410257 | 0.001410257 | 0.001410257 | 0.001410257 | 0.001410257 | 0.001410257 | 0.001410257 | 0.001410257 | 0.001410257 | 0.001410257 | 0.001410257 | 0.001410257 | 0.001410257 | 0.001410257 | 0.001410257 | 0.001410257 | 0.001410257 | 0.001410257 | 0.001410257 | 0.001410257 | 0.001410257 | 0.001410257 | 0.001410257 | 0.001410257 | 0.001410257 | 0.001410257 | 0.001410257 | 0.001410257 | 0.001410257 | 0.001410257 | 0.001410257 | 0.001410257 | 0.001410257 | 0.001410257 | 0.001410257 | 0.001410257 | 0.001410257 | 0.001365104 | 0.001365104 | 0.001365104 | 0.001048182 | 0.0007352875 | 0.000672904 | 0.0006049442 | 0.0005615174 | 0.0005615174 | 0.0003163675 | 0.00019297 | 0 | 0.001134694 | 0.0008354772
1600 | 483.6631 | 6.38083e-05 | -30 | 770 | -830 | 0 | 6.38083e-05 | 0.0001882168 | 0.0003751997 | 0.0006253257 | 0.0007319543 | 0.0009198518 | 0.001114494 | 0.001309813 | 0.001428912 | 0.001428912 | 0.001428912 | 0.001474065 | 0.001474065 | 0.001474065 | 0.001474065 | 0.001474065 | 0.001474065 | 0.001474065 | 0.001474065 | 0.001474065 | 0.001474065 | 0.001474065 | 0.001474065 | 0.001474065 | 0.001474065 | 0.001474065 | 0.001474065 | 0.001474065 | 0.001474065 | 0.001474065 | 0.001474065 | 0.001474065 | 0.001474065 | 0.001474065 | 0.001474065 | 0.001474065 | 0.001474065 | 0.001474065 | 0.001474065 | 0.001474065 | 0.001474065 | 0.001474065 | 0.001474065 | 0.001474065 | 0.001474065 | 0.001474065 | 0.001474065 | 0.001474065 | 0.001474065 | 0.001474065 | 0.001474065 | 0.001474065 | 0.001428912 | 0.001428912 | 0.001428912 | 0.001111991 | 0.0007990958 | 0.0007367123 | 0.0006687525 | 0.0006253257 | 0.0005615174 | 0.0003163675 | 0.00019297 | 0 | 0.001204673 | 0.0008192246
1587 | 458.5612 | 6.049668e-05 | -40 | 753.5 | -833.5 | 0 | 0.000124305 | 0.0002487134 | 0.0004356964 | 0.0006858224 | 0.0007924509 | 0.0009803485 | 0.001174991 | 0.00137031 | 0.001489409 | 0.001489409 | 0.001489409 | 0.001534562 | 0.001534562 | 0.001534562 | 0.001534562 | 0.001534562 | 0.001534562 | 0.001534562 | 0.001534562 | 0.001534562 | 0.001534562 | 0.001534562 | 0.001534562 | 0.001534562 | 0.001534562 | 0.001534562 | 0.001534562 | 0.001534562 | 0.001534562 | 0.001534562 | 0.001534562 | 0.001534562 | 0.001534562 | 0.001534562 | 0.001534562 | 0.001534562 | 0.001534562 | 0.001534562 | 0.001534562 | 0.001534562 | 0.001534562 | 0.001534562 | 0.001534562 | 0.001534562 | 0.001534562 | 0.001534562 | 0.001534562 | 0.001534562 | 0.001534562 | 0.001534562 | 0.001534562 | 0.001534562 | 0.001489409 | 0.001489409 | 0.001489409 | 0.001172487 | 0.0008595925 | 0.000797209 | 0.0007292492 | 0.0006858224 | 0.0005615174 | 0.0003163675 | 0.00019297 | 0 | 0.001229166 | 0.0007851178
1600 | 496.8535 | 6.554848e-05 | -30 | 770 | -830 | 0 | 0.0001898535 | 0.0003142619 | 0.0005012448 | 0.0007513709 | 0.0008579994 | 0.001045897 | 0.001240539 | 0.001435859 | 0.001554958 | 0.001554958 | 0.001554958 | 0.00160011 | 0.00160011 | 0.00160011 | 0.00160011 | 0.00160011 | 0.00160011 | 0.00160011 | 0.00160011 | 0.00160011 | 0.00160011 | 0.00160011 | 0.00160011 | 0.00160011 | 0.00160011 | 0.00160011 | 0.00160011 | 0.00160011 | 0.00160011 | 0.00160011 | 0.00160011 | 0.00160011 | 0.00160011 | 0.00160011 | 0.00160011 | 0.00160011 | 0.00160011 | 0.00160011 | 0.00160011 | 0.00160011 | 0.00160011 | 0.00160011 | 0.00160011 | 0.00160011 | 0.00160011 | 0.00160011 | 0.00160011 | 0.00160011 | 0.00160011 | 0.00160011 | 0.00160011 | 0.00160011 | 0.001554958 | 0.001554958 | 0.001554958 | 0.001238036 | 0.000925141 | 0.0008627575 | 0.0007947977 | 0.0007513709 | 0.0005615174 | 0.0003163675 | 0.00019297 | 0 | 0.001204673 | 0.0008192246
1600 | 477.6501 | 6.301503e-05 | -20 | 780 | -820 | 0 | 0.0001898535 | 0.0003772769 | 0.0005642599 | 0.0008143859 | 0.0009210144 | 0.001108912 | 0.001303554 | 0.001498874 | 0.001617973 | 0.001617973 | 0.001617973 | 0.001663125 | 0.001663125 | 0.001663125 | 0.001663125 | 0.001663125 | 0.001663125 | 0.001663125 | 0.001663125 | 0.001663125 | 0.001663125 | 0.001663125 | 0.001663125 | 0.001663125 | 0.001663125 | 0.001663125 | 0.001663125 | 0.001663125 | 0.001663125 | 0.001663125 | 0.001663125 | 0.001663125 | 0.001663125 | 0.001663125 | 0.001663125 | 0.001663125 | 0.001663125 | 0.001663125 | 0.001663125 | 0.001663125 | 0.001663125 | 0.001663125 | 0.001663125 | 0.001663125 | 0.001663125 | 0.001663125 | 0.001663125 | 0.001663125 | 0.001663125 | 0.001663125 | 0.001663125 | 0.001663125 | 0.001617973 | 0.001617973 | 0.001617973 | 0.001301051 | 0.000988156 | 0.0009257725 | 0.0008578127 | 0.0008143859 | 0.0006245325 | 0.0003163675 | 0.00019297 | 0 | 0.001134694 | 0.0008354772
1600 | 474.4227 | 6.258925e-05 | -10 | 790 | -810 | 0 | 0.0001898535 | 0.0004398662 | 0.0006268491 | 0.0008769752 | 0.0009836037 | 0.001171501 | 0.001366143 | 0.001561463 | 0.001680562 | 0.001680562 | 0.001680562 | 0.001725714 | 0.001725714 | 0.001725714 | 0.001725714 | 0.001725714 | 0.001725714 | 0.001725714 | 0.001725714 | 0.001725714 | 0.001725714 | 0.001725714 | 0.001725714 | 0.001725714 | 0.001725714 | 0.001725714 | 0.001725714 | 0.001725714 | 0.001725714 | 0.001725714 | 0.001725714 | 0.001725714 | 0.001725714 | 0.001725714 | 0.001725714 | 0.001725714 | 0.001725714 | 0.001725714 | 0.001725714 | 0.001725714 | 0.001725714 | 0.001725714 | 0.001725714 | 0.001725714 | 0.001725714 | 0.001725714 | 0.001725714 | 0.001725714 | 0.001725714 | 0.001725714 | 0.001725714 | 0.001725714 | 0.001680562 | 0.001680562 | 0.001680562 | 0.00136364 | 0.001050745 | 0.0009883617 | 0.0009204019 | 0.0008769752 | 0.0006871217 | 0.0003163675 | 0.00019297 | 0 | 0.001053184 | 0.000861813
1564 | 458.7481 | 6.052134e-05 | 0 | 782 | -782 | 0 | 0.0001898535 | 0.0004398662 | 0.0006873705 | 0.0009374965 | 0.001044125 | 0.001232023 | 0.001426665 | 0.001621984 | 0.001741083 | 0.001741083 | 0.001741083 | 0.001786236 | 0.001786236 | 0.001786236 | 0.001786236 | 0.001786236 | 0.001786236 | 0.001786236 | 0.001786236 | 0.001786236 | 0.001786236 | 0.001786236 | 0.001786236 | 0.001786236 | 0.001786236 | 0.001786236 | 0.001786236 | 0.001786236 | 0.001786236 | 0.001786236 | 0.001786236 | 0.001786236 | 0.001786236 | 0.001786236 | 0.001786236 | 0.001786236 | 0.001786236 | 0.001786236 | 0.001786236 | 0.001786236 | 0.001786236 | 0.001786236 | 0.001786236 | 0.001786236 | 0.001786236 | 0.001786236 | 0.001786236 | 0.001786236 | 0.001786236 | 0.001786236 | 0.001786236 | 0.001786236 | 0.001741083 | 0.001741083 | 0.001741083 | 0.001424161 | 0.001111267 | 0.001048883 | 0.0009809233 | 0.0009374965 | 0.0007476431 | 0.0003163675 | 0.00019297 | 0 | 0.0008241572 | 0.0008387277
1547 | 445.6156 | 5.878881e-05 | 10 | 783.5 | -763.5 | 0 | 0.0001898535 | 0.0004398662 | 0.0006873705 | 0.0009962853 | 0.001102914 | 0.001290811 | 0.001485454 | 0.001680773 | 0.001799872 | 0.001799872 | 0.001799872 | 0.001845025 | 0.001845025 | 0.001845025 | 0.001845025 | 0.001845025 | 0.001845025 | 0.001845025 | 0.001845025 | 0.001845025 | 0.001845025 | 0.001845025 | 0.001845025 | 0.001845025 | 0.001845025 | 0.001845025 | 0.001845025 | 0.001845025 | 0.001845025 | 0.001845025 | 0.001845025 | 0.001845025 | 0.001845025 | 0.001845025 | 0.001845025 | 0.001845025 | 0.001845025 | 0.001845025 | 0.001845025 | 0.001845025 | 0.001845025 | 0.001845025 | 0.001845025 | 0.001845025 | 0.001845025 | 0.001845025 | 0.001845025 | 0.001845025 | 0.001845025 | 0.001845025 | 0.001845025 | 0.001845025 | 0.001799872 | 0.001799872 | 0.001799872 | 0.00148295 | 0.001170055 | 0.001107672 | 0.001039712 | 0.0009962853 | 0.0008064319 | 0.0003163675 | 0.00019297 | 0 | 0.0007503313 | 0.0008411656
1547 | 411.3797 | 5.427217e-05 | 20 | 793.5 | -753.5 | 0 | 0.0001898535 | 0.0004398662 | 0.0006873705 | 0.001050558 | 0.001157186 | 0.001345084 | 0.001539726 | 0.001735045 | 0.001854144 | 0.001854144 | 0.001854144 | 0.001899297 | 0.001899297 | 0.001899297 | 0.001899297 | 0.001899297 | 0.001899297 | 0.001899297 | 0.001899297 | 0.001899297 | 0.001899297 | 0.001899297 | 0.001899297 | 0.001899297 | 0.001899297 | 0.001899297 | 0.001899297 | 0.001899297 | 0.001899297 | 0.001899297 | 0.001899297 | 0.001899297 | 0.001899297 | 0.001899297 | 0.001899297 | 0.001899297 | 0.001899297 | 0.001899297 | 0.001899297 | 0.001899297 | 0.001899297 | 0.001899297 | 0.001899297 | 0.001899297 | 0.001899297 | 0.001899297 | 0.001899297 | 0.001899297 | 0.001899297 | 0.001899297 | 0.001899297 | 0.001899297 | 0.001854144 | 0.001854144 | 0.001854144 | 0.001537222 | 0.001224328 | 0.001161944 | 0.001093984 | 0.001050558 | 0.000860704 | 0.0003163675 | 0.00019297 | 0 | 0.0006862759 | 0.0008866815
1547 | 466.3067 | 6.151852e-05 | 30 | 803.5 | -743.5 | 0 | 0.0001898535 | 0.0004398662 | 0.0006873705 | 0.001050558 | 0.001218705 | 0.001406602 | 0.001601244 | 0.001796564 | 0.001915663 | 0.001915663 | 0.001915663 | 0.001960815 | 0.001960815 | 0.001960815 | 0.001960815 | 0.001960815 | 0.001960815 | 0.001960815 | 0.001960815 | 0.001960815 | 0.001960815 | 0.001960815 | 0.001960815 | 0.001960815 | 0.001960815 | 0.001960815 | 0.001960815 | 0.001960815 | 0.001960815 | 0.001960815 | 0.001960815 | 0.001960815 | 0.001960815 | 0.001960815 | 0.001960815 | 0.001960815 | 0.001960815 | 0.001960815 | 0.001960815 | 0.001960815 | 0.001960815 | 0.001960815 | 0.001960815 | 0.001960815 | 0.001960815 | 0.001960815 | 0.001960815 | 0.001960815 | 0.001960815 | 0.001960815 | 0.001960815 | 0.001960815 | 0.001915663 | 0.001915663 | 0.001915663 | 0.001598741 | 0.001285846 | 0.001223463 | 0.001155503 | 0.001112076 | 0.0009222226 | 0.000377886 | 0.00019297 | 0 | 0.000615955 | 0.0009577344
1539 | 529.718 | 6.988419e-05 | 40 | 809.5 | -729.5 | 0 | 0.0001898535 | 0.0004398662 | 0.0006873705 | 0.001050558 | 0.001288589 | 0.001476486 | 0.001671128 | 0.001866448 | 0.001985547 | 0.001985547 | 0.001985547 | 0.002030699 | 0.002030699 | 0.002030699 | 0.002030699 | 0.002030699 | 0.002030699 | 0.002030699 | 0.002030699 | 0.002030699 | 0.002030699 | 0.002030699 | 0.002030699 | 0.002030699 | 0.002030699 | 0.002030699 | 0.002030699 | 0.002030699 | 0.002030699 | 0.002030699 | 0.002030699 | 0.002030699 | 0.002030699 | 0.002030699 | 0.002030699 | 0.002030699 | 0.002030699 | 0.002030699 | 0.002030699 | 0.002030699 | 0.002030699 | 0.002030699 | 0.002030699 | 0.002030699 | 0.002030699 | 0.002030699 | 0.002030699 | 0.002030699 | 0.002030699 | 0.002030699 | 0.002030699 | 0.002030699 | 0.001985547 | 0.001985547 | 0.001985547 | 0.001668625 | 0.00135573 | 0.001293347 | 0.001225387 | 0.00118196 | 0.0009921068 | 0.0004477702 | 0.00019297 | 0 | 0.000516188 | 0.001000366
1547 | 489.1385 | 6.453066e-05 | 30 | 803.5 | -743.5 | 0 | 0.0001898535 | 0.0004398662 | 0.0006873705 | 0.001050558 | 0.001353119 | 0.001541017 | 0.001735659 | 0.001930979 | 0.002050077 | 0.002050077 | 0.002050077 | 0.00209523 | 0.00209523 | 0.00209523 | 0.00209523 | 0.00209523 | 0.00209523 | 0.00209523 | 0.00209523 | 0.00209523 | 0.00209523 | 0.00209523 | 0.00209523 | 0.00209523 | 0.00209523 | 0.00209523 | 0.00209523 | 0.00209523 | 0.00209523 | 0.00209523 | 0.00209523 | 0.00209523 | 0.00209523 | 0.00209523 | 0.00209523 | 0.00209523 | 0.00209523 | 0.00209523 | 0.00209523 | 0.00209523 | 0.00209523 | 0.00209523 | 0.00209523 | 0.00209523 | 0.00209523 | 0.00209523 | 0.00209523 | 0.00209523 | 0.00209523 | 0.00209523 | 0.00209523 | 0.00209523 | 0.002050077 | 0.002050077 | 0.002050077 | 0.001733156 | 0.001420261 | 0.001357877 | 0.001289918 | 0.001246491 | 0.001056637 | 0.0005123009 | 0.00019297 | 0 | 0.000615955 | 0.0009577344
1547 | 462.9487 | 6.107552e-05 | 20 | 793.5 | -753.5 | 0 | 0.0001898535 | 0.0004398662 | 0.0006873705 | 0.001111633 | 0.001414195 | 0.001602092 | 0.001796735 | 0.001992054 | 0.002111153 | 0.002111153 | 0.002111153 | 0.002156306 | 0.002156306 | 0.002156306 | 0.002156306 | 0.002156306 | 0.002156306 | 0.002156306 | 0.002156306 | 0.002156306 | 0.002156306 | 0.002156306 | 0.002156306 | 0.002156306 | 0.002156306 | 0.002156306 | 0.002156306 | 0.002156306 | 0.002156306 | 0.002156306 | 0.002156306 | 0.002156306 | 0.002156306 | 0.002156306 | 0.002156306 | 0.002156306 | 0.002156306 | 0.002156306 | 0.002156306 | 0.002156306 | 0.002156306 | 0.002156306 | 0.002156306 | 0.002156306 | 0.002156306 | 0.002156306 | 0.002156306 | 0.002156306 | 0.002156306 | 0.002156306 | 0.002156306 | 0.002156306 | 0.002111153 | 0.002111153 | 0.002111153 | 0.001794231 | 0.001481336 | 0.001418953 | 0.001350993 | 0.001307566 | 0.001117713 | 0.0005123009 | 0.00019297 | 0 | 0.0006862759 | 0.0008866815
1503 | 548.4835 | 7.235988e-05 | 10 | 761.5 | -741.5 | 0 | 0.0001898535 | 0.0004398662 | 0.0006873705 | 0.001111633 | 0.001486555 | 0.001674452 | 0.001869095 | 0.002064414 | 0.002183513 | 0.002183513 | 0.002183513 | 0.002228666 | 0.002228666 | 0.002228666 | 0.002228666 | 0.002228666 | 0.002228666 | 0.002228666 | 0.002228666 | 0.002228666 | 0.002228666 | 0.002228666 | 0.002228666 | 0.002228666 | 0.002228666 | 0.002228666 | 0.002228666 | 0.002228666 | 0.002228666 | 0.002228666 | 0.002228666 | 0.002228666 | 0.002228666 | 0.002228666 | 0.002228666 | 0.002228666 | 0.002228666 | 0.002228666 | 0.002228666 | 0.002228666 | 0.002228666 | 0.002228666 | 0.002228666 | 0.002228666 | 0.002228666 | 0.002228666 | 0.002228666 | 0.002228666 | 0.002228666 | 0.002228666 | 0.002228666 | 0.002228666 | 0.002183513 | 0.002183513 | 0.002183513 | 0.001866591 | 0.001553696 | 0.001491313 | 0.001423353 | 0.001379926 | 0.001117713 | 0.0005123009 | 0.00019297 | 0 | 0.0006018908 | 0.00080541
1503 | 542.8784 | 7.162041e-05 | 0 | 751.5 | -751.5 | 0 | 0.0001898535 | 0.0004398662 | 0.0006873705 | 0.001183253 | 0.001558175 | 0.001746073 | 0.001940715 | 0.002136034 | 0.002255133 | 0.002255133 | 0.002255133 | 0.002300286 | 0.002300286 | 0.002300286 | 0.002300286 | 0.002300286 | 0.002300286 | 0.002300286 | 0.002300286 | 0.002300286 | 0.002300286 | 0.002300286 | 0.002300286 | 0.002300286 | 0.002300286 | 0.002300286 | 0.002300286 | 0.002300286 | 0.002300286 | 0.002300286 | 0.002300286 | 0.002300286 | 0.002300286 | 0.002300286 | 0.002300286 | 0.002300286 | 0.002300286 | 0.002300286 | 0.002300286 | 0.002300286 | 0.002300286 | 0.002300286 | 0.002300286 | 0.002300286 | 0.002300286 | 0.002300286 | 0.002300286 | 0.002300286 | 0.002300286 | 0.002300286 | 0.002300286 | 0.002300286 | 0.002255133 | 0.002255133 | 0.002255133 | 0.001938212 | 0.001625317 | 0.001562933 | 0.001494973 | 0.001451547 | 0.001117713 | 0.0005123009 | 0.00019297 | 0 | 0.0006722117 | 0.000780031
1491 | 536.0581 | 7.072064e-05 | -10 | 735.5 | -755.5 | 0 | 0.0001898535 | 0.0004398662 | 0.0006873705 | 0.001253974 | 0.001628896 | 0.001816793 | 0.002011436 | 0.002206755 | 0.002325854 | 0.002325854 | 0.002325854 | 0.002371007 | 0.002371007 | 0.002371007 | 0.002371007 | 0.002371007 | 0.002371007 | 0.002371007 | 0.002371007 | 0.002371007 | 0.002371007 | 0.002371007 | 0.002371007 | 0.002371007 | 0.002371007 | 0.002371007 | 0.002371007 | 0.002371007 | 0.002371007 | 0.002371007 | 0.002371007 | 0.002371007 | 0.002371007 | 0.002371007 | 0.002371007 | 0.002371007 | 0.002371007 | 0.002371007 | 0.002371007 | 0.002371007 | 0.002371007 | 0.002371007 | 0.002371007 | 0.002371007 | 0.002371007 | 0.002371007 | 0.002371007 | 0.002371007 | 0.002371007 | 0.002371007 | 0.002371007 | 0.002371007 | 0.002325854 | 0.002325854 | 0.002325854 | 0.002008932 | 0.001696037 | 0.001633654 | 0.001565694 | 0.001451547 | 0.001117713 | 0.0005123009 | 0.00019297 | 0 | 0.0007003401 | 0.0007393365
1491 | 528.2408 | 6.968931e-05 | -20 | 725.5 | -765.5 | 0 | 0.0001898535 | 0.0004398662 | 0.0006873705 | 0.001323663 | 0.001698585 | 0.001886483 | 0.002081125 | 0.002276444 | 0.002395543 | 0.002395543 | 0.002395543 | 0.002440696 | 0.002440696 | 0.002440696 | 0.002440696 | 0.002440696 | 0.002440696 | 0.002440696 | 0.002440696 | 0.002440696 | 0.002440696 | 0.002440696 | 0.002440696 | 0.002440696 | 0.002440696 | 0.002440696 | 0.002440696 | 0.002440696 | 0.002440696 | 0.002440696 | 0.002440696 | 0.002440696 | 0.002440696 | 0.002440696 | 0.002440696 | 0.002440696 | 0.002440696 | 0.002440696 | 0.002440696 | 0.002440696 | 0.002440696 | 0.002440696 | 0.002440696 | 0.002440696 | 0.002440696 | 0.002440696 | 0.002440696 | 0.002440696 | 0.002440696 | 0.002440696 | 0.002440696 | 0.002440696 | 0.002395543 | 0.002395543 | 0.002395543 | 0.002078622 | 0.001765727 | 0.001703343 | 0.001635383 | 0.001451547 | 0.001117713 | 0.0005123009 | 0.00019297 | 0 | 0.0007990786 | 0.0007158266
1467 | 489.4177 | 6.45675e-05 | -30 | 703.5 | -763.5 | 0 | 0.0001898535 | 0.0004398662 | 0.0006873705 | 0.001388231 | 0.001763153 | 0.00195105 | 0.002145692 | 0.002341012 | 0.002460111 | 0.002460111 | 0.002460111 | 0.002505263 | 0.002505263 | 0.002505263 | 0.002505263 | 0.002505263 | 0.002505263 | 0.002505263 | 0.002505263 | 0.002505263 | 0.002505263 | 0.002505263 | 0.002505263 | 0.002505263 | 0.002505263 | 0.002505263 | 0.002505263 | 0.002505263 | 0.002505263 | 0.002505263 | 0.002505263 | 0.002505263 | 0.002505263 | 0.002505263 | 0.002505263 | 0.002505263 | 0.002505263 | 0.002505263 | 0.002505263 | 0.002505263 | 0.002505263 | 0.002505263 | 0.002505263 | 0.002505263 | 0.002505263 | 0.002505263 | 0.002505263 | 0.002505263 | 0.002505263 | 0.002505263 | 0.002505263 | 0.002505263 | 0.002460111 | 0.002460111 | 0.002460111 | 0.002143189 | 0.001830294 | 0.001767911 | 0.001635383 | 0.001451547 | 0.001117713 | 0.0005123009 | 0.00019297 | 0 | 0.0007710156 | 0.0006222735
1473 | 385.8489 | 5.090396e-05 | -40 | 696.5 | -776.5 | 0 | 0.0001898535 | 0.0004398662 | 0.0007382744 | 0.001439135 | 0.001814057 | 0.002001954 | 0.002196596 | 0.002391916 | 0.002511015 | 0.002511015 | 0.002511015 | 0.002556167 | 0.002556167 | 0.002556167 | 0.002556167 | 0.002556167 | 0.002556167 | 0.002556167 | 0.002556167 | 0.002556167 | 0.002556167 | 0.002556167 | 0.002556167 | 0.002556167 | 0.002556167 | 0.002556167 | 0.002556167 | 0.002556167 | 0.002556167 | 0.002556167 | 0.002556167 | 0.002556167 | 0.002556167 | 0.002556167 | 0.002556167 | 0.002556167 | 0.002556167 | 0.002556167 | 0.002556167 | 0.002556167 | 0.002556167 | 0.002556167 | 0.002556167 | 0.002556167 | 0.002556167 | 0.002556167 | 0.002556167 | 0.002556167 | 0.002556167 | 0.002556167 | 0.002556167 | 0.002556167 | 0.002511015 | 0.002511015 | 0.002511015 | 0.002194093 | 0.001881198 | 0.001818815 | 0.001635383 | 0.001451547 | 0.001117713 | 0.0005123009 | 0.00019297 | 0 | 0.0009534252 | 0.0005403026
1444 | 493.205 | 6.506714e-05 | -30 | 692 | -752 | 0 | 0.0001898535 | 0.0004398662 | 0.0007382744 | 0.001504202 | 0.001879124 | 0.002067021 | 0.002261663 | 0.002456983 | 0.002576082 | 0.002576082 | 0.002576082 | 0.002621234 | 0.002621234 | 0.002621234 | 0.002621234 | 0.002621234 | 0.002621234 | 0.002621234 | 0.002621234 | 0.002621234 | 0.002621234 | 0.002621234 | 0.002621234 | 0.002621234 | 0.002621234 | 0.002621234 | 0.002621234 | 0.002621234 | 0.002621234 | 0.002621234 | 0.002621234 | 0.002621234 | 0.002621234 | 0.002621234 | 0.002621234 | 0.002621234 | 0.002621234 | 0.002621234 | 0.002621234 | 0.002621234 | 0.002621234 | 0.002621234 | 0.002621234 | 0.002621234 | 0.002621234 | 0.002621234 | 0.002621234 | 0.002621234 | 0.002621234 | 0.002621234 | 0.002621234 | 0.002621234 | 0.002576082 | 0.002576082 | 0.002576082 | 0.00225916 | 0.001946265 | 0.001818815 | 0.001635383 | 0.001451547 | 0.001117713 | 0.0005123009 | 0.00019297 | 0 | 0.0006757278 | 0.000487607
1444 | 515.7517 | 6.804166e-05 | -20 | 702 | -742 | 0 | 0.0001898535 | 0.0004398662 | 0.0007382744 | 0.001504202 | 0.001947165 | 0.002135063 | 0.002329705 | 0.002525025 | 0.002644123 | 0.002644123 | 0.002644123 | 0.002689276 | 0.002689276 | 0.002689276 | 0.002689276 | 0.002689276 | 0.002689276 | 0.002689276 | 0.002689276 | 0.002689276 | 0.002689276 | 0.002689276 | 0.002689276 | 0.002689276 | 0.002689276 | 0.002689276 | 0.002689276 | 0.002689276 | 0.002689276 | 0.002689276 | 0.002689276 | 0.002689276 | 0.002689276 | 0.002689276 | 0.002689276 | 0.002689276 | 0.002689276 | 0.002689276 | 0.002689276 | 0.002689276 | 0.002689276 | 0.002689276 | 0.002689276 | 0.002689276 | 0.002689276 | 0.002689276 | 0.002689276 | 0.002689276 | 0.002689276 | 0.002689276 | 0.002689276 | 0.002689276 | 0.002644123 | 0.002644123 | 0.002644123 | 0.002327202 | 0.002014307 | 0.001886856 | 0.001635383 | 0.001451547 | 0.001117713 | 0.0005123009 | 0.00019297 | 0 | 0.0006054068 | 0.0006047083
1444 | 498.7684 | 6.58011e-05 | -10 | 712 | -732 | 0 | 0.0001898535 | 0.0004398662 | 0.0007382744 | 0.001504202 | 0.002012966 | 0.002200864 | 0.002395506 | 0.002590826 | 0.002709925 | 0.002709925 | 0.002709925 | 0.002755077 | 0.002755077 | 0.002755077 | 0.002755077 | 0.002755077 | 0.002755077 | 0.002755077 | 0.002755077 | 0.002755077 | 0.002755077 | 0.002755077 | 0.002755077 | 0.002755077 | 0.002755077 | 0.002755077 | 0.002755077 | 0.002755077 | 0.002755077 | 0.002755077 | 0.002755077 | 0.002755077 | 0.002755077 | 0.002755077 | 0.002755077 | 0.002755077 | 0.002755077 | 0.002755077 | 0.002755077 | 0.002755077 | 0.002755077 | 0.002755077 | 0.002755077 | 0.002755077 | 0.002755077 | 0.002755077 | 0.002755077 | 0.002755077 | 0.002755077 | 0.002755077 | 0.002755077 | 0.002755077 | 0.002709925 | 0.002709925 | 0.002709925 | 0.002393003 | 0.002080108 | 0.001952657 | 0.001635383 | 0.001451547 | 0.001117713 | 0.0005123009 | 0.00019297 | 0 | 0.0005343993 | 0.0006940486
1444 | 524.1428 | 6.914868e-05 | 0 | 722 | -722 | 0 | 0.0001898535 | 0.0004398662 | 0.0007382744 | 0.001504202 | 0.002082115 | 0.002270013 | 0.002464655 | 0.002659974 | 0.002779073 | 0.002779073 | 0.002779073 | 0.002824226 | 0.002824226 | 0.002824226 | 0.002824226 | 0.002824226 | 0.002824226 | 0.002824226 | 0.002824226 | 0.002824226 | 0.002824226 | 0.002824226 | 0.002824226 | 0.002824226 | 0.002824226 | 0.002824226 | 0.002824226 | 0.002824226 | 0.002824226 | 0.002824226 | 0.002824226 | 0.002824226 | 0.002824226 | 0.002824226 | 0.002824226 | 0.002824226 | 0.002824226 | 0.002824226 | 0.002824226 | 0.002824226 | 0.002824226 | 0.002824226 | 0.002824226 | 0.002824226 | 0.002824226 | 0.002824226 | 0.002824226 | 0.002824226 | 0.002824226 | 0.002824226 | 0.002824226 | 0.002824226 | 0.002779073 | 0.002779073 | 0.002779073 | 0.002462152 | 0.002149257 | 0.002021806 | 0.001704532 | 0.001451547 | 0.001117713 | 0.0005123009 | 0.00019297 | 0 | 0.0004615542 | 0.0007417472
1444 | 506.3554 | 6.680203e-05 | 10 | 732 | -712 | 0 | 0.0001898535 | 0.0004398662 | 0.0007382744 | 0.001504202 | 0.002082115 | 0.002336815 | 0.002531457 | 0.002726776 | 0.002845875 | 0.002845875 | 0.002845875 | 0.002891028 | 0.002891028 | 0.002891028 | 0.002891028 | 0.002891028 | 0.002891028 | 0.002891028 | 0.002891028 | 0.002891028 | 0.002891028 | 0.002891028 | 0.002891028 | 0.002891028 | 0.002891028 | 0.002891028 | 0.002891028 | 0.002891028 | 0.002891028 | 0.002891028 | 0.002891028 | 0.002891028 | 0.002891028 | 0.002891028 | 0.002891028 | 0.002891028 | 0.002891028 | 0.002891028 | 0.002891028 | 0.002891028 | 0.002891028 | 0.002891028 | 0.002891028 | 0.002891028 | 0.002891028 | 0.002891028 | 0.002891028 | 0.002891028 | 0.002891028 | 0.002891028 | 0.002891028 | 0.002891028 | 0.002845875 | 0.002845875 | 0.002845875 | 0.002528954 | 0.002216059 | 0.002088608 | 0.001771334 | 0.001451547 | 0.001117713 | 0.0005123009 | 0.00019297 | 0 | 0.0003887091 | 0.0007894458
1444 | 498.048 | 6.570607e-05 | 20 | 742 | -702 | 0 | 0.0001898535 | 0.0004398662 | 0.0007382744 | 0.001504202 | 0.002082115 | 0.002402521 | 0.002597163 | 0.002792482 | 0.002911581 | 0.002911581 | 0.002911581 | 0.002956734 | 0.002956734 | 0.002956734 | 0.002956734 | 0.002956734 | 0.002956734 | 0.002956734 | 0.002956734 | 0.002956734 | 0.002956734 | 0.002956734 | 0.002956734 | 0.002956734 | 0.002956734 | 0.002956734 | 0.002956734 | 0.002956734 | 0.002956734 | 0.002956734 | 0.002956734 | 0.002956734 | 0.002956734 | 0.002956734 | 0.002956734 | 0.002956734 | 0.002956734 | 0.002956734 | 0.002956734 | 0.002956734 | 0.002956734 | 0.002956734 | 0.002956734 | 0.002956734 | 0.002956734 | 0.002956734 | 0.002956734 | 0.002956734 | 0.002956734 | 0.002956734 | 0.002956734 | 0.002956734 | 0.002911581 | 0.002911581 | 0.002911581 | 0.00259466 | 0.002281765 | 0.002154314 | 0.00183704 | 0.001451547 | 0.001117713 | 0.0005123009 | 0.00019297 | 0 | 0.0003157118 | 0.0008888627
1444 | 520.3259 | 6.864512e-05 | 30 | 752 | -692 | 0 | 0.0001898535 | 0.0004398662 | 0.0007382744 | 0.001504202 | 0.002082115 | 0.002402521 | 0.002665808 | 0.002861128 | 0.002980227 | 0.002980227 | 0.002980227 | 0.003025379 | 0.003025379 | 0.003025379 | 0.003025379 | 0.003025379 | 0.003025379 | 0.003025379 | 0.003025379 | 0.003025379 | 0.003025379 | 0.003025379 | 0.003025379 | 0.003025379 | 0.003025379 | 0.003025379 | 0.003025379 | 0.003025379 | 0.003025379 | 0.003025379 | 0.003025379 | 0.003025379 | 0.003025379 | 0.003025379 | 0.003025379 | 0.003025379 | 0.003025379 | 0.003025379 | 0.003025379 | 0.003025379 | 0.003025379 | 0.003025379 | 0.003025379 | 0.003025379 | 0.003025379 | 0.003025379 | 0.003025379 | 0.003025379 | 0.003025379 | 0.003025379 | 0.003025379 | 0.003025379 | 0.002980227 | 0.002980227 | 0.002980227 | 0.002663305 | 0.00235041 | 0.002222959 | 0.001905685 | 0.001520192 | 0.001117713 | 0.0005123009 | 0.00019297 | 0 | 0.0002426132 | 0.001007603
1444 | 503.7492 | 6.645821e-05 | 40 | 762 | -682 | 0 | 0.0001898535 | 0.0004398662 | 0.0007382744 | 0.001504202 | 0.002082115 | 0.002402521 | 0.002732266 | 0.002927586 | 0.003046685 | 0.003046685 | 0.003046685 | 0.003091837 | 0.003091837 | 0.003091837 | 0.003091837 | 0.003091837 | 0.003091837 | 0.003091837 | 0.003091837 | 0.003091837 | 0.003091837 | 0.003091837 | 0.003091837 | 0.003091837 | 0.003091837 | 0.003091837 | 0.003091837 | 0.003091837 | 0.003091837 | 0.003091837 | 0.003091837 | 0.003091837 | 0.003091837 | 0.003091837 | 0.003091837 | 0.003091837 | 0.003091837 | 0.003091837 | 0.003091837 | 0.003091837 | 0.003091837 | 0.003091837 | 0.003091837 | 0.003091837 | 0.003091837 | 0.003091837 | 0.003091837 | 0.003091837 | 0.003091837 | 0.003091837 | 0.003091837 | 0.003091837 | 0.003046685 | 0.003046685 | 0.003046685 | 0.002729763 | 0.002416868 | 0.002289418 | 0.001972144 | 0.00158665 | 0.001117713 | 0.0005123009 | 0.00019297 | 0 | 0.0001695146 | 0.001127773
1444 | 511.6768 | 6.750408e-05 | 30 | 752 | -692 | 0 | 0.0001898535 | 0.0004398662 | 0.0007382744 | 0.001504202 | 0.002082115 | 0.002402521 | 0.00279977 | 0.00299509 | 0.003114189 | 0.003114189 | 0.003114189 | 0.003159341 | 0.003159341 | 0.003159341 | 0.003159341 | 0.003159341 | 0.003159341 | 0.003159341 | 0.003159341 | 0.003159341 | 0.003159341 | 0.003159341 | 0.003159341 | 0.003159341 | 0.003159341 | 0.003159341 | 0.003159341 | 0.003159341 | 0.003159341 | 0.003159341 | 0.003159341 | 0.003159341 | 0.003159341 | 0.003159341 | 0.003159341 | 0.003159341 | 0.003159341 | 0.003159341 | 0.003159341 | 0.003159341 | 0.003159341 | 0.003159341 | 0.003159341 | 0.003159341 | 0.003159341 | 0.003159341 | 0.003159341 | 0.003159341 | 0.003159341 | 0.003159341 | 0.003159341 | 0.003159341 | 0.003114189 | 0.003114189 | 0.003114189 | 0.002797267 | 0.002484372 | 0.002356922 | 0.002039648 | 0.001654154 | 0.001117713 | 0.0005123009 | 0.00019297 | 0 | 0.0002426132 | 0.001007603
1444 | 517.6666 | 6.829429e-05 | 20 | 742 | -702 | 0 | 0.0001898535 | 0.0004398662 | 0.0007382744 | 0.001504202 | 0.002082115 | 0.002470815 | 0.002868065 | 0.003063384 | 0.003182483 | 0.003182483 | 0.003182483 | 0.003227636 | 0.003227636 | 0.003227636 | 0.003227636 | 0.003227636 | 0.003227636 | 0.003227636 | 0.003227636 | 0.003227636 | 0.003227636 | 0.003227636 | 0.003227636 | 0.003227636 | 0.003227636 | 0.003227636 | 0.003227636 | 0.003227636 | 0.003227636 | 0.003227636 | 0.003227636 | 0.003227636 | 0.003227636 | 0.003227636 | 0.003227636 | 0.003227636 | 0.003227636 | 0.003227636 | 0.003227636 | 0.003227636 | 0.003227636 | 0.003227636 | 0.003227636 | 0.003227636 | 0.003227636 | 0.003227636 | 0.003227636 | 0.003227636 | 0.003227636 | 0.003227636 | 0.003227636 | 0.003227636 | 0.003182483 | 0.003182483 | 0.003182483 | 0.002865561 | 0.002552667 | 0.002425216 | 0.002107942 | 0.001654154 | 0.001117713 | 0.0005123009 | 0.00019297 | 0 | 0.0003157118 | 0.0008888627
1444 | 520.3226 | 6.864469e-05 | 10 | 732 | -712 | 0 | 0.0001898535 | 0.0004398662 | 0.0007382744 | 0.001504202 | 0.002082115 | 0.00253946 | 0.002936709 | 0.003132029 | 0.003251128 | 0.003251128 | 0.003251128 | 0.00329628 | 0.00329628 | 0.00329628 | 0.00329628 | 0.00329628 | 0.00329628 | 0.00329628 | 0.00329628 | 0.00329628 | 0.00329628 | 0.00329628 | 0.00329628 | 0.00329628 | 0.00329628 | 0.00329628 | 0.00329628 | 0.00329628 | 0.00329628 | 0.00329628 | 0.00329628 | 0.00329628 | 0.00329628 | 0.00329628 | 0.00329628 | 0.00329628 | 0.00329628 | 0.00329628 | 0.00329628 | 0.00329628 | 0.00329628 | 0.00329628 | 0.00329628 | 0.00329628 | 0.00329628 | 0.00329628 | 0.00329628 | 0.00329628 | 0.00329628 | 0.00329628 | 0.00329628 | 0.00329628 | 0.003251128 | 0.003251128 | 0.003251128 | 0.002934206 | 0.002621311 | 0.002493861 | 0.002176587 | 0.001654154 | 0.001117713 | 0.0005123009 | 0.00019297 | 0 | 0.0004190395 | 0.0007894458
1444 | 509.5499 | 6.722348e-05 | 0 | 722 | -722 | 0 | 0.0001898535 | 0.0004398662 | 0.0007382744 | 0.001504202 | 0.002149339 | 0.002606683 | 0.003003933 | 0.003199252 | 0.003318351 | 0.003318351 | 0.003318351 | 0.003363504 | 0.003363504 | 0.003363504 | 0.003363504 | 0.003363504 | 0.003363504 | 0.003363504 | 0.003363504 | 0.003363504 | 0.003363504 | 0.003363504 | 0.003363504 | 0.003363504 | 0.003363504 | 0.003363504 | 0.003363504 | 0.003363504 | 0.003363504 | 0.003363504 | 0.003363504 | 0.003363504 | 0.003363504 | 0.003363504 | 0.003363504 | 0.003363504 | 0.003363504 | 0.003363504 | 0.003363504 | 0.003363504 | 0.003363504 | 0.003363504 | 0.003363504 | 0.003363504 | 0.003363504 | 0.003363504 | 0.003363504 | 0.003363504 | 0.003363504 | 0.003363504 | 0.003363504 | 0.003363504 | 0.003318351 | 0.003318351 | 0.003318351 | 0.00300143 | 0.002688535 | 0.002561084 | 0.00224381 | 0.001654154 | 0.001117713 | 0.0005123009 | 0.00019297 | 0 | 0.0005677108 | 0.0007417472
1444 | 511.6729 | 6.750355e-05 | -10 | 712 | -732 | 0 | 0.0001898535 | 0.0004398662 | 0.0007382744 | 0.001504202 | 0.002216842 | 0.002674187 | 0.003071436 | 0.003266756 | 0.003385855 | 0.003385855 | 0.003385855 | 0.003431007 | 0.003431007 | 0.003431007 | 0.003431007 | 0.003431007 | 0.003431007 | 0.003431007 | 0.003431007 | 0.003431007 | 0.003431007 | 0.003431007 | 0.003431007 | 0.003431007 | 0.003431007 | 0.003431007 | 0.003431007 | 0.003431007 | 0.003431007 | 0.003431007 | 0.003431007 | 0.003431007 | 0.003431007 | 0.003431007 | 0.003431007 | 0.003431007 | 0.003431007 | 0.003431007 | 0.003431007 | 0.003431007 | 0.003431007 | 0.003431007 | 0.003431007 | 0.003431007 | 0.003431007 | 0.003431007 | 0.003431007 | 0.003431007 | 0.003431007 | 0.003431007 | 0.003431007 | 0.003431007 | 0.003385855 | 0.003385855 | 0.003385855 | 0.003068933 | 0.002756038 | 0.002628588 | 0.00224381 | 0.001654154 | 0.001117713 | 0.0005123009 | 0.00019297 | 0 | 0.000716382 | 0.0006940486
1444 | 499.5878 | 6.590921e-05 | -20 | 702 | -742 | 0 | 0.0001898535 | 0.0004398662 | 0.0007382744 | 0.001504202 | 0.002282751 | 0.002740096 | 0.003137346 | 0.003332665 | 0.003451764 | 0.003451764 | 0.003451764 | 0.003496917 | 0.003496917 | 0.003496917 | 0.003496917 | 0.003496917 | 0.003496917 | 0.003496917 | 0.003496917 | 0.003496917 | 0.003496917 | 0.003496917 | 0.003496917 | 0.003496917 | 0.003496917 | 0.003496917 | 0.003496917 | 0.003496917 | 0.003496917 | 0.003496917 | 0.003496917 | 0.003496917 | 0.003496917 | 0.003496917 | 0.003496917 | 0.003496917 | 0.003496917 | 0.003496917 | 0.003496917 | 0.003496917 | 0.003496917 | 0.003496917 | 0.003496917 | 0.003496917 | 0.003496917 | 0.003496917 | 0.003496917 | 0.003496917 | 0.003496917 | 0.003496917 | 0.003496917 | 0.003496917 | 0.003451764 | 0.003451764 | 0.003451764 | 0.003134842 | 0.002821947 | 0.002694497 | 0.00224381 | 0.001654154 | 0.001117713 | 0.0005123009 | 0.00019297 | 0 | 0.0008814265 | 0.0006047083
1444 | 512.0952 | 6.755927e-05 | -30 | 692 | -752 | 0 | 0.0001898535 | 0.0004398662 | 0.0007382744 | 0.001571761 | 0.002350311 | 0.002807655 | 0.003204905 | 0.003400224 | 0.003519323 | 0.003519323 | 0.003519323 | 0.003564476 | 0.003564476 | 0.003564476 | 0.003564476 | 0.003564476 | 0.003564476 | 0.003564476 | 0.003564476 | 0.003564476 | 0.003564476 | 0.003564476 | 0.003564476 | 0.003564476 | 0.003564476 | 0.003564476 | 0.003564476 | 0.003564476 | 0.003564476 | 0.003564476 | 0.003564476 | 0.003564476 | 0.003564476 | 0.003564476 | 0.003564476 | 0.003564476 | 0.003564476 | 0.003564476 | 0.003564476 | 0.003564476 | 0.003564476 | 0.003564476 | 0.003564476 | 0.003564476 | 0.003564476 | 0.003564476 | 0.003564476 | 0.003564476 | 0.003564476 | 0.003564476 | 0.003564476 | 0.003564476 | 0.003519323 | 0.003519323 | 0.003519323 | 0.003202402 | 0.002889507 | 0.002694497 | 0.00224381 | 0.001654154 | 0.001117713 | 0.0005123009 | 0.00019297 | 0 | 0.001052588 | 0.000487607
1444 | 484.6895 | 6.394372e-05 | -40 | 682 | -762 | 0 | 0.0001898535 | 0.0004398662 | 0.0007382744 | 0.001635705 | 0.002414254 | 0.002871599 | 0.003268849 | 0.003464168 | 0.003583267 | 0.003583267 | 0.003583267 | 0.00362842 | 0.00362842 | 0.00362842 | 0.00362842 | 0.00362842 | 0.00362842 | 0.00362842 | 0.00362842 | 0.00362842 | 0.00362842 | 0.00362842 | 0.00362842 | 0.00362842 | 0.00362842 | 0.00362842 | 0.00362842 | 0.00362842 | 0.00362842 | 0.00362842 | 0.00362842 | 0.00362842 | 0.00362842 | 0.00362842 | 0.00362842 | 0.00362842 | 0.00362842 | 0.00362842 | 0.00362842 | 0.00362842 | 0.00362842 | 0.00362842 | 0.00362842 | 0.00362842 | 0.00362842 | 0.00362842 | 0.00362842 | 0.00362842 | 0.00362842 | 0.00362842 | 0.00362842 | 0.00362842 | 0.003583267 | 0.003583267 | 0.003583267 | 0.003266345 | 0.00295345 | 0.002694497 | 0.00224381 | 0.001654154 | 0.001117713 | 0.0005123009 | 0.00019297 | 0 | 0.001230482 | 0.0003705056
1444 | 512.1136 | 6.75617e-05 | -30 | 692 | -752 | 0 | 0.0001898535 | 0.0004398662 | 0.0007382744 | 0.001703267 | 0.002481816 | 0.002939161 | 0.00333641 | 0.00353173 | 0.003650829 | 0.003650829 | 0.003650829 | 0.003695981 | 0.003695981 | 0.003695981 | 0.003695981 | 0.003695981 | 0.003695981 | 0.003695981 | 0.003695981 | 0.003695981 | 0.003695981 | 0.003695981 | 0.003695981 | 0.003695981 | 0.003695981 | 0.003695981 | 0.003695981 | 0.003695981 | 0.003695981 | 0.003695981 | 0.003695981 | 0.003695981 | 0.003695981 | 0.003695981 | 0.003695981 | 0.003695981 | 0.003695981 | 0.003695981 | 0.003695981 | 0.003695981 | 0.003695981 | 0.003695981 | 0.003695981 | 0.003695981 | 0.003695981 | 0.003695981 | 0.003695981 | 0.003695981 | 0.003695981 | 0.003695981 | 0.003695981 | 0.003695981 | 0.003650829 | 0.003650829 | 0.003650829 | 0.003333907 | 0.003021012 | 0.002694497 | 0.00224381 | 0.001654154 | 0.001117713 | 0.0005123009 | 0.00019297 | 0 | 0.001052588 | 0.000487607
1420 | 406.1564 | 5.358306e-05 | -20 | 690 | -730 | 0 | 0.0001898535 | 0.0004398662 | 0.0007382744 | 0.001703267 | 0.002535399 | 0.002992744 | 0.003389993 | 0.003585313 | 0.003704412 | 0.003704412 | 0.003704412 | 0.003749564 | 0.003749564 | 0.003749564 | 0.003749564 | 0.003749564 | 0.003749564 | 0.003749564 | 0.003749564 | 0.003749564 | 0.003749564 | 0.003749564 | 0.003749564 | 0.003749564 | 0.003749564 | 0.003749564 | 0.003749564 | 0.003749564 | 0.003749564 | 0.003749564 | 0.003749564 | 0.003749564 | 0.003749564 | 0.003749564 | 0.003749564 | 0.003749564 | 0.003749564 | 0.003749564 | 0.003749564 | 0.003749564 | 0.003749564 | 0.003749564 | 0.003749564 | 0.003749564 | 0.003749564 | 0.003749564 | 0.003749564 | 0.003749564 | 0.003749564 | 0.003749564 | 0.003749564 | 0.003749564 | 0.003704412 | 0.003704412 | 0.003704412 | 0.00338749 | 0.003074595 | 0.002694497 | 0.00224381 | 0.001654154 | 0.001117713 | 0.0005123009 | 0.00019297 | 0 | 0.0006866478 | 0.0004641867
1409 | 529.9708 | 6.991755e-05 | -10 | 694.5 | -714.5 | 0 | 0.0001898535 | 0.0004398662 | 0.0007382744 | 0.001703267 | 0.002535399 | 0.003062661 | 0.003459911 | 0.00365523 | 0.003774329 | 0.003774329 | 0.003774329 | 0.003819482 | 0.003819482 | 0.003819482 | 0.003819482 | 0.003819482 | 0.003819482 | 0.003819482 | 0.003819482 | 0.003819482 | 0.003819482 | 0.003819482 | 0.003819482 | 0.003819482 | 0.003819482 | 0.003819482 | 0.003819482 | 0.003819482 | 0.003819482 | 0.003819482 | 0.003819482 | 0.003819482 | 0.003819482 | 0.003819482 | 0.003819482 | 0.003819482 | 0.003819482 | 0.003819482 | 0.003819482 | 0.003819482 | 0.003819482 | 0.003819482 | 0.003819482 | 0.003819482 | 0.003819482 | 0.003819482 | 0.003819482 | 0.003819482 | 0.003819482 | 0.003819482 | 0.003819482 | 0.003819482 | 0.003774329 | 0.003774329 | 0.003774329 | 0.003457408 | 0.003144513 | 0.002694497 | 0.00224381 | 0.001654154 | 0.001117713 | 0.0005123009 | 0.00019297 | 0 | 0.0004562073 | 0.0005168823
1409 | 511.3614 | 6.746246e-05 | 0 | 704.5 | -704.5 | 0 | 0.0001898535 | 0.0004398662 | 0.0007382744 | 0.001703267 | 0.002535399 | 0.003130124 | 0.003527373 | 0.003722693 | 0.003841792 | 0.003841792 | 0.003841792 | 0.003886944 | 0.003886944 | 0.003886944 | 0.003886944 | 0.003886944 | 0.003886944 | 0.003886944 | 0.003886944 | 0.003886944 | 0.003886944 | 0.003886944 | 0.003886944 | 0.003886944 | 0.003886944 | 0.003886944 | 0.003886944 | 0.003886944 | 0.003886944 | 0.003886944 | 0.003886944 | 0.003886944 | 0.003886944 | 0.003886944 | 0.003886944 | 0.003886944 | 0.003886944 | 0.003886944 | 0.003886944 | 0.003886944 | 0.003886944 | 0.003886944 | 0.003886944 | 0.003886944 | 0.003886944 | 0.003886944 | 0.003886944 | 0.003886944 | 0.003886944 | 0.003886944 | 0.003886944 | 0.003886944 | 0.003841792 | 0.003841792 | 0.003841792 | 0.00352487 | 0.003211975 | 0.002761959 | 0.00224381 | 0.001654154 | 0.001117713 | 0.0005123009 | 0.00019297 | 0 | 0.0003339865 | 0.0006339837
1420 | 444.1258 | 5.859226e-05 | 10 | 720 | -700 | 0 | 0.0001898535 | 0.0004398662 | 0.0007382744 | 0.001703267 | 0.002535399 | 0.003188716 | 0.003585966 | 0.003781285 | 0.003900384 | 0.003900384 | 0.003900384 | 0.003945537 | 0.003945537 | 0.003945537 | 0.003945537 | 0.003945537 | 0.003945537 | 0.003945537 | 0.003945537 | 0.003945537 | 0.003945537 | 0.003945537 | 0.003945537 | 0.003945537 | 0.003945537 | 0.003945537 | 0.003945537 | 0.003945537 | 0.003945537 | 0.003945537 | 0.003945537 | 0.003945537 | 0.003945537 | 0.003945537 | 0.003945537 | 0.003945537 | 0.003945537 | 0.003945537 | 0.003945537 | 0.003945537 | 0.003945537 | 0.003945537 | 0.003945537 | 0.003945537 | 0.003945537 | 0.003945537 | 0.003945537 | 0.003945537 | 0.003945537 | 0.003945537 | 0.003945537 | 0.003945537 | 0.003900384 | 0.003900384 | 0.003900384 | 0.003583462 | 0.003270567 | 0.002820552 | 0.00224381 | 0.001654154 | 0.001117713 | 0.0005123009 | 0.00019297 | 0 | 0.0003010921 | 0.0008770721
1420 | 447.3776 | 5.902126e-05 | 20 | 730 | -690 | 0 | 0.0001898535 | 0.0004398662 | 0.0007382744 | 0.001703267 | 0.002535399 | 0.003188716 | 0.003644987 | 0.003840306 | 0.003959405 | 0.003959405 | 0.003959405 | 0.004004558 | 0.004004558 | 0.004004558 | 0.004004558 | 0.004004558 | 0.004004558 | 0.004004558 | 0.004004558 | 0.004004558 | 0.004004558 | 0.004004558 | 0.004004558 | 0.004004558 | 0.004004558 | 0.004004558 | 0.004004558 | 0.004004558 | 0.004004558 | 0.004004558 | 0.004004558 | 0.004004558 | 0.004004558 | 0.004004558 | 0.004004558 | 0.004004558 | 0.004004558 | 0.004004558 | 0.004004558 | 0.004004558 | 0.004004558 | 0.004004558 | 0.004004558 | 0.004004558 | 0.004004558 | 0.004004558 | 0.004004558 | 0.004004558 | 0.004004558 | 0.004004558 | 0.004004558 | 0.004004558 | 0.003959405 | 0.003959405 | 0.003959405 | 0.003642484 | 0.003329589 | 0.002879573 | 0.002302831 | 0.001654154 | 0.001117713 | 0.0005123009 | 0.00019297 | 0 | 0.0002279935 | 0.001045491
1420 | 448.79 | 5.920759e-05 | 30 | 740 | -680 | 0 | 0.0001898535 | 0.0004398662 | 0.0007382744 | 0.001703267 | 0.002535399 | 0.003188716 | 0.003704195 | 0.003899514 | 0.004018613 | 0.004018613 | 0.004018613 | 0.004063766 | 0.004063766 | 0.004063766 | 0.004063766 | 0.004063766 | 0.004063766 | 0.004063766 | 0.004063766 | 0.004063766 | 0.004063766 | 0.004063766 | 0.004063766 | 0.004063766 | 0.004063766 | 0.004063766 | 0.004063766 | 0.004063766 | 0.004063766 | 0.004063766 | 0.004063766 | 0.004063766 | 0.004063766 | 0.004063766 | 0.004063766 | 0.004063766 | 0.004063766 | 0.004063766 | 0.004063766 | 0.004063766 | 0.004063766 | 0.004063766 | 0.004063766 | 0.004063766 | 0.004063766 | 0.004063766 | 0.004063766 | 0.004063766 | 0.004063766 | 0.004063766 | 0.004063766 | 0.004063766 | 0.004018613 | 0.004018613 | 0.004018613 | 0.003701691 | 0.003388796 | 0.00293878 | 0.002362039 | 0.001654154 | 0.001117713 | 0.0005123009 | 0.00019297 | 0 | 0.0001585462 | 0.001238952
1397 | 458.0778 | 6.043291e-05 | 40 | 738.5 | -658.5 | 0 | 0.0001898535 | 0.0004398662 | 0.0007382744 | 0.001703267 | 0.002535399 | 0.003188716 | 0.003704195 | 0.003959947 | 0.004079046 | 0.004079046 | 0.004079046 | 0.004124198 | 0.004124198 | 0.004124198 | 0.004124198 | 0.004124198 | 0.004124198 | 0.004124198 | 0.004124198 | 0.004124198 | 0.004124198 | 0.004124198 | 0.004124198 | 0.004124198 | 0.004124198 | 0.004124198 | 0.004124198 | 0.004124198 | 0.004124198 | 0.004124198 | 0.004124198 | 0.004124198 | 0.004124198 | 0.004124198 | 0.004124198 | 0.004124198 | 0.004124198 | 0.004124198 | 0.004124198 | 0.004124198 | 0.004124198 | 0.004124198 | 0.004124198 | 0.004124198 | 0.004124198 | 0.004124198 | 0.004124198 | 0.004124198 | 0.004124198 | 0.004124198 | 0.004124198 | 0.004124198 | 0.004079046 | 0.004079046 | 0.004079046 | 0.003762124 | 0.003449229 | 0.002999213 | 0.002422472 | 0.001654154 | 0.001117713 | 0.0005123009 | 0.00019297 | 0 | 6.271437e-05 | 0.001206575
1371 | 455.9411 | 6.015102e-05 | 30 | 715.5 | -655.5 | 0 | 0.0001898535 | 0.0004398662 | 0.0007382744 | 0.001703267 | 0.002535399 | 0.003188716 | 0.003704195 | 0.004020098 | 0.004139197 | 0.004139197 | 0.004139197 | 0.004184349 | 0.004184349 | 0.004184349 | 0.004184349 | 0.004184349 | 0.004184349 | 0.004184349 | 0.004184349 | 0.004184349 | 0.004184349 | 0.004184349 | 0.004184349 | 0.004184349 | 0.004184349 | 0.004184349 | 0.004184349 | 0.004184349 | 0.004184349 | 0.004184349 | 0.004184349 | 0.004184349 | 0.004184349 | 0.004184349 | 0.004184349 | 0.004184349 | 0.004184349 | 0.004184349 | 0.004184349 | 0.004184349 | 0.004184349 | 0.004184349 | 0.004184349 | 0.004184349 | 0.004184349 | 0.004184349 | 0.004184349 | 0.004184349 | 0.004184349 | 0.004184349 | 0.004184349 | 0.004184349 | 0.004139197 | 0.004139197 | 0.004139197 | 0.003822275 | 0.00350938 | 0.003059364 | 0.002422472 | 0.001654154 | 0.001117713 | 0.0005123009 | 0.00019297 | 0 | 4.934248e-05 | 0.0008012835
1368 | 484.5848 | 6.39299e-05 | 20 | 704 | -664 | 0 | 0.0001898535 | 0.0004398662 | 0.0007382744 | 0.001703267 | 0.002535399 | 0.003188716 | 0.003704195 | 0.004084028 | 0.004203127 | 0.004203127 | 0.004203127 | 0.004248279 | 0.004248279 | 0.004248279 | 0.004248279 | 0.004248279 | 0.004248279 | 0.004248279 | 0.004248279 | 0.004248279 | 0.004248279 | 0.004248279 | 0.004248279 | 0.004248279 | 0.004248279 | 0.004248279 | 0.004248279 | 0.004248279 | 0.004248279 | 0.004248279 | 0.004248279 | 0.004248279 | 0.004248279 | 0.004248279 | 0.004248279 | 0.004248279 | 0.004248279 | 0.004248279 | 0.004248279 | 0.004248279 | 0.004248279 | 0.004248279 | 0.004248279 | 0.004248279 | 0.004248279 | 0.004248279 | 0.004248279 | 0.004248279 | 0.004248279 | 0.004248279 | 0.004248279 | 0.004248279 | 0.004203127 | 0.004203127 | 0.004203127 | 0.003886205 | 0.00357331 | 0.003123294 | 0.002422472 | 0.001654154 | 0.001117713 | 0.0005123009 | 0.00019297 | 0 | 8.722949e-05 | 0.0006281286
1357 | 492.7851 | 6.501175e-05 | 10 | 688.5 | -668.5 | 0 | 0.0001898535 | 0.0004398662 | 0.0007382744 | 0.001703267 | 0.002535399 | 0.003188716 | 0.003769206 | 0.00414904 | 0.004268138 | 0.004268138 | 0.004268138 | 0.004313291 | 0.004313291 | 0.004313291 | 0.004313291 | 0.004313291 | 0.004313291 | 0.004313291 | 0.004313291 | 0.004313291 | 0.004313291 | 0.004313291 | 0.004313291 | 0.004313291 | 0.004313291 | 0.004313291 | 0.004313291 | 0.004313291 | 0.004313291 | 0.004313291 | 0.004313291 | 0.004313291 | 0.004313291 | 0.004313291 | 0.004313291 | 0.004313291 | 0.004313291 | 0.004313291 | 0.004313291 | 0.004313291 | 0.004313291 | 0.004313291 | 0.004313291 | 0.004313291 | 0.004313291 | 0.004313291 | 0.004313291 | 0.004313291 | 0.004313291 | 0.004313291 | 0.004313291 | 0.004313291 | 0.004268138 | 0.004268138 | 0.004268138 | 0.003951217 | 0.003638322 | 0.003123294 | 0.002422472 | 0.001654154 | 0.001117713 | 0.0005123009 | 0.00019297 | 0 | 0.0001072873 | 0.0004466215
1344 | 597.9022 | 7.887955e-05 | 0 | 672 | -672 | 0 | 0.0001898535 | 0.0004398662 | 0.0007382744 | 0.001703267 | 0.002535399 | 0.003188716 | 0.003848086 | 0.004227919 | 0.004347018 | 0.004347018 | 0.004347018 | 0.004392171 | 0.004392171 | 0.004392171 | 0.004392171 | 0.004392171 | 0.004392171 | 0.004392171 | 0.004392171 | 0.004392171 | 0.004392171 | 0.004392171 | 0.004392171 | 0.004392171 | 0.004392171 | 0.004392171 | 0.004392171 | 0.004392171 | 0.004392171 | 0.004392171 | 0.004392171 | 0.004392171 | 0.004392171 | 0.004392171 | 0.004392171 | 0.004392171 | 0.004392171 | 0.004392171 | 0.004392171 | 0.004392171 | 0.004392171 | 0.004392171 | 0.004392171 | 0.004392171 | 0.004392171 | 0.004392171 | 0.004392171 | 0.004392171 | 0.004392171 | 0.004392171 | 0.004392171 | 0.004392171 | 0.004347018 | 0.004347018 | 0.004347018 | 0.004030096 | 0.003717201 | 0.003123294 | 0.002422472 | 0.001654154 | 0.001117713 | 0.0005123009 | 0.00019297 | 0 | 0.0001228878 | 0.0002520057
1344 | 585.1586 | 7.719832e-05 | -10 | 662 | -682 | 0 | 0.0001898535 | 0.0004398662 | 0.0007382744 | 0.001703267 | 0.002535399 | 0.003188716 | 0.003925284 | 0.004305117 | 0.004424216 | 0.004424216 | 0.004424216 | 0.004469369 | 0.004469369 | 0.004469369 | 0.004469369 | 0.004469369 | 0.004469369 | 0.004469369 | 0.004469369 | 0.004469369 | 0.004469369 | 0.004469369 | 0.004469369 | 0.004469369 | 0.004469369 | 0.004469369 | 0.004469369 | 0.004469369 | 0.004469369 | 0.004469369 | 0.004469369 | 0.004469369 | 0.004469369 | 0.004469369 | 0.004469369 | 0.004469369 | 0.004469369 | 0.004469369 | 0.004469369 | 0.004469369 | 0.004469369 | 0.004469369 | 0.004469369 | 0.004469369 | 0.004469369 | 0.004469369 | 0.004469369 | 0.004469369 | 0.004469369 | 0.004469369 | 0.004469369 | 0.004469369 | 0.004424216 | 0.004424216 | 0.004424216 | 0.004107295 | 0.003717201 | 0.003123294 | 0.002422472 | 0.001654154 | 0.001117713 | 0.0005123009 | 0.00019297 | 0 | 0.0001744866 | 0.0001333973
1344 | 588.393 | 7.762502e-05 | -20 | 652 | -692 | 0 | 0.0001898535 | 0.0004398662 | 0.0007382744 | 0.001703267 | 0.002535399 | 0.003188716 | 0.004002909 | 0.004382742 | 0.004501841 | 0.004501841 | 0.004501841 | 0.004546994 | 0.004546994 | 0.004546994 | 0.004546994 | 0.004546994 | 0.004546994 | 0.004546994 | 0.004546994 | 0.004546994 | 0.004546994 | 0.004546994 | 0.004546994 | 0.004546994 | 0.004546994 | 0.004546994 | 0.004546994 | 0.004546994 | 0.004546994 | 0.004546994 | 0.004546994 | 0.004546994 | 0.004546994 | 0.004546994 | 0.004546994 | 0.004546994 | 0.004546994 | 0.004546994 | 0.004546994 | 0.004546994 | 0.004546994 | 0.004546994 | 0.004546994 | 0.004546994 | 0.004546994 | 0.004546994 | 0.004546994 | 0.004546994 | 0.004546994 | 0.004546994 | 0.004546994 | 0.004546994 | 0.004501841 | 0.004501841 | 0.004501841 | 0.00418492 | 0.003717201 | 0.003123294 | 0.002422472 | 0.001654154 | 0.001117713 | 0.0005123009 | 0.00019297 | 0 | 0.0003166398 | 4.515262e-05
1344 | 549.9919 | 7.255888e-05 | -30 | 642 | -702 | 0 | 0.0001898535 | 0.0004398662 | 0.0007382744 | 0.001703267 | 0.002535399 | 0.003261275 | 0.004075468 | 0.004455301 | 0.0045744 | 0.0045744 | 0.0045744 | 0.004619553 | 0.004619553 | 0.004619553 | 0.004619553 | 0.004619553 | 0.004619553 | 0.004619553 | 0.004619553 | 0.004619553 | 0.004619553 | 0.004619553 | 0.004619553 | 0.004619553 | 0.004619553 | 0.004619553 | 0.004619553 | 0.004619553 | 0.004619553 | 0.004619553 | 0.004619553 | 0.004619553 | 0.004619553 | 0.004619553 | 0.004619553 | 0.004619553 | 0.004619553 | 0.004619553 | 0.004619553 | 0.004619553 | 0.004619553 | 0.004619553 | 0.004619553 | 0.004619553 | 0.004619553 | 0.004619553 | 0.004619553 | 0.004619553 | 0.004619553 | 0.004619553 | 0.004619553 | 0.004619553 | 0.0045744 | 0.0045744 | 0.0045744 | 0.004257479 | 0.003717201 | 0.003123294 | 0.002422472 | 0.001654154 | 0.001117713 | 0.0005123009 | 0.00019297 | 0 | 0.0004587929 | 4.515262e-05
1344 | 586.1781 | 7.733282e-05 | -40 | 632 | -712 | 0 | 0.0001898535 | 0.0004398662 | 0.0007382744 | 0.001703267 | 0.002535399 | 0.003338608 | 0.004152801 | 0.004532634 | 0.004651733 | 0.004651733 | 0.004651733 | 0.004696886 | 0.004696886 | 0.004696886 | 0.004696886 | 0.004696886 | 0.004696886 | 0.004696886 | 0.004696886 | 0.004696886 | 0.004696886 | 0.004696886 | 0.004696886 | 0.004696886 | 0.004696886 | 0.004696886 | 0.004696886 | 0.004696886 | 0.004696886 | 0.004696886 | 0.004696886 | 0.004696886 | 0.004696886 | 0.004696886 | 0.004696886 | 0.004696886 | 0.004696886 | 0.004696886 | 0.004696886 | 0.004696886 | 0.004696886 | 0.004696886 | 0.004696886 | 0.004696886 | 0.004696886 | 0.004696886 | 0.004696886 | 0.004696886 | 0.004696886 | 0.004696886 | 0.004696886 | 0.004696886 | 0.004651733 | 0.004651733 | 0.004651733 | 0.004257479 | 0.003717201 | 0.003123294 | 0.002422472 | 0.001654154 | 0.001117713 | 0.0005123009 | 0.00019297 | 0 | 0.00066597 | 4.515262e-05
1344 | 574.8909 | 7.584374e-05 | -30 | 642 | -702 | 0 | 0.0001898535 | 0.0004398662 | 0.0007382744 | 0.001703267 | 0.002535399 | 0.003414452 | 0.004228645 | 0.004608478 | 0.004727577 | 0.004727577 | 0.004727577 | 0.004772729 | 0.004772729 | 0.004772729 | 0.004772729 | 0.004772729 | 0.004772729 | 0.004772729 | 0.004772729 | 0.004772729 | 0.004772729 | 0.004772729 | 0.004772729 | 0.004772729 | 0.004772729 | 0.004772729 | 0.004772729 | 0.004772729 | 0.004772729 | 0.004772729 | 0.004772729 | 0.004772729 | 0.004772729 | 0.004772729 | 0.004772729 | 0.004772729 | 0.004772729 | 0.004772729 | 0.004772729 | 0.004772729 | 0.004772729 | 0.004772729 | 0.004772729 | 0.004772729 | 0.004772729 | 0.004772729 | 0.004772729 | 0.004772729 | 0.004772729 | 0.004772729 | 0.004772729 | 0.004772729 | 0.004727577 | 0.004727577 | 0.004727577 | 0.004333322 | 0.003717201 | 0.003123294 | 0.002422472 | 0.001654154 | 0.001117713 | 0.0005123009 | 0.00019297 | 0 | 0.0004587929 | 4.515262e-05
1200 | 507.9442 | 6.701164e-05 | -20 | 580 | -620 | 0 | 0.0001898535 | 0.0004398662 | 0.0007382744 | 0.001703267 | 0.002535399 | 0.003414452 | 0.004228645 | 0.004608478 | 0.004794588 | 0.004794588 | 0.004794588 | 0.004839741 | 0.004839741 | 0.004839741 | 0.004839741 | 0.004839741 | 0.004839741 | 0.004839741 | 0.004839741 | 0.004839741 | 0.004839741 | 0.004839741 | 0.004839741 | 0.004839741 | 0.004839741 | 0.004839741 | 0.004839741 | 0.004839741 | 0.004839741 | 0.004839741 | 0.004839741 | 0.004839741 | 0.004839741 | 0.004839741 | 0.004839741 | 0.004839741 | 0.004839741 | 0.004839741 | 0.004839741 | 0.004839741 | 0.004839741 | 0.004839741 | 0.004839741 | 0.004839741 | 0.004839741 | 0.004839741 | 0.004839741 | 0.004839741 | 0.004839741 | 0.004839741 | 0.004839741 | 0.004839741 | 0.004794588 | 0.004727577 | 0.004727577 | 0.004333322 | 0.003717201 | 0.003123294 | 0.002422472 | 0.001654154 | 0.001117713 | 0.0005123009 | 0.00019297 | 0 | 4.515262e-05 | 9.463125e-06
1200 | 559.4236 | 7.380317e-05 | -10 | 590 | -610 | 0 | 0.0001898535 | 0.0004398662 | 0.0007382744 | 0.001703267 | 0.002535399 | 0.003414452 | 0.004228645 | 0.004608478 | 0.004794588 | 0.004868392 | 0.004868392 | 0.004913544 | 0.004913544 | 0.004913544 | 0.004913544 | 0.004913544 | 0.004913544 | 0.004913544 | 0.004913544 | 0.004913544 | 0.004913544 | 0.004913544 | 0.004913544 | 0.004913544 | 0.004913544 | 0.004913544 | 0.004913544 | 0.004913544 | 0.004913544 | 0.004913544 | 0.004913544 | 0.004913544 | 0.004913544 | 0.004913544 | 0.004913544 | 0.004913544 | 0.004913544 | 0.004913544 | 0.004913544 | 0.004913544 | 0.004913544 | 0.004913544 | 0.004913544 | 0.004913544 | 0.004913544 | 0.004913544 | 0.004913544 | 0.004913544 | 0.004913544 | 0.004913544 | 0.004913544 | 0.004913544 | 0.004868392 | 0.00480138 | 0.004727577 | 0.004333322 | 0.003717201 | 0.003123294 | 0.002422472 | 0.001654154 | 0.001117713 | 0.0005123009 | 0.00019297 | 0 | 4.515262e-05 | 2.636156e-05
1093 | 516.4867 | 6.813862e-05 | 0 | 546.5 | -546.5 | 0 | 0.0001898535 | 0.0004398662 | 0.0007382744 | 0.001703267 | 0.002535399 | 0.003414452 | 0.004228645 | 0.004608478 | 0.004794588 | 0.004868392 | 0.004868392 | 0.004981683 | 0.004981683 | 0.004981683 | 0.004981683 | 0.004981683 | 0.004981683 | 0.004981683 | 0.004981683 | 0.004981683 | 0.004981683 | 0.004981683 | 0.004981683 | 0.004981683 | 0.004981683 | 0.004981683 | 0.004981683 | 0.004981683 | 0.004981683 | 0.004981683 | 0.004981683 | 0.004981683 | 0.004981683 | 0.004981683 | 0.004981683 | 0.004981683 | 0.004981683 | 0.004981683 | 0.004981683 | 0.004981683 | 0.004981683 | 0.004981683 | 0.004981683 | 0.004981683 | 0.004981683 | 0.004981683 | 0.004981683 | 0.004981683 | 0.004981683 | 0.004981683 | 0.004981683 | 0.004981683 | 0.004868392 | 0.00480138 | 0.004727577 | 0.004333322 | 0.003717201 | 0.003123294 | 0.002422472 | 0.001654154 | 0.001117713 | 0.0005123009 | 0.00019297 | 0 | 0 | 0
1093 | 530.7739 | 7.00235e-05 | 10 | 556.5 | -536.5 | 0 | 0.0001898535 | 0.0004398662 | 0.0007382744 | 0.001703267 | 0.002535399 | 0.003414452 | 0.004228645 | 0.004608478 | 0.004794588 | 0.004868392 | 0.004868392 | 0.005051706 | 0.005051706 | 0.005051706 | 0.005051706 | 0.005051706 | 0.005051706 | 0.005051706 | 0.005051706 | 0.005051706 | 0.005051706 | 0.005051706 | 0.005051706 | 0.005051706 | 0.005051706 | 0.005051706 | 0.005051706 | 0.005051706 | 0.005051706 | 0.005051706 | 0.005051706 | 0.005051706 | 0.005051706 | 0.005051706 | 0.005051706 | 0.005051706 | 0.005051706 | 0.005051706 | 0.005051706 | 0.005051706 | 0.005051706 | 0.005051706 | 0.005051706 | 0.005051706 | 0.005051706 | 0.005051706 | 0.005051706 | 0.005051706 | 0.005051706 | 0.005051706 | 0.005051706 | 0.005051706 | 0.004868392 | 0.00480138 | 0.004727577 | 0.004333322 | 0.003717201 | 0.003123294 | 0.002422472 | 0.001654154 | 0.001117713 | 0.0005123009 | 0.00019297 | 0 | 0 | 0
1041 | 464.711 | 6.1308e-05 | 20 | 540.5 | -500.5 | 0 | 0.0001898535 | 0.0004398662 | 0.0007382744 | 0.001703267 | 0.002535399 | 0.003414452 | 0.004228645 | 0.004608478 | 0.004794588 | 0.004868392 | 0.004868392 | 0.005051706 | 0.005051706 | 0.005113014 | 0.005113014 | 0.005113014 | 0.005113014 | 0.005113014 | 0.005113014 | 0.005113014 | 0.005113014 | 0.005113014 | 0.005113014 | 0.005113014 | 0.005113014 | 0.005113014 | 0.005113014 | 0.005113014 | 0.005113014 | 0.005113014 | 0.005113014 | 0.005113014 | 0.005113014 | 0.005113014 | 0.005113014 | 0.005113014 | 0.005113014 | 0.005113014 | 0.005113014 | 0.005113014 | 0.005113014 | 0.005113014 | 0.005113014 | 0.005113014 | 0.005113014 | 0.005113014 | 0.005113014 | 0.005113014 | 0.005113014 | 0.005113014 | 0.005113014 | 0.005113014 | 0.004868392 | 0.00480138 | 0.004727577 | 0.004333322 | 0.003717201 | 0.003123294 | 0.002422472 | 0.001654154 | 0.001117713 | 0.0005123009 | 0.00019297 | 0 | 0 | 0
1041 | 462.5368 | 6.102117e-05 | 30 | 550.5 | -490.5 | 0 | 0.0001898535 | 0.0004398662 | 0.0007382744 | 0.001703267 | 0.002535399 | 0.003414452 | 0.004228645 | 0.004608478 | 0.004794588 | 0.004868392 | 0.004868392 | 0.005051706 | 0.005051706 | 0.005174036 | 0.005174036 | 0.005174036 | 0.005174036 | 0.005174036 | 0.005174036 | 0.005174036 | 0.005174036 | 0.005174036 | 0.005174036 | 0.005174036 | 0.005174036 | 0.005174036 | 0.005174036 | 0.005174036 | 0.005174036 | 0.005174036 | 0.005174036 | 0.005174036 | 0.005174036 | 0.005174036 | 0.005174036 | 0.005174036 | 0.005174036 | 0.005174036 | 0.005174036 | 0.005174036 | 0.005174036 | 0.005174036 | 0.005174036 | 0.005174036 | 0.005174036 | 0.005174036 | 0.005174036 | 0.005174036 | 0.005174036 | 0.005174036 | 0.005174036 | 0.005174036 | 0.004868392 | 0.00480138 | 0.004727577 | 0.004333322 | 0.003717201 | 0.003123294 | 0.002422472 | 0.001654154 | 0.001117713 | 0.0005123009 | 0.00019297 | 0 | 0 | 0
1040 | 463.4404 | 6.114038e-05 | 40 | 560 | -480 | 0 | 0.0001898535 | 0.0004398662 | 0.0007382744 | 0.001703267 | 0.002535399 | 0.003414452 | 0.004228645 | 0.004608478 | 0.004794588 | 0.004868392 | 0.004868392 | 0.005051706 | 0.005051706 | 0.005174036 | 0.005235176 | 0.005235176 | 0.005235176 | 0.005235176 | 0.005235176 | 0.005235176 | 0.005235176 | 0.005235176 | 0.005235176 | 0.005235176 | 0.005235176 | 0.005235176 | 0.005235176 | 0.005235176 | 0.005235176 | 0.005235176 | 0.005235176 | 0.005235176 | 0.005235176 | 0.005235176 | 0.005235176 | 0.005235176 | 0.005235176 | 0.005235176 | 0.005235176 | 0.005235176 | 0.005235176 | 0.005235176 | 0.005235176 | 0.005235176 | 0.005235176 | 0.005235176 | 0.005235176 | 0.005235176 | 0.005235176 | 0.005235176 | 0.005235176 | 0.005235176 | 0.004868392 | 0.00480138 | 0.004727577 | 0.004333322 | 0.003717201 | 0.003123294 | 0.002422472 | 0.001654154 | 0.001117713 | 0.0005123009 | 0.00019297 | 0 | 0 | 0
1040 | 499.6329 | 6.591516e-05 | 30 | 550 | -490 | 0 | 0.0001898535 | 0.0004398662 | 0.0007382744 | 0.001703267 | 0.002535399 | 0.003414452 | 0.004228645 | 0.004608478 | 0.004794588 | 0.004868392 | 0.004868392 | 0.005051706 | 0.005051706 | 0.005239951 | 0.005301091 | 0.005301091 | 0.005301091 | 0.005301091 | 0.005301091 | 0.005301091 | 0.005301091 | 0.005301091 | 0.005301091 | 0.005301091 | 0.005301091 | 0.005301091 | 0.005301091 | 0.005301091 | 0.005301091 | 0.005301091 | 0.005301091 | 0.005301091 | 0.005301091 | 0.005301091 | 0.005301091 | 0.005301091 | 0.005301091 | 0.005301091 | 0.005301091 | 0.005301091 | 0.005301091 | 0.005301091 | 0.005301091 | 0.005301091 | 0.005301091 | 0.005301091 | 0.005301091 | 0.005301091 | 0.005301091 | 0.005301091 | 0.005301091 | 0.005301091 | 0.004868392 | 0.00480138 | 0.004727577 | 0.004333322 | 0.003717201 | 0.003123294 | 0.002422472 | 0.001654154 | 0.001117713 | 0.0005123009 | 0.00019297 | 0 | 0 | 0
1015 | 553.6875 | 7.304643e-05 | 20 | 527.5 | -487.5 | 0 | 0.0001898535 | 0.0004398662 | 0.0007382744 | 0.001703267 | 0.002535399 | 0.003414452 | 0.004228645 | 0.004608478 | 0.004794588 | 0.004868392 | 0.004868392 | 0.005051706 | 0.005051706 | 0.005312997 | 0.005374138 | 0.005374138 | 0.005374138 | 0.005374138 | 0.005374138 | 0.005374138 | 0.005374138 | 0.005374138 | 0.005374138 | 0.005374138 | 0.005374138 | 0.005374138 | 0.005374138 | 0.005374138 | 0.005374138 | 0.005374138 | 0.005374138 | 0.005374138 | 0.005374138 | 0.005374138 | 0.005374138 | 0.005374138 | 0.005374138 | 0.005374138 | 0.005374138 | 0.005374138 | 0.005374138 | 0.005374138 | 0.005374138 | 0.005374138 | 0.005374138 | 0.005374138 | 0.005374138 | 0.005374138 | 0.005374138 | 0.005374138 | 0.005374138 | 0.005301091 | 0.004868392 | 0.00480138 | 0.004727577 | 0.004333322 | 0.003717201 | 0.003123294 | 0.002422472 | 0.001654154 | 0.001117713 | 0.0005123009 | 0.00019297 | 0 | 0 | 0
1015 | 559.9162 | 7.386816e-05 | 10 | 517.5 | -497.5 | 0 | 0.0001898535 | 0.0004398662 | 0.0007382744 | 0.001703267 | 0.002535399 | 0.003414452 | 0.004228645 | 0.004608478 | 0.004794588 | 0.004868392 | 0.004868392 | 0.005051706 | 0.005051706 | 0.005386865 | 0.005448006 | 0.005448006 | 0.005448006 | 0.005448006 | 0.005448006 | 0.005448006 | 0.005448006 | 0.005448006 | 0.005448006 | 0.005448006 | 0.005448006 | 0.005448006 | 0.005448006 | 0.005448006 | 0.005448006 | 0.005448006 | 0.005448006 | 0.005448006 | 0.005448006 | 0.005448006 | 0.005448006 | 0.005448006 | 0.005448006 | 0.005448006 | 0.005448006 | 0.005448006 | 0.005448006 | 0.005448006 | 0.005448006 | 0.005448006 | 0.005448006 | 0.005448006 | 0.005448006 | 0.005448006 | 0.005448006 | 0.005448006 | 0.005448006 | 0.005301091 | 0.004868392 | 0.00480138 | 0.004727577 | 0.004333322 | 0.003717201 | 0.003123294 | 0.002422472 | 0.001654154 | 0.001117713 | 0.0005123009 | 0.00019297 | 0 | 7.459492e-06 | 0
1015 | 566.4863 | 7.473493e-05 | 0 | 507.5 | -507.5 | 0 | 0.0001898535 | 0.0004398662 | 0.0007382744 | 0.001703267 | 0.002535399 | 0.003414452 | 0.004228645 | 0.004608478 | 0.004794588 | 0.004868392 | 0.004868392 | 0.005051706 | 0.005051706 | 0.0054616 | 0.005522741 | 0.005522741 | 0.005522741 | 0.005522741 | 0.005522741 | 0.005522741 | 0.005522741 | 0.005522741 | 0.005522741 | 0.005522741 | 0.005522741 | 0.005522741 | 0.005522741 | 0.005522741 | 0.005522741 | 0.005522741 | 0.005522741 | 0.005522741 | 0.005522741 | 0.005522741 | 0.005522741 | 0.005522741 | 0.005522741 | 0.005522741 | 0.005522741 | 0.005522741 | 0.005522741 | 0.005522741 | 0.005522741 | 0.005522741 | 0.005522741 | 0.005522741 | 0.005522741 | 0.005522741 | 0.005522741 | 0.005522741 | 0.005448006 | 0.005301091 | 0.004868392 | 0.00480138 | 0.004727577 | 0.004333322 | 0.003717201 | 0.003123294 | 0.002422472 | 0.001654154 | 0.001117713 | 0.0005123009 | 0.00019297 | 0 | 3.034137e-05 | 0
1015 | 564.8324 | 7.451674e-05 | -10 | 497.5 | -517.5 | 0 | 0.0001898535 | 0.0004398662 | 0.0007382744 | 0.001703267 | 0.002535399 | 0.003414452 | 0.004228645 | 0.004608478 | 0.004794588 | 0.004868392 | 0.004868392 | 0.005051706 | 0.005126223 | 0.005536117 | 0.005597257 | 0.005597257 | 0.005597257 | 0.005597257 | 0.005597257 | 0.005597257 | 0.005597257 | 0.005597257 | 0.005597257 | 0.005597257 | 0.005597257 | 0.005597257 | 0.005597257 | 0.005597257 | 0.005597257 | 0.005597257 | 0.005597257 | 0.005597257 | 0.005597257 | 0.005597257 | 0.005597257 | 0.005597257 | 0.005597257 | 0.005597257 | 0.005597257 | 0.005597257 | 0.005597257 | 0.005597257 | 0.005597257 | 0.005597257 | 0.005597257 | 0.005597257 | 0.005597257 | 0.005597257 | 0.005597257 | 0.005597257 | 0.005448006 | 0.005301091 | 0.004868392 | 0.00480138 | 0.004727577 | 0.004333322 | 0.003717201 | 0.003123294 | 0.002422472 | 0.001654154 | 0.001117713 | 0.0005123009 | 0.00019297 | 0 | 5.322325e-05 | 0
1020 | 557.9951 | 7.361472e-05 | -20 | 490 | -530 | 0 | 0.0001898535 | 0.0004398662 | 0.0007382744 | 0.001703267 | 0.002535399 | 0.003414452 | 0.004228645 | 0.004608478 | 0.004794588 | 0.004868392 | 0.004868392 | 0.005051706 | 0.005199838 | 0.005609732 | 0.005670872 | 0.005670872 | 0.005670872 | 0.005670872 | 0.005670872 | 0.005670872 | 0.005670872 | 0.005670872 | 0.005670872 | 0.005670872 | 0.005670872 | 0.005670872 | 0.005670872 | 0.005670872 | 0.005670872 | 0.005670872 | 0.005670872 | 0.005670872 | 0.005670872 | 0.005670872 | 0.005670872 | 0.005670872 | 0.005670872 | 0.005670872 | 0.005670872 | 0.005670872 | 0.005670872 | 0.005670872 | 0.005670872 | 0.005670872 | 0.005670872 | 0.005670872 | 0.005670872 | 0.005670872 | 0.005670872 | 0.005670872 | 0.005448006 | 0.005301091 | 0.004868392 | 0.00480138 | 0.004727577 | 0.004333322 | 0.003717201 | 0.003123294 | 0.002422472 | 0.001654154 | 0.001117713 | 0.0005123009 | 0.00019297 | 0 | 0.000199817 | 0
1020 | 551.4145 | 7.274656e-05 | -30 | 480 | -540 | 0 | 0.0001898535 | 0.0004398662 | 0.0007382744 | 0.001703267 | 0.002535399 | 0.003414452 | 0.004228645 | 0.004608478 | 0.004794588 | 0.004868392 | 0.004868392 | 0.005124453 | 0.005272584 | 0.005682478 | 0.005743619 | 0.005743619 | 0.005743619 | 0.005743619 | 0.005743619 | 0.005743619 | 0.005743619 | 0.005743619 | 0.005743619 | 0.005743619 | 0.005743619 | 0.005743619 | 0.005743619 | 0.005743619 | 0.005743619 | 0.005743619 | 0.005743619 | 0.005743619 | 0.005743619 | 0.005743619 | 0.005743619 | 0.005743619 | 0.005743619 | 0.005743619 | 0.005743619 | 0.005743619 | 0.005743619 | 0.005743619 | 0.005743619 | 0.005743619 | 0.005743619 | 0.005743619 | 0.005743619 | 0.005743619 | 0.005743619 | 0.005670872 | 0.005448006 | 0.005301091 | 0.004868392 | 0.00480138 | 0.004727577 | 0.004333322 | 0.003717201 | 0.003123294 | 0.002422472 | 0.001654154 | 0.001117713 | 0.0005123009 | 0.00019297 | 0 | 0.0003532204 | 0
1020 | 545.8437 | 7.201162e-05 | -40 | 470 | -550 | 0 | 0.0001898535 | 0.0004398662 | 0.0007382744 | 0.001703267 | 0.002535399 | 0.003414452 | 0.004228645 | 0.004608478 | 0.004794588 | 0.004868392 | 0.004868392 | 0.005196465 | 0.005344596 | 0.00575449 | 0.00581563 | 0.00581563 | 0.00581563 | 0.00581563 | 0.00581563 | 0.00581563 | 0.00581563 | 0.00581563 | 0.00581563 | 0.00581563 | 0.00581563 | 0.00581563 | 0.00581563 | 0.00581563 | 0.00581563 | 0.00581563 | 0.00581563 | 0.00581563 | 0.00581563 | 0.00581563 | 0.00581563 | 0.00581563 | 0.00581563 | 0.00581563 | 0.00581563 | 0.00581563 | 0.00581563 | 0.00581563 | 0.00581563 | 0.00581563 | 0.00581563 | 0.00581563 | 0.00581563 | 0.00581563 | 0.00581563 | 0.005670872 | 0.005448006 | 0.005301091 | 0.004868392 | 0.00480138 | 0.004727577 | 0.004333322 | 0.003717201 | 0.003123294 | 0.002422472 | 0.001654154 | 0.001117713 | 0.0005123009 | 0.00019297 | 0 | 0.000483896 | 0
1020 | 554.8845 | 7.320435e-05 | -30 | 480 | -540 | 0 | 0.0001898535 | 0.0004398662 | 0.0007382744 | 0.001703267 | 0.002535399 | 0.003414452 | 0.004228645 | 0.004608478 | 0.004794588 | 0.004868392 | 0.004868392 | 0.005269669 | 0.0054178 | 0.005827694 | 0.005888835 | 0.005888835 | 0.005888835 | 0.005888835 | 0.005888835 | 0.005888835 | 0.005888835 | 0.005888835 | 0.005888835 | 0.005888835 | 0.005888835 | 0.005888835 | 0.005888835 | 0.005888835 | 0.005888835 | 0.005888835 | 0.005888835 | 0.005888835 | 0.005888835 | 0.005888835 | 0.005888835 | 0.005888835 | 0.005888835 | 0.005888835 | 0.005888835 | 0.005888835 | 0.005888835 | 0.005888835 | 0.005888835 | 0.005888835 | 0.005888835 | 0.005888835 | 0.005888835 | 0.005888835 | 0.005888835 | 0.005670872 | 0.005448006 | 0.005301091 | 0.004868392 | 0.00480138 | 0.004727577 | 0.004333322 | 0.003717201 | 0.003123294 | 0.002422472 | 0.001654154 | 0.001117713 | 0.0005123009 | 0.00019297 | 0 | 0.0003532204 | 0
1020 | 560.2304 | 7.390961e-05 | -20 | 490 | -530 | 0 | 0.0001898535 | 0.0004398662 | 0.0007382744 | 0.001703267 | 0.002535399 | 0.003414452 | 0.004228645 | 0.004608478 | 0.004794588 | 0.004868392 | 0.004868392 | 0.005269669 | 0.00549171 | 0.005901604 | 0.005962744 | 0.005962744 | 0.005962744 | 0.005962744 | 0.005962744 | 0.005962744 | 0.005962744 | 0.005962744 | 0.005962744 | 0.005962744 | 0.005962744 | 0.005962744 | 0.005962744 | 0.005962744 | 0.005962744 | 0.005962744 | 0.005962744 | 0.005962744 | 0.005962744 | 0.005962744 | 0.005962744 | 0.005962744 | 0.005962744 | 0.005962744 | 0.005962744 | 0.005962744 | 0.005962744 | 0.005962744 | 0.005962744 | 0.005962744 | 0.005962744 | 0.005962744 | 0.005962744 | 0.005962744 | 0.005962744 | 0.005744782 | 0.005448006 | 0.005301091 | 0.004868392 | 0.00480138 | 0.004727577 | 0.004333322 | 0.003717201 | 0.003123294 | 0.002422472 | 0.001654154 | 0.001117713 | 0.0005123009 | 0.00019297 | 0 | 0.000199817 | 0
1020 | 574.9399 | 7.585019e-05 | -10 | 500 | -520 | 0 | 0.0001898535 | 0.0004398662 | 0.0007382744 | 0.001703267 | 0.002535399 | 0.003414452 | 0.004228645 | 0.004608478 | 0.004794588 | 0.004868392 | 0.004868392 | 0.005269669 | 0.00556756 | 0.005977454 | 0.006038594 | 0.006038594 | 0.006038594 | 0.006038594 | 0.006038594 | 0.006038594 | 0.006038594 | 0.006038594 | 0.006038594 | 0.006038594 | 0.006038594 | 0.006038594 | 0.006038594 | 0.006038594 | 0.006038594 | 0.006038594 | 0.006038594 | 0.006038594 | 0.006038594 | 0.006038594 | 0.006038594 | 0.006038594 | 0.006038594 | 0.006038594 | 0.006038594 | 0.006038594 | 0.006038594 | 0.006038594 | 0.006038594 | 0.006038594 | 0.006038594 | 0.006038594 | 0.006038594 | 0.006038594 | 0.006038594 | 0.005820632 | 0.005448006 | 0.005301091 | 0.004868392 | 0.00480138 | 0.004727577 | 0.004333322 | 0.003717201 | 0.003123294 | 0.002422472 | 0.001654154 | 0.001117713 | 0.0005123009 | 0.00019297 | 0 | 5.894372e-05 | 4.698593e-05
1015 | 580.3403 | 7.656266e-05 | 0 | 507.5 | -507.5 | 0 | 0.0001898535 | 0.0004398662 | 0.0007382744 | 0.001703267 | 0.002535399 | 0.003414452 | 0.004228645 | 0.004608478 | 0.004794588 | 0.004868392 | 0.004868392 | 0.005269669 | 0.00556756 | 0.006054017 | 0.006115157 | 0.006115157 | 0.006115157 | 0.006115157 | 0.006115157 | 0.006115157 | 0.006115157 | 0.006115157 | 0.006115157 | 0.006115157 | 0.006115157 | 0.006115157 | 0.006115157 | 0.006115157 | 0.006115157 | 0.006115157 | 0.006115157 | 0.006115157 | 0.006115157 | 0.006115157 | 0.006115157 | 0.006115157 | 0.006115157 | 0.006115157 | 0.006115157 | 0.006115157 | 0.006115157 | 0.006115157 | 0.006115157 | 0.006115157 | 0.006115157 | 0.006115157 | 0.006115157 | 0.006115157 | 0.006115157 | 0.005897195 | 0.005448006 | 0.005301091 | 0.004868392 | 0.00480138 | 0.004727577 | 0.004333322 | 0.003717201 | 0.003123294 | 0.002422472 | 0.001654154 | 0.001117713 | 0.0005123009 | 0.00019297 | 0 | 3.034137e-05 | 0.0001081655
1015 | 562.4987 | 7.420887e-05 | 10 | 517.5 | -497.5 | 0 | 0.0001898535 | 0.0004398662 | 0.0007382744 | 0.001703267 | 0.002535399 | 0.003414452 | 0.004228645 | 0.004608478 | 0.004794588 | 0.004868392 | 0.004868392 | 0.005269669 | 0.00556756 | 0.006128226 | 0.006189366 | 0.006189366 | 0.006189366 | 0.006189366 | 0.006189366 | 0.006189366 | 0.006189366 | 0.006189366 | 0.006189366 | 0.006189366 | 0.006189366 | 0.006189366 | 0.006189366 | 0.006189366 | 0.006189366 | 0.006189366 | 0.006189366 | 0.006189366 | 0.006189366 | 0.006189366 | 0.006189366 | 0.006189366 | 0.006189366 | 0.006189366 | 0.006189366 | 0.006189366 | 0.006189366 | 0.006189366 | 0.006189366 | 0.006189366 | 0.006189366 | 0.006189366 | 0.006189366 | 0.006189366 | 0.006189366 | 0.005971403 | 0.005522215 | 0.005301091 | 0.004868392 | 0.00480138 | 0.004727577 | 0.004333322 | 0.003717201 | 0.003123294 | 0.002422472 | 0.001654154 | 0.001117713 | 0.0005123009 | 0.00019297 | 0 | 7.459492e-06 | 0.0001897383
1015 | 566.8532 | 7.478335e-05 | 20 | 527.5 | -487.5 | 0 | 0.0001898535 | 0.0004398662 | 0.0007382744 | 0.001703267 | 0.002535399 | 0.003414452 | 0.004228645 | 0.004608478 | 0.004794588 | 0.004868392 | 0.004868392 | 0.005269669 | 0.00556756 | 0.006203009 | 0.006264149 | 0.006264149 | 0.006264149 | 0.006264149 | 0.006264149 | 0.006264149 | 0.006264149 | 0.006264149 | 0.006264149 | 0.006264149 | 0.006264149 | 0.006264149 | 0.006264149 | 0.006264149 | 0.006264149 | 0.006264149 | 0.006264149 | 0.006264149 | 0.006264149 | 0.006264149 | 0.006264149 | 0.006264149 | 0.006264149 | 0.006264149 | 0.006264149 | 0.006264149 | 0.006264149 | 0.006264149 | 0.006264149 | 0.006264149 | 0.006264149 | 0.006264149 | 0.006264149 | 0.006264149 | 0.006264149 | 0.006046187 | 0.005596998 | 0.005301091 | 0.004868392 | 0.00480138 | 0.004727577 | 0.004333322 | 0.003717201 | 0.003123294 | 0.002422472 | 0.001654154 | 0.001117713 | 0.0005123009 | 0.00019297 | 0 | 0 | 0.0003279062
1015 | 555.4238 | 7.327549e-05 | 30 | 537.5 | -477.5 | 0 | 0.0001898535 | 0.0004398662 | 0.0007382744 | 0.001703267 | 0.002535399 | 0.003414452 | 0.004228645 | 0.004608478 | 0.004794588 | 0.004868392 | 0.004868392 | 0.005269669 | 0.00556756 | 0.006203009 | 0.006337425 | 0.006337425 | 0.006337425 | 0.006337425 | 0.006337425 | 0.006337425 | 0.006337425 | 0.006337425 | 0.006337425 | 0.006337425 | 0.006337425 | 0.006337425 | 0.006337425 | 0.006337425 | 0.006337425 | 0.006337425 | 0.006337425 | 0.006337425 | 0.006337425 | 0.006337425 | 0.006337425 | 0.006337425 | 0.006337425 | 0.006337425 | 0.006337425 | 0.006337425 | 0.006337425 | 0.006337425 | 0.006337425 | 0.006337425 | 0.006337425 | 0.006337425 | 0.006337425 | 0.006337425 | 0.006337425 | 0.006119462 | 0.005670273 | 0.005374367 | 0.004868392 | 0.00480138 | 0.004727577 | 0.004333322 | 0.003717201 | 0.003123294 | 0.002422472 | 0.001654154 | 0.001117713 | 0.0005123009 | 0.00019297 | 0 | 0 | 0.0004960158
1015 | 556.8962 | 7.346974e-05 | 40 | 547.5 | -467.5 | 0 | 0.0001898535 | 0.0004398662 | 0.0007382744 | 0.001703267 | 0.002535399 | 0.003414452 | 0.004228645 | 0.004608478 | 0.004794588 | 0.004868392 | 0.004868392 | 0.005269669 | 0.00556756 | 0.006203009 | 0.006410894 | 0.006410894 | 0.006410894 | 0.006410894 | 0.006410894 | 0.006410894 | 0.006410894 | 0.006410894 | 0.006410894 | 0.006410894 | 0.006410894 | 0.006410894 | 0.006410894 | 0.006410894 | 0.006410894 | 0.006410894 | 0.006410894 | 0.006410894 | 0.006410894 | 0.006410894 | 0.006410894 | 0.006410894 | 0.006410894 | 0.006410894 | 0.006410894 | 0.006410894 | 0.006410894 | 0.006410894 | 0.006410894 | 0.006410894 | 0.006410894 | 0.006410894 | 0.006410894 | 0.006410894 | 0.006410894 | 0.006192932 | 0.005743743 | 0.005447836 | 0.004868392 | 0.00480138 | 0.004727577 | 0.004333322 | 0.003717201 | 0.003123294 | 0.002422472 | 0.001654154 | 0.001117713 | 0.0005123009 | 0.00019297 | 0 | 0 | 0.0006641254
1015 | 565.915 | 7.465957e-05 | 30 | 537.5 | -477.5 | 0 | 0.0001898535 | 0.0004398662 | 0.0007382744 | 0.001703267 | 0.002535399 | 0.003414452 | 0.004228645 | 0.004608478 | 0.004794588 | 0.004868392 | 0.004868392 | 0.005269669 | 0.00556756 | 0.006203009 | 0.006485554 | 0.006485554 | 0.006485554 | 0.006485554 | 0.006485554 | 0.006485554 | 0.006485554 | 0.006485554 | 0.006485554 | 0.006485554 | 0.006485554 | 0.006485554 | 0.006485554 | 0.006485554 | 0.006485554 | 0.006485554 | 0.006485554 | 0.006485554 | 0.006485554 | 0.006485554 | 0.006485554 | 0.006485554 | 0.006485554 | 0.006485554 | 0.006485554 | 0.006485554 | 0.006485554 | 0.006485554 | 0.006485554 | 0.006485554 | 0.006485554 | 0.006485554 | 0.006485554 | 0.006485554 | 0.006485554 | 0.006267592 | 0.005818403 | 0.005522496 | 0.004868392 | 0.00480138 | 0.004727577 | 0.004333322 | 0.003717201 | 0.003123294 | 0.002422472 | 0.001654154 | 0.001117713 | 0.0005123009 | 0.00019297 | 0 | 0 | 0.0004960158
1015 | 573.8429 | 7.570547e-05 | 20 | 527.5 | -487.5 | 0 | 0.0001898535 | 0.0004398662 | 0.0007382744 | 0.001703267 | 0.002535399 | 0.003414452 | 0.004228645 | 0.004608478 | 0.004794588 | 0.004868392 | 0.004868392 | 0.005269669 | 0.00556756 | 0.006278714 | 0.00656126 | 0.00656126 | 0.00656126 | 0.00656126 | 0.00656126 | 0.00656126 | 0.00656126 | 0.00656126 | 0.00656126 | 0.00656126 | 0.00656126 | 0.00656126 | 0.00656126 | 0.00656126 | 0.00656126 | 0.00656126 | 0.00656126 | 0.00656126 | 0.00656126 | 0.00656126 | 0.00656126 | 0.00656126 | 0.00656126 | 0.00656126 | 0.00656126 | 0.00656126 | 0.00656126 | 0.00656126 | 0.00656126 | 0.00656126 | 0.00656126 | 0.00656126 | 0.00656126 | 0.00656126 | 0.00656126 | 0.006343297 | 0.005894108 | 0.005522496 | 0.004868392 | 0.00480138 | 0.004727577 | 0.004333322 | 0.003717201 | 0.003123294 | 0.002422472 | 0.001654154 | 0.001117713 | 0.0005123009 | 0.00019297 | 0 | 0 | 0.0003279062
1015 | 556.8149 | 7.345902e-05 | 10 | 517.5 | -497.5 | 0 | 0.0001898535 | 0.0004398662 | 0.0007382744 | 0.001703267 | 0.002535399 | 0.003414452 | 0.004228645 | 0.004608478 | 0.004794588 | 0.004868392 | 0.004868392 | 0.005269669 | 0.00556756 | 0.006352173 | 0.006634719 | 0.006634719 | 0.006634719 | 0.006634719 | 0.006634719 | 0.006634719 | 0.006634719 | 0.006634719 | 0.006634719 | 0.006634719 | 0.006634719 | 0.006634719 | 0.006634719 | 0.006634719 | 0.006634719 | 0.006634719 | 0.006634719 | 0.006634719 | 0.006634719 | 0.006634719 | 0.006634719 | 0.006634719 | 0.006634719 | 0.006634719 | 0.006634719 | 0.006634719 | 0.006634719 | 0.006634719 | 0.006634719 | 0.006634719 | 0.006634719 | 0.006634719 | 0.006634719 | 0.006634719 | 0.006634719 | 0.006416756 | 0.005967567 | 0.005522496 | 0.004868392 | 0.00480138 | 0.004727577 | 0.004333322 | 0.003717201 | 0.003123294 | 0.002422472 | 0.001654154 | 0.001117713 | 0.0005123009 | 0.00019297 | 0 | 3.44722e-05 | 0.0001897383
1015 | 565.9138 | 7.465941e-05 | 0 | 507.5 | -507.5 | 0 | 0.0001898535 | 0.0004398662 | 0.0007382744 | 0.001703267 | 0.002535399 | 0.003414452 | 0.004228645 | 0.004608478 | 0.004794588 | 0.004868392 | 0.004868392 | 0.005269669 | 0.00556756 | 0.006426833 | 0.006709378 | 0.006709378 | 0.006709378 | 0.006709378 | 0.006709378 | 0.006709378 | 0.006709378 | 0.006709378 | 0.006709378 | 0.006709378 | 0.006709378 | 0.006709378 | 0.006709378 | 0.006709378 | 0.006709378 | 0.006709378 | 0.006709378 | 0.006709378 | 0.006709378 | 0.006709378 | 0.006709378 | 0.006709378 | 0.006709378 | 0.006709378 | 0.006709378 | 0.006709378 | 0.006709378 | 0.006709378 | 0.006709378 | 0.006709378 | 0.006709378 | 0.006709378 | 0.006709378 | 0.006709378 | 0.006709378 | 0.006491415 | 0.005967567 | 0.005522496 | 0.004868392 | 0.00480138 | 0.004727577 | 0.004333322 | 0.003717201 | 0.003123294 | 0.002422472 | 0.001654154 | 0.001117713 | 0.0005123009 | 0.00019297 | 0 | 0.0001402152 | 0.0001081655
1020 | 553.091 | 7.296773e-05 | -10 | 500 | -520 | 0 | 0.0001898535 | 0.0004398662 | 0.0007382744 | 0.001703267 | 0.002535399 | 0.003414452 | 0.004228645 | 0.004608478 | 0.004794588 | 0.004868392 | 0.004868392 | 0.005269669 | 0.005640528 | 0.006499801 | 0.006782346 | 0.006782346 | 0.006782346 | 0.006782346 | 0.006782346 | 0.006782346 | 0.006782346 | 0.006782346 | 0.006782346 | 0.006782346 | 0.006782346 | 0.006782346 | 0.006782346 | 0.006782346 | 0.006782346 | 0.006782346 | 0.006782346 | 0.006782346 | 0.006782346 | 0.006782346 | 0.006782346 | 0.006782346 | 0.006782346 | 0.006782346 | 0.006782346 | 0.006782346 | 0.006782346 | 0.006782346 | 0.006782346 | 0.006782346 | 0.006782346 | 0.006782346 | 0.006782346 | 0.006782346 | 0.006782346 | 0.006564383 | 0.005967567 | 0.005522496 | 0.004868392 | 0.00480138 | 0.004727577 | 0.004333322 | 0.003717201 | 0.003123294 | 0.002422472 | 0.001654154 | 0.001117713 | 0.0005123009 | 0.00019297 | 0 | 0.0002723938 | 4.698593e-05
1014 | 483.7555 | 6.38205e-05 | -20 | 487 | -527 | 0 | 0.0001898535 | 0.0004398662 | 0.0007382744 | 0.001703267 | 0.002535399 | 0.003414452 | 0.004228645 | 0.004608478 | 0.004794588 | 0.004868392 | 0.004868392 | 0.005269669 | 0.005704348 | 0.006563621 | 0.006846166 | 0.006846166 | 0.006846166 | 0.006846166 | 0.006846166 | 0.006846166 | 0.006846166 | 0.006846166 | 0.006846166 | 0.006846166 | 0.006846166 | 0.006846166 | 0.006846166 | 0.006846166 | 0.006846166 | 0.006846166 | 0.006846166 | 0.006846166 | 0.006846166 | 0.006846166 | 0.006846166 | 0.006846166 | 0.006846166 | 0.006846166 | 0.006846166 | 0.006846166 | 0.006846166 | 0.006846166 | 0.006846166 | 0.006846166 | 0.006846166 | 0.006846166 | 0.006846166 | 0.006846166 | 0.006846166 | 0.006628204 | 0.005967567 | 0.005522496 | 0.004868392 | 0.00480138 | 0.004727577 | 0.004333322 | 0.003717201 | 0.003123294 | 0.002422472 | 0.001654154 | 0.001117713 | 0.0005123009 | 0.00019297 | 0 | 0.000476782 | 0
1015 | 569.1868 | 7.509121e-05 | -30 | 477.5 | -537.5 | 0 | 0.0001898535 | 0.0004398662 | 0.0007382744 | 0.001703267 | 0.002535399 | 0.003414452 | 0.004228645 | 0.004608478 | 0.004794588 | 0.004868392 | 0.004868392 | 0.00534476 | 0.00577944 | 0.006638712 | 0.006921257 | 0.006921257 | 0.006921257 | 0.006921257 | 0.006921257 | 0.006921257 | 0.006921257 | 0.006921257 | 0.006921257 | 0.006921257 | 0.006921257 | 0.006921257 | 0.006921257 | 0.006921257 | 0.006921257 | 0.006921257 | 0.006921257 | 0.006921257 | 0.006921257 | 0.006921257 | 0.006921257 | 0.006921257 | 0.006921257 | 0.006921257 | 0.006921257 | 0.006921257 | 0.006921257 | 0.006921257 | 0.006921257 | 0.006921257 | 0.006921257 | 0.006921257 | 0.006921257 | 0.006921257 | 0.006921257 | 0.006628204 | 0.005967567 | 0.005522496 | 0.004868392 | 0.00480138 | 0.004727577 | 0.004333322 | 0.003717201 | 0.003123294 | 0.002422472 | 0.001654154 | 0.001117713 | 0.0005123009 | 0.00019297 | 0 | 0.0008144452 | 0
1015 | 551.8336 | 7.280184e-05 | -40 | 467.5 | -547.5 | 0 | 0.0001898535 | 0.0004398662 | 0.0007382744 | 0.001703267 | 0.002535399 | 0.003414452 | 0.004228645 | 0.004608478 | 0.004794588 | 0.004868392 | 0.004868392 | 0.005417562 | 0.005852241 | 0.006711514 | 0.006994059 | 0.006994059 | 0.006994059 | 0.006994059 | 0.006994059 | 0.006994059 | 0.006994059 | 0.006994059 | 0.006994059 | 0.006994059 | 0.006994059 | 0.006994059 | 0.006994059 | 0.006994059 | 0.006994059 | 0.006994059 | 0.006994059 | 0.006994059 | 0.006994059 | 0.006994059 | 0.006994059 | 0.006994059 | 0.006994059 | 0.006994059 | 0.006994059 | 0.006994059 | 0.006994059 | 0.006994059 | 0.006994059 | 0.006994059 | 0.006994059 | 0.006994059 | 0.006994059 | 0.006994059 | 0.006994059 | 0.006628204 | 0.005967567 | 0.005522496 | 0.004868392 | 0.00480138 | 0.004727577 | 0.004333322 | 0.003717201 | 0.003123294 | 0.002422472 | 0.001654154 | 0.001117713 | 0.0005123009 | 0.00019297 | 0 | 0.001136029 | 0
1015 | 555.2825 | 7.325685e-05 | -30 | 477.5 | -537.5 | 0 | 0.0001898535 | 0.0004398662 | 0.0007382744 | 0.001703267 | 0.002535399 | 0.003414452 | 0.004228645 | 0.004608478 | 0.004794588 | 0.004868392 | 0.004868392 | 0.005490819 | 0.005925498 | 0.006784771 | 0.007067316 | 0.007067316 | 0.007067316 | 0.007067316 | 0.007067316 | 0.007067316 | 0.007067316 | 0.007067316 | 0.007067316 | 0.007067316 | 0.007067316 | 0.007067316 | 0.007067316 | 0.007067316 | 0.007067316 | 0.007067316 | 0.007067316 | 0.007067316 | 0.007067316 | 0.007067316 | 0.007067316 | 0.007067316 | 0.007067316 | 0.007067316 | 0.007067316 | 0.007067316 | 0.007067316 | 0.007067316 | 0.007067316 | 0.007067316 | 0.007067316 | 0.007067316 | 0.007067316 | 0.007067316 | 0.007067316 | 0.006628204 | 0.005967567 | 0.005522496 | 0.004868392 | 0.00480138 | 0.004727577 | 0.004333322 | 0.003717201 | 0.003123294 | 0.002422472 | 0.001654154 | 0.001117713 | 0.0005123009 | 0.00019297 | 0 | 0.0008144452 | 0
1015 | 576.838 | 7.610061e-05 | -20 | 487.5 | -527.5 | 0 | 0.0001898535 | 0.0004398662 | 0.0007382744 | 0.001703267 | 0.002535399 | 0.003414452 | 0.004228645 | 0.004608478 | 0.004794588 | 0.004868392 | 0.004868392 | 0.005490819 | 0.006001599 | 0.006860872 | 0.007143417 | 0.007143417 | 0.007143417 | 0.007143417 | 0.007143417 | 0.007143417 | 0.007143417 | 0.007143417 | 0.007143417 | 0.007143417 | 0.007143417 | 0.007143417 | 0.007143417 | 0.007143417 | 0.007143417 | 0.007143417 | 0.007143417 | 0.007143417 | 0.007143417 | 0.007143417 | 0.007143417 | 0.007143417 | 0.007143417 | 0.007143417 | 0.007143417 | 0.007143417 | 0.007143417 | 0.007143417 | 0.007143417 | 0.007143417 | 0.007143417 | 0.007143417 | 0.007143417 | 0.007143417 | 0.007143417 | 0.006704304 | 0.005967567 | 0.005522496 | 0.004868392 | 0.00480138 | 0.004727577 | 0.004333322 | 0.003717201 | 0.003123294 | 0.002422472 | 0.001654154 | 0.001117713 | 0.0005123009 | 0.00019297 | 0 | 0.0004928612 | 0
1015 | 570.2805 | 7.52355e-05 | -10 | 497.5 | -517.5 | 0 | 0.0001898535 | 0.0004398662 | 0.0007382744 | 0.001703267 | 0.002535399 | 0.003414452 | 0.004228645 | 0.004608478 | 0.004794588 | 0.004868392 | 0.004868392 | 0.005490819 | 0.006076834 | 0.006936107 | 0.007218652 | 0.007218652 | 0.007218652 | 0.007218652 | 0.007218652 | 0.007218652 | 0.007218652 | 0.007218652 | 0.007218652 | 0.007218652 | 0.007218652 | 0.007218652 | 0.007218652 | 0.007218652 | 0.007218652 | 0.007218652 | 0.007218652 | 0.007218652 | 0.007218652 | 0.007218652 | 0.007218652 | 0.007218652 | 0.007218652 | 0.007218652 | 0.007218652 | 0.007218652 | 0.007218652 | 0.007218652 | 0.007218652 | 0.007218652 | 0.007218652 | 0.007218652 | 0.007218652 | 0.007218652 | 0.007218652 | 0.00677954 | 0.005967567 | 0.005522496 | 0.004868392 | 0.00480138 | 0.004727577 | 0.004333322 | 0.003717201 | 0.003123294 | 0.002422472 | 0.001654154 | 0.001117713 | 0.0005123009 | 0.00019297 | 0 | 0.0002459581 | 5.357435e-05
1015 | 560.3988 | 7.393183e-05 | 0 | 507.5 | -507.5 | 0 | 0.0001898535 | 0.0004398662 | 0.0007382744 | 0.001703267 | 0.002535399 | 0.003414452 | 0.004228645 | 0.004608478 | 0.004794588 | 0.004868392 | 0.004868392 | 0.005490819 | 0.006076834 | 0.007010039 | 0.007292584 | 0.007292584 | 0.007292584 | 0.007292584 | 0.007292584 | 0.007292584 | 0.007292584 | 0.007292584 | 0.007292584 | 0.007292584 | 0.007292584 | 0.007292584 | 0.007292584 | 0.007292584 | 0.007292584 | 0.007292584 | 0.007292584 | 0.007292584 | 0.007292584 | 0.007292584 | 0.007292584 | 0.007292584 | 0.007292584 | 0.007292584 | 0.007292584 | 0.007292584 | 0.007292584 | 0.007292584 | 0.007292584 | 0.007292584 | 0.007292584 | 0.007292584 | 0.007292584 | 0.007292584 | 0.007292584 | 0.006853472 | 0.005967567 | 0.005522496 | 0.004868392 | 0.00480138 | 0.004727577 | 0.004333322 | 0.003717201 | 0.003123294 | 0.002422472 | 0.001654154 | 0.001117713 | 0.0005123009 | 0.00019297 | 0 | 0.0001402152 | 0.0002179128
1015 | 552.6301 | 7.290693e-05 | 10 | 517.5 | -497.5 | 0 | 0.0001898535 | 0.0004398662 | 0.0007382744 | 0.001703267 | 0.002535399 | 0.003414452 | 0.004228645 | 0.004608478 | 0.004794588 | 0.004868392 | 0.004868392 | 0.005490819 | 0.006076834 | 0.007082946 | 0.007365491 | 0.007365491 | 0.007365491 | 0.007365491 | 0.007365491 | 0.007365491 | 0.007365491 | 0.007365491 | 0.007365491 | 0.007365491 | 0.007365491 | 0.007365491 | 0.007365491 | 0.007365491 | 0.007365491 | 0.007365491 | 0.007365491 | 0.007365491 | 0.007365491 | 0.007365491 | 0.007365491 | 0.007365491 | 0.007365491 | 0.007365491 | 0.007365491 | 0.007365491 | 0.007365491 | 0.007365491 | 0.007365491 | 0.007365491 | 0.007365491 | 0.007365491 | 0.007365491 | 0.007365491 | 0.007365491 | 0.006926379 | 0.006040474 | 0.005522496 | 0.004868392 | 0.00480138 | 0.004727577 | 0.004333322 | 0.003717201 | 0.003123294 | 0.002422472 | 0.001654154 | 0.001117713 | 0.0005123009 | 0.00019297 | 0 | 3.44722e-05 | 0.0003822513
1015 | 566.915 | 7.479149e-05 | 20 | 527.5 | -487.5 | 0 | 0.0001898535 | 0.0004398662 | 0.0007382744 | 0.001703267 | 0.002535399 | 0.003414452 | 0.004228645 | 0.004608478 | 0.004794588 | 0.004868392 | 0.004868392 | 0.005490819 | 0.006076834 | 0.007157737 | 0.007440282 | 0.007440282 | 0.007440282 | 0.007440282 | 0.007440282 | 0.007440282 | 0.007440282 | 0.007440282 | 0.007440282 | 0.007440282 | 0.007440282 | 0.007440282 | 0.007440282 | 0.007440282 | 0.007440282 | 0.007440282 | 0.007440282 | 0.007440282 | 0.007440282 | 0.007440282 | 0.007440282 | 0.007440282 | 0.007440282 | 0.007440282 | 0.007440282 | 0.007440282 | 0.007440282 | 0.007440282 | 0.007440282 | 0.007440282 | 0.007440282 | 0.007440282 | 0.007440282 | 0.007440282 | 0.007440282 | 0.00700117 | 0.006115266 | 0.005522496 | 0.004868392 | 0.00480138 | 0.004727577 | 0.004333322 | 0.003717201 | 0.003123294 | 0.002422472 | 0.001654154 | 0.001117713 | 0.0005123009 | 0.00019297 | 0 | 0 | 0.0006559468
1015 | 566.0484 | 7.467717e-05 | 30 | 537.5 | -477.5 | 0 | 0.0001898535 | 0.0004398662 | 0.0007382744 | 0.001703267 | 0.002535399 | 0.003414452 | 0.004228645 | 0.004608478 | 0.004794588 | 0.004868392 | 0.004868392 | 0.005490819 | 0.006076834 | 0.007157737 | 0.00751496 | 0.00751496 | 0.00751496 | 0.00751496 | 0.00751496 | 0.00751496 | 0.00751496 | 0.00751496 | 0.00751496 | 0.00751496 | 0.00751496 | 0.00751496 | 0.00751496 | 0.00751496 | 0.00751496 | 0.00751496 | 0.00751496 | 0.00751496 | 0.00751496 | 0.00751496 | 0.00751496 | 0.00751496 | 0.00751496 | 0.00751496 | 0.00751496 | 0.00751496 | 0.00751496 | 0.00751496 | 0.00751496 | 0.00751496 | 0.00751496 | 0.00751496 | 0.00751496 | 0.00751496 | 0.00751496 | 0.007075847 | 0.006189943 | 0.005597173 | 0.004868392 | 0.00480138 | 0.004727577 | 0.004333322 | 0.003717201 | 0.003123294 | 0.002422472 | 0.001654154 | 0.001117713 | 0.0005123009 | 0.00019297 | 0 | 0 | 0.0009874979
1005 | 552.6434 | 7.290868e-05 | 40 | 542.5 | -462.5 | 0 | 0.0001898535 | 0.0004398662 | 0.0007382744 | 0.001703267 | 0.002535399 | 0.003414452 | 0.004228645 | 0.004608478 | 0.004794588 | 0.004868392 | 0.004868392 | 0.005490819 | 0.006076834 | 0.007157737 | 0.007587868 | 0.007587868 | 0.007587868 | 0.007587868 | 0.007587868 | 0.007587868 | 0.007587868 | 0.007587868 | 0.007587868 | 0.007587868 | 0.007587868 | 0.007587868 | 0.007587868 | 0.007587868 | 0.007587868 | 0.007587868 | 0.007587868 | 0.007587868 | 0.007587868 | 0.007587868 | 0.007587868 | 0.007587868 | 0.007587868 | 0.007587868 | 0.007587868 | 0.007587868 | 0.007587868 | 0.007587868 | 0.007587868 | 0.007587868 | 0.007587868 | 0.007587868 | 0.007587868 | 0.007587868 | 0.007587868 | 0.007148756 | 0.006262851 | 0.005670082 | 0.004868392 | 0.00480138 | 0.004727577 | 0.004333322 | 0.003717201 | 0.003123294 | 0.002422472 | 0.001654154 | 0.001117713 | 0.0005123009 | 0.00019297 | 0 | 0 | 0.001153273
1005 | 571.127 | 7.534717e-05 | 30 | 532.5 | -472.5 | 0 | 0.0001898535 | 0.0004398662 | 0.0007382744 | 0.001703267 | 0.002535399 | 0.003414452 | 0.004228645 | 0.004608478 | 0.004794588 | 0.004868392 | 0.004868392 | 0.005490819 | 0.006076834 | 0.007157737 | 0.007663215 | 0.007663215 | 0.007663215 | 0.007663215 | 0.007663215 | 0.007663215 | 0.007663215 | 0.007663215 | 0.007663215 | 0.007663215 | 0.007663215 | 0.007663215 | 0.007663215 | 0.007663215 | 0.007663215 | 0.007663215 | 0.007663215 | 0.007663215 | 0.007663215 | 0.007663215 | 0.007663215 | 0.007663215 | 0.007663215 | 0.007663215 | 0.007663215 | 0.007663215 | 0.007663215 | 0.007663215 | 0.007663215 | 0.007663215 | 0.007663215 | 0.007663215 | 0.007663215 | 0.007663215 | 0.007663215 | 0.007224103 | 0.006338199 | 0.005670082 | 0.004868392 | 0.00480138 | 0.004727577 | 0.004333322 | 0.003717201 | 0.003123294 | 0.002422472 | 0.001654154 | 0.001117713 | 0.0005123009 | 0.00019297 | 0 | 0 | 0.0008217223
1005 | 554.0639 | 7.309608e-05 | 20 | 522.5 | -482.5 | 0 | 0.0001898535 | 0.0004398662 | 0.0007382744 | 0.001703267 | 0.002535399 | 0.003414452 | 0.004228645 | 0.004608478 | 0.004794588 | 0.004868392 | 0.004868392 | 0.005490819 | 0.006076834 | 0.007230833 | 0.007736312 | 0.007736312 | 0.007736312 | 0.007736312 | 0.007736312 | 0.007736312 | 0.007736312 | 0.007736312 | 0.007736312 | 0.007736312 | 0.007736312 | 0.007736312 | 0.007736312 | 0.007736312 | 0.007736312 | 0.007736312 | 0.007736312 | 0.007736312 | 0.007736312 | 0.007736312 | 0.007736312 | 0.007736312 | 0.007736312 | 0.007736312 | 0.007736312 | 0.007736312 | 0.007736312 | 0.007736312 | 0.007736312 | 0.007736312 | 0.007736312 | 0.007736312 | 0.007736312 | 0.007736312 | 0.007736312 | 0.007297199 | 0.006411295 | 0.005670082 | 0.004868392 | 0.00480138 | 0.004727577 | 0.004333322 | 0.003717201 | 0.003123294 | 0.002422472 | 0.001654154 | 0.001117713 | 0.0005123009 | 0.00019297 | 0 | 0 | 0.0004901713
1014 | 462.5513 | 6.102308e-05 | 10 | 517 | -497 | 0 | 0.0001898535 | 0.0004398662 | 0.0007382744 | 0.001703267 | 0.002535399 | 0.003414452 | 0.004228645 | 0.004608478 | 0.004794588 | 0.004868392 | 0.004868392 | 0.005490819 | 0.006076834 | 0.007291856 | 0.007797335 | 0.007797335 | 0.007797335 | 0.007797335 | 0.007797335 | 0.007797335 | 0.007797335 | 0.007797335 | 0.007797335 | 0.007797335 | 0.007797335 | 0.007797335 | 0.007797335 | 0.007797335 | 0.007797335 | 0.007797335 | 0.007797335 | 0.007797335 | 0.007797335 | 0.007797335 | 0.007797335 | 0.007797335 | 0.007797335 | 0.007797335 | 0.007797335 | 0.007797335 | 0.007797335 | 0.007797335 | 0.007797335 | 0.007797335 | 0.007797335 | 0.007797335 | 0.007797335 | 0.007797335 | 0.007797335 | 0.007358222 | 0.006472318 | 0.005670082 | 0.004868392 | 0.00480138 | 0.004727577 | 0.004333322 | 0.003717201 | 0.003123294 | 0.002422472 | 0.001654154 | 0.001117713 | 0.0005123009 | 0.00019297 | 0 | 5.221257e-05 | 0.0003740344
1014 | 495.4686 | 6.536577e-05 | 0 | 507 | -507 | 0 | 0.0001898535 | 0.0004398662 | 0.0007382744 | 0.001703267 | 0.002535399 | 0.003414452 | 0.004228645 | 0.004608478 | 0.004794588 | 0.004868392 | 0.004868392 | 0.005490819 | 0.006076834 | 0.007357222 | 0.0078627 | 0.0078627 | 0.0078627 | 0.0078627 | 0.0078627 | 0.0078627 | 0.0078627 | 0.0078627 | 0.0078627 | 0.0078627 | 0.0078627 | 0.0078627 | 0.0078627 | 0.0078627 | 0.0078627 | 0.0078627 | 0.0078627 | 0.0078627 | 0.0078627 | 0.0078627 | 0.0078627 | 0.0078627 | 0.0078627 | 0.0078627 | 0.0078627 | 0.0078627 | 0.0078627 | 0.0078627 | 0.0078627 | 0.0078627 | 0.0078627 | 0.0078627 | 0.0078627 | 0.0078627 | 0.0078627 | 0.007423588 | 0.006472318 | 0.005670082 | 0.004868392 | 0.00480138 | 0.004727577 | 0.004333322 | 0.003717201 | 0.003123294 | 0.002422472 | 0.001654154 | 0.001117713 | 0.0005123009 | 0.00019297 | 0 | 0.0002413885 | 0.0002096959
1014 | 467.5505 | 6.168262e-05 | -10 | 497 | -517 | 0 | 0.0001898535 | 0.0004398662 | 0.0007382744 | 0.001703267 | 0.002535399 | 0.003414452 | 0.004228645 | 0.004608478 | 0.004794588 | 0.004868392 | 0.004868392 | 0.005490819 | 0.006138517 | 0.007418905 | 0.007924383 | 0.007924383 | 0.007924383 | 0.007924383 | 0.007924383 | 0.007924383 | 0.007924383 | 0.007924383 | 0.007924383 | 0.007924383 | 0.007924383 | 0.007924383 | 0.007924383 | 0.007924383 | 0.007924383 | 0.007924383 | 0.007924383 | 0.007924383 | 0.007924383 | 0.007924383 | 0.007924383 | 0.007924383 | 0.007924383 | 0.007924383 | 0.007924383 | 0.007924383 | 0.007924383 | 0.007924383 | 0.007924383 | 0.007924383 | 0.007924383 | 0.007924383 | 0.007924383 | 0.007924383 | 0.007924383 | 0.007485271 | 0.006472318 | 0.005670082 | 0.004868392 | 0.00480138 | 0.004727577 | 0.004333322 | 0.003717201 | 0.003123294 | 0.002422472 | 0.001654154 | 0.001117713 | 0.0005123009 | 0.00019297 | 0 | 0.0004305645 | 4.535742e-05
1014 | 475.0436 | 6.267116e-05 | -20 | 487 | -527 | 0 | 0.0001898535 | 0.0004398662 | 0.0007382744 | 0.001703267 | 0.002535399 | 0.003414452 | 0.004228645 | 0.004608478 | 0.004794588 | 0.004868392 | 0.004868392 | 0.005490819 | 0.006201188 | 0.007481576 | 0.007987054 | 0.007987054 | 0.007987054 | 0.007987054 | 0.007987054 | 0.007987054 | 0.007987054 | 0.007987054 | 0.007987054 | 0.007987054 | 0.007987054 | 0.007987054 | 0.007987054 | 0.007987054 | 0.007987054 | 0.007987054 | 0.007987054 | 0.007987054 | 0.007987054 | 0.007987054 | 0.007987054 | 0.007987054 | 0.007987054 | 0.007987054 | 0.007987054 | 0.007987054 | 0.007987054 | 0.007987054 | 0.007987054 | 0.007987054 | 0.007987054 | 0.007987054 | 0.007987054 | 0.007987054 | 0.007987054 | 0.007547942 | 0.006472318 | 0.005670082 | 0.004868392 | 0.00480138 | 0.004727577 | 0.004333322 | 0.003717201 | 0.003123294 | 0.002422472 | 0.001654154 | 0.001117713 | 0.0005123009 | 0.00019297 | 0 | 0.0007949072 | 0
1014 | 479.41 | 6.32472e-05 | -30 | 477 | -537 | 0 | 0.0001898535 | 0.0004398662 | 0.0007382744 | 0.001703267 | 0.002535399 | 0.003414452 | 0.004228645 | 0.004608478 | 0.004794588 | 0.004868392 | 0.004868392 | 0.005554066 | 0.006264435 | 0.007544823 | 0.008050301 | 0.008050301 | 0.008050301 | 0.008050301 | 0.008050301 | 0.008050301 | 0.008050301 | 0.008050301 | 0.008050301 | 0.008050301 | 0.008050301 | 0.008050301 | 0.008050301 | 0.008050301 | 0.008050301 | 0.008050301 | 0.008050301 | 0.008050301 | 0.008050301 | 0.008050301 | 0.008050301 | 0.008050301 | 0.008050301 | 0.008050301 | 0.008050301 | 0.008050301 | 0.008050301 | 0.008050301 | 0.008050301 | 0.008050301 | 0.008050301 | 0.008050301 | 0.008050301 | 0.008050301 | 0.008050301 | 0.007547942 | 0.006472318 | 0.005670082 | 0.004868392 | 0.00480138 | 0.004727577 | 0.004333322 | 0.003717201 | 0.003123294 | 0.002422472 | 0.001654154 | 0.001117713 | 0.0005123009 | 0.00019297 | 0 | 0.001274094 | 0
1014 | 482.7186 | 6.368371e-05 | -40 | 467 | -547 | 0 | 0.0001898535 | 0.0004398662 | 0.0007382744 | 0.001703267 | 0.002535399 | 0.003414452 | 0.004228645 | 0.004608478 | 0.004794588 | 0.004868392 | 0.004868392 | 0.00561775 | 0.006328119 | 0.007608507 | 0.008113985 | 0.008113985 | 0.008113985 | 0.008113985 | 0.008113985 | 0.008113985 | 0.008113985 | 0.008113985 | 0.008113985 | 0.008113985 | 0.008113985 | 0.008113985 | 0.008113985 | 0.008113985 | 0.008113985 | 0.008113985 | 0.008113985 | 0.008113985 | 0.008113985 | 0.008113985 | 0.008113985 | 0.008113985 | 0.008113985 | 0.008113985 | 0.008113985 | 0.008113985 | 0.008113985 | 0.008113985 | 0.008113985 | 0.008113985 | 0.008113985 | 0.008113985 | 0.008113985 | 0.008113985 | 0.008113985 | 0.007547942 | 0.006472318 | 0.005670082 | 0.004868392 | 0.00480138 | 0.004727577 | 0.004333322 | 0.003717201 | 0.003123294 | 0.002422472 | 0.001654154 | 0.001117713 | 0.0005123009 | 0.00019297 | 0 | 0.001753281 | 0
1005 | 564.2266 | 7.443682e-05 | -30 | 472.5 | -532.5 | 0 | 0.0001898535 | 0.0004398662 | 0.0007382744 | 0.001703267 | 0.002535399 | 0.003414452 | 0.004228645 | 0.004608478 | 0.004794588 | 0.004868392 | 0.004868392 | 0.00561775 | 0.006402556 | 0.007682944 | 0.008188422 | 0.008188422 | 0.008188422 | 0.008188422 | 0.008188422 | 0.008188422 | 0.008188422 | 0.008188422 | 0.008188422 | 0.008188422 | 0.008188422 | 0.008188422 | 0.008188422 | 0.008188422 | 0.008188422 | 0.008188422 | 0.008188422 | 0.008188422 | 0.008188422 | 0.008188422 | 0.008188422 | 0.008188422 | 0.008188422 | 0.008188422 | 0.008188422 | 0.008188422 | 0.008188422 | 0.008188422 | 0.008188422 | 0.008188422 | 0.008188422 | 0.008188422 | 0.008188422 | 0.008188422 | 0.008188422 | 0.007547942 | 0.006472318 | 0.005670082 | 0.004868392 | 0.00480138 | 0.004727577 | 0.004333322 | 0.003717201 | 0.003123294 | 0.002422472 | 0.001654154 | 0.001117713 | 0.0005123009 | 0.00019297 | 0 | 0.00105846 | 0
1005 | 558.0849 | 7.362657e-05 | -20 | 482.5 | -522.5 | 0 | 0.0001898535 | 0.0004398662 | 0.0007382744 | 0.001703267 | 0.002535399 | 0.003414452 | 0.004228645 | 0.004608478 | 0.004794588 | 0.004868392 | 0.004868392 | 0.00561775 | 0.006476182 | 0.00775657 | 0.008262048 | 0.008262048 | 0.008262048 | 0.008262048 | 0.008262048 | 0.008262048 | 0.008262048 | 0.008262048 | 0.008262048 | 0.008262048 | 0.008262048 | 0.008262048 | 0.008262048 | 0.008262048 | 0.008262048 | 0.008262048 | 0.008262048 | 0.008262048 | 0.008262048 | 0.008262048 | 0.008262048 | 0.008262048 | 0.008262048 | 0.008262048 | 0.008262048 | 0.008262048 | 0.008262048 | 0.008262048 | 0.008262048 | 0.008262048 | 0.008262048 | 0.008262048 | 0.008262048 | 0.008262048 | 0.008262048 | 0.007621568 | 0.006472318 | 0.005670082 | 0.004868392 | 0.00480138 | 0.004727577 | 0.004333322 | 0.003717201 | 0.003123294 | 0.002422472 | 0.001654154 | 0.001117713 | 0.0005123009 | 0.00019297 | 0 | 0.000579273 | 0
1005 | 571.046 | 7.533648e-05 | -10 | 492.5 | -512.5 | 0 | 0.0001898535 | 0.0004398662 | 0.0007382744 | 0.001703267 | 0.002535399 | 0.003414452 | 0.004228645 | 0.004608478 | 0.004794588 | 0.004868392 | 0.004868392 | 0.00561775 | 0.006551519 | 0.007831907 | 0.008337385 | 0.008337385 | 0.008337385 | 0.008337385 | 0.008337385 | 0.008337385 | 0.008337385 | 0.008337385 | 0.008337385 | 0.008337385 | 0.008337385 | 0.008337385 | 0.008337385 | 0.008337385 | 0.008337385 | 0.008337385 | 0.008337385 | 0.008337385 | 0.008337385 | 0.008337385 | 0.008337385 | 0.008337385 | 0.008337385 | 0.008337385 | 0.008337385 | 0.008337385 | 0.008337385 | 0.008337385 | 0.008337385 | 0.008337385 | 0.008337385 | 0.008337385 | 0.008337385 | 0.008337385 | 0.008337385 | 0.007696905 | 0.006472318 | 0.005670082 | 0.004868392 | 0.00480138 | 0.004727577 | 0.004333322 | 0.003717201 | 0.003123294 | 0.002422472 | 0.001654154 | 0.001117713 | 0.0005123009 | 0.00019297 | 0 | 0.0003454353 | 0
1005 | 562.3508 | 7.418936e-05 | 0 | 502.5 | -502.5 | 0 | 0.0001898535 | 0.0004398662 | 0.0007382744 | 0.001703267 | 0.002535399 | 0.003414452 | 0.004228645 | 0.004608478 | 0.004794588 | 0.004868392 | 0.004868392 | 0.00561775 | 0.006551519 | 0.007906096 | 0.008411574 | 0.008411574 | 0.008411574 | 0.008411574 | 0.008411574 | 0.008411574 | 0.008411574 | 0.008411574 | 0.008411574 | 0.008411574 | 0.008411574 | 0.008411574 | 0.008411574 | 0.008411574 | 0.008411574 | 0.008411574 | 0.008411574 | 0.008411574 | 0.008411574 | 0.008411574 | 0.008411574 | 0.008411574 | 0.008411574 | 0.008411574 | 0.008411574 | 0.008411574 | 0.008411574 | 0.008411574 | 0.008411574 | 0.008411574 | 0.008411574 | 0.008411574 | 0.008411574 | 0.008411574 | 0.008411574 | 0.007771094 | 0.006472318 | 0.005670082 | 0.004868392 | 0.00480138 | 0.004727577 | 0.004333322 | 0.003717201 | 0.003123294 | 0.002422472 | 0.001654154 | 0.001117713 | 0.0005123009 | 0.00019297 | 0 | 0.0001562594 | 0.0001979927
1005 | 556.4781 | 7.341458e-05 | 10 | 512.5 | -492.5 | 0 | 0.0001898535 | 0.0004398662 | 0.0007382744 | 0.001703267 | 0.002535399 | 0.003414452 | 0.004228645 | 0.004608478 | 0.004794588 | 0.004868392 | 0.004868392 | 0.00561775 | 0.006551519 | 0.007979511 | 0.008484989 | 0.008484989 | 0.008484989 | 0.008484989 | 0.008484989 | 0.008484989 | 0.008484989 | 0.008484989 | 0.008484989 | 0.008484989 | 0.008484989 | 0.008484989 | 0.008484989 | 0.008484989 | 0.008484989 | 0.008484989 | 0.008484989 | 0.008484989 | 0.008484989 | 0.008484989 | 0.008484989 | 0.008484989 | 0.008484989 | 0.008484989 | 0.008484989 | 0.008484989 | 0.008484989 | 0.008484989 | 0.008484989 | 0.008484989 | 0.008484989 | 0.008484989 | 0.008484989 | 0.008484989 | 0.008484989 | 0.007844509 | 0.006545732 | 0.005670082 | 0.004868392 | 0.00480138 | 0.004727577 | 0.004333322 | 0.003717201 | 0.003123294 | 0.002422472 | 0.001654154 | 0.001117713 | 0.0005123009 | 0.00019297 | 0 | 0 | 0.0004376934
1005 | 560.4433 | 7.39377e-05 | 20 | 522.5 | -482.5 | 0 | 0.0001898535 | 0.0004398662 | 0.0007382744 | 0.001703267 | 0.002535399 | 0.003414452 | 0.004228645 | 0.004608478 | 0.004794588 | 0.004868392 | 0.004868392 | 0.00561775 | 0.006551519 | 0.008053448 | 0.008558927 | 0.008558927 | 0.008558927 | 0.008558927 | 0.008558927 | 0.008558927 | 0.008558927 | 0.008558927 | 0.008558927 | 0.008558927 | 0.008558927 | 0.008558927 | 0.008558927 | 0.008558927 | 0.008558927 | 0.008558927 | 0.008558927 | 0.008558927 | 0.008558927 | 0.008558927 | 0.008558927 | 0.008558927 | 0.008558927 | 0.008558927 | 0.008558927 | 0.008558927 | 0.008558927 | 0.008558927 | 0.008558927 | 0.008558927 | 0.008558927 | 0.008558927 | 0.008558927 | 0.008558927 | 0.008558927 | 0.007918446 | 0.00661967 | 0.005670082 | 0.004868392 | 0.00480138 | 0.004727577 | 0.004333322 | 0.003717201 | 0.003123294 | 0.002422472 | 0.001654154 | 0.001117713 | 0.0005123009 | 0.00019297 | 0 | 0 | 0.0007153348
1005 | 560.2567 | 7.391308e-05 | 30 | 532.5 | -472.5 | 0 | 0.0001898535 | 0.0004398662 | 0.0007382744 | 0.001703267 | 0.002535399 | 0.003414452 | 0.004228645 | 0.004608478 | 0.004794588 | 0.004868392 | 0.004868392 | 0.00561775 | 0.006551519 | 0.008053448 | 0.00863284 | 0.00863284 | 0.00863284 | 0.00863284 | 0.00863284 | 0.00863284 | 0.00863284 | 0.00863284 | 0.00863284 | 0.00863284 | 0.00863284 | 0.00863284 | 0.00863284 | 0.00863284 | 0.00863284 | 0.00863284 | 0.00863284 | 0.00863284 | 0.00863284 | 0.00863284 | 0.00863284 | 0.00863284 | 0.00863284 | 0.00863284 | 0.00863284 | 0.00863284 | 0.00863284 | 0.00863284 | 0.00863284 | 0.00863284 | 0.00863284 | 0.00863284 | 0.00863284 | 0.00863284 | 0.00863284 | 0.00799236 | 0.006693583 | 0.005670082 | 0.004868392 | 0.00480138 | 0.004727577 | 0.004333322 | 0.003717201 | 0.003123294 | 0.002422472 | 0.001654154 | 0.001117713 | 0.0005123009 | 0.00019297 | 0 | 0 | 0.001201404
1015 | 565.8107 | 7.464581e-05 | 40 | 547.5 | -467.5 | 0 | 0.0001898535 | 0.0004398662 | 0.0007382744 | 0.001703267 | 0.002535399 | 0.003414452 | 0.004228645 | 0.004608478 | 0.004794588 | 0.004868392 | 0.004868392 | 0.00561775 | 0.006551519 | 0.008053448 | 0.008707485 | 0.008707485 | 0.008707485 | 0.008707485 | 0.008707485 | 0.008707485 | 0.008707485 | 0.008707485 | 0.008707485 | 0.008707485 | 0.008707485 | 0.008707485 | 0.008707485 | 0.008707485 | 0.008707485 | 0.008707485 | 0.008707485 | 0.008707485 | 0.008707485 | 0.008707485 | 0.008707485 | 0.008707485 | 0.008707485 | 0.008707485 | 0.008707485 | 0.008707485 | 0.008707485 | 0.008707485 | 0.008707485 | 0.008707485 | 0.008707485 | 0.008707485 | 0.008707485 | 0.008707485 | 0.008707485 | 0.008067005 | 0.006768229 | 0.005744728 | 0.004868392 | 0.00480138 | 0.004727577 | 0.004333322 | 0.003717201 | 0.003123294 | 0.002422472 | 0.001654154 | 0.001117713 | 0.0005123009 | 0.00019297 | 0 | 0 | 0.001930507
1015 | 563.3097 | 7.431586e-05 | 30 | 537.5 | -477.5 | 0 | 0.0001898535 | 0.0004398662 | 0.0007382744 | 0.001703267 | 0.002535399 | 0.003414452 | 0.004228645 | 0.004608478 | 0.004794588 | 0.004868392 | 0.004868392 | 0.00561775 | 0.006551519 | 0.008053448 | 0.008781801 | 0.008781801 | 0.008781801 | 0.008781801 | 0.008781801 | 0.008781801 | 0.008781801 | 0.008781801 | 0.008781801 | 0.008781801 | 0.008781801 | 0.008781801 | 0.008781801 | 0.008781801 | 0.008781801 | 0.008781801 | 0.008781801 | 0.008781801 | 0.008781801 | 0.008781801 | 0.008781801 | 0.008781801 | 0.008781801 | 0.008781801 | 0.008781801 | 0.008781801 | 0.008781801 | 0.008781801 | 0.008781801 | 0.008781801 | 0.008781801 | 0.008781801 | 0.008781801 | 0.008781801 | 0.008781801 | 0.008141321 | 0.006842545 | 0.005819043 | 0.004868392 | 0.00480138 | 0.004727577 | 0.004333322 | 0.003717201 | 0.003123294 | 0.002422472 | 0.001654154 | 0.001117713 | 0.0005123009 | 0.00019297 | 0 | 0 | 0.001444438
1015 | 578.322 | 7.629638e-05 | 20 | 527.5 | -487.5 | 0 | 0.0001898535 | 0.0004398662 | 0.0007382744 | 0.001703267 | 0.002535399 | 0.003414452 | 0.004228645 | 0.004608478 | 0.004794588 | 0.004868392 | 0.004868392 | 0.00561775 | 0.006551519 | 0.008129745 | 0.008858098 | 0.008858098 | 0.008858098 | 0.008858098 | 0.008858098 | 0.008858098 | 0.008858098 | 0.008858098 | 0.008858098 | 0.008858098 | 0.008858098 | 0.008858098 | 0.008858098 | 0.008858098 | 0.008858098 | 0.008858098 | 0.008858098 | 0.008858098 | 0.008858098 | 0.008858098 | 0.008858098 | 0.008858098 | 0.008858098 | 0.008858098 | 0.008858098 | 0.008858098 | 0.008858098 | 0.008858098 | 0.008858098 | 0.008858098 | 0.008858098 | 0.008858098 | 0.008858098 | 0.008858098 | 0.008858098 | 0.008217618 | 0.006918841 | 0.005819043 | 0.004868392 | 0.00480138 | 0.004727577 | 0.004333322 | 0.003717201 | 0.003123294 | 0.002422472 | 0.001654154 | 0.001117713 | 0.0005123009 | 0.00019297 | 0 | 0 | 0.0009583693
1015 | 561.7304 | 7.41075e-05 | 10 | 517.5 | -497.5 | 0 | 0.0001898535 | 0.0004398662 | 0.0007382744 | 0.001703267 | 0.002535399 | 0.003414452 | 0.004228645 | 0.004608478 | 0.004794588 | 0.004868392 | 0.004868392 | 0.00561775 | 0.006551519 | 0.008203852 | 0.008932205 | 0.008932205 | 0.008932205 | 0.008932205 | 0.008932205 | 0.008932205 | 0.008932205 | 0.008932205 | 0.008932205 | 0.008932205 | 0.008932205 | 0.008932205 | 0.008932205 | 0.008932205 | 0.008932205 | 0.008932205 | 0.008932205 | 0.008932205 | 0.008932205 | 0.008932205 | 0.008932205 | 0.008932205 | 0.008932205 | 0.008932205 | 0.008932205 | 0.008932205 | 0.008932205 | 0.008932205 | 0.008932205 | 0.008932205 | 0.008932205 | 0.008932205 | 0.008932205 | 0.008932205 | 0.008932205 | 0.008291725 | 0.006992949 | 0.005819043 | 0.004868392 | 0.00480138 | 0.004727577 | 0.004333322 | 0.003717201 | 0.003123294 | 0.002422472 | 0.001654154 | 0.001117713 | 0.0005123009 | 0.00019297 | 0 | 8.886342e-05 | 0.0005575437
1005 | 570.4227 | 7.525425e-05 | 0 | 502.5 | -502.5 | 0 | 0.0001898535 | 0.0004398662 | 0.0007382744 | 0.001703267 | 0.002535399 | 0.003414452 | 0.004228645 | 0.004608478 | 0.004794588 | 0.004868392 | 0.004868392 | 0.00561775 | 0.006551519 | 0.008279107 | 0.009007459 | 0.009007459 | 0.009007459 | 0.009007459 | 0.009007459 | 0.009007459 | 0.009007459 | 0.009007459 | 0.009007459 | 0.009007459 | 0.009007459 | 0.009007459 | 0.009007459 | 0.009007459 | 0.009007459 | 0.009007459 | 0.009007459 | 0.009007459 | 0.009007459 | 0.009007459 | 0.009007459 | 0.009007459 | 0.009007459 | 0.009007459 | 0.009007459 | 0.009007459 | 0.009007459 | 0.009007459 | 0.009007459 | 0.009007459 | 0.009007459 | 0.009007459 | 0.009007459 | 0.009007459 | 0.009007459 | 0.008366979 | 0.006992949 | 0.005819043 | 0.004868392 | 0.00480138 | 0.004727577 | 0.004333322 | 0.003717201 | 0.003123294 | 0.002422472 | 0.001654154 | 0.001117713 | 0.0005123009 | 0.00019297 | 0 | 0.000225157 | 0.0001979927
1014 | 466.6739 | 6.156697e-05 | -10 | 497 | -517 | 0 | 0.0001898535 | 0.0004398662 | 0.0007382744 | 0.001703267 | 0.002535399 | 0.003414452 | 0.004228645 | 0.004608478 | 0.004794588 | 0.004868392 | 0.004868392 | 0.00561775 | 0.006613086 | 0.008340674 | 0.009069026 | 0.009069026 | 0.009069026 | 0.009069026 | 0.009069026 | 0.009069026 | 0.009069026 | 0.009069026 | 0.009069026 | 0.009069026 | 0.009069026 | 0.009069026 | 0.009069026 | 0.009069026 | 0.009069026 | 0.009069026 | 0.009069026 | 0.009069026 | 0.009069026 | 0.009069026 | 0.009069026 | 0.009069026 | 0.009069026 | 0.009069026 | 0.009069026 | 0.009069026 | 0.009069026 | 0.009069026 | 0.009069026 | 0.009069026 | 0.009069026 | 0.009069026 | 0.009069026 | 0.009069026 | 0.009069026 | 0.008428546 | 0.006992949 | 0.005819043 | 0.004868392 | 0.00480138 | 0.004727577 | 0.004333322 | 0.003717201 | 0.003123294 | 0.002422472 | 0.001654154 | 0.001117713 | 0.0005123009 | 0.00019297 | 0 | 0.0006204084 | 6.615738e-05
1014 | 490.6642 | 6.473194e-05 | -20 | 487 | -527 | 0 | 0.0001898535 | 0.0004398662 | 0.0007382744 | 0.001703267 | 0.002535399 | 0.003414452 | 0.004228645 | 0.004608478 | 0.004794588 | 0.004868392 | 0.004868392 | 0.00561775 | 0.006677818 | 0.008405405 | 0.009133758 | 0.009133758 | 0.009133758 | 0.009133758 | 0.009133758 | 0.009133758 | 0.009133758 | 0.009133758 | 0.009133758 | 0.009133758 | 0.009133758 | 0.009133758 | 0.009133758 | 0.009133758 | 0.009133758 | 0.009133758 | 0.009133758 | 0.009133758 | 0.009133758 | 0.009133758 | 0.009133758 | 0.009133758 | 0.009133758 | 0.009133758 | 0.009133758 | 0.009133758 | 0.009133758 | 0.009133758 | 0.009133758 | 0.009133758 | 0.009133758 | 0.009133758 | 0.009133758 | 0.009133758 | 0.009133758 | 0.008493278 | 0.006992949 | 0.005819043 | 0.004868392 | 0.00480138 | 0.004727577 | 0.004333322 | 0.003717201 | 0.003123294 | 0.002422472 | 0.001654154 | 0.001117713 | 0.0005123009 | 0.00019297 | 0 | 0.00111887 | 0
976 | 557.5857 | 7.35607e-05 | -30 | 458 | -518 | 0 | 0.0001898535 | 0.0004398662 | 0.0007382744 | 0.001703267 | 0.002535399 | 0.003414452 | 0.004228645 | 0.004608478 | 0.004794588 | 0.004868392 | 0.004868392 | 0.00561775 | 0.006751379 | 0.008478966 | 0.009207319 | 0.009207319 | 0.009207319 | 0.009207319 | 0.009207319 | 0.009207319 | 0.009207319 | 0.009207319 | 0.009207319 | 0.009207319 | 0.009207319 | 0.009207319 | 0.009207319 | 0.009207319 | 0.009207319 | 0.009207319 | 0.009207319 | 0.009207319 | 0.009207319 | 0.009207319 | 0.009207319 | 0.009207319 | 0.009207319 | 0.009207319 | 0.009207319 | 0.009207319 | 0.009207319 | 0.009207319 | 0.009207319 | 0.009207319 | 0.009207319 | 0.009207319 | 0.009207319 | 0.009207319 | 0.009207319 | 0.008493278 | 0.006992949 | 0.005819043 | 0.004868392 | 0.00480138 | 0.004727577 | 0.004333322 | 0.003717201 | 0.003123294 | 0.002422472 | 0.001654154 | 0.001117713 | 0.0005123009 | 0.00019297 | 0 | 0.0006476671 | 0
976 | 569.4044 | 7.511991e-05 | -40 | 448 | -528 | 0 | 0.0001898535 | 0.0004398662 | 0.0007382744 | 0.001703267 | 0.002535399 | 0.003414452 | 0.004228645 | 0.004608478 | 0.004794588 | 0.004868392 | 0.004868392 | 0.00561775 | 0.006826498 | 0.008554086 | 0.009282439 | 0.009282439 | 0.009282439 | 0.009282439 | 0.009282439 | 0.009282439 | 0.009282439 | 0.009282439 | 0.009282439 | 0.009282439 | 0.009282439 | 0.009282439 | 0.009282439 | 0.009282439 | 0.009282439 | 0.009282439 | 0.009282439 | 0.009282439 | 0.009282439 | 0.009282439 | 0.009282439 | 0.009282439 | 0.009282439 | 0.009282439 | 0.009282439 | 0.009282439 | 0.009282439 | 0.009282439 | 0.009282439 | 0.009282439 | 0.009282439 | 0.009282439 | 0.009282439 | 0.009282439 | 0.009207319 | 0.008493278 | 0.006992949 | 0.005819043 | 0.004868392 | 0.00480138 | 0.004727577 | 0.004333322 | 0.003717201 | 0.003123294 | 0.002422472 | 0.001654154 | 0.001117713 | 0.0005123009 | 0.00019297 | 0 | 0.001183526 | 0
976 | 581.4269 | 7.670601e-05 | -30 | 458 | -518 | 0 | 0.0001898535 | 0.0004398662 | 0.0007382744 | 0.001703267 | 0.002535399 | 0.003414452 | 0.004228645 | 0.004608478 | 0.004794588 | 0.004868392 | 0.004868392 | 0.00561775 | 0.006903204 | 0.008630792 | 0.009359145 | 0.009359145 | 0.009359145 | 0.009359145 | 0.009359145 | 0.009359145 | 0.009359145 | 0.009359145 | 0.009359145 | 0.009359145 | 0.009359145 | 0.009359145 | 0.009359145 | 0.009359145 | 0.009359145 | 0.009359145 | 0.009359145 | 0.009359145 | 0.009359145 | 0.009359145 | 0.009359145 | 0.009359145 | 0.009359145 | 0.009359145 | 0.009359145 | 0.009359145 | 0.009359145 | 0.009359145 | 0.009359145 | 0.009359145 | 0.009359145 | 0.009359145 | 0.009359145 | 0.009359145 | 0.009284025 | 0.008493278 | 0.006992949 | 0.005819043 | 0.004868392 | 0.00480138 | 0.004727577 | 0.004333322 | 0.003717201 | 0.003123294 | 0.002422472 | 0.001654154 | 0.001117713 | 0.0005123009 | 0.00019297 | 0 | 0.0006476671 | 0
976 | 553.9502 | 7.308108e-05 | -20 | 468 | -508 | 0 | 0.0001898535 | 0.0004398662 | 0.0007382744 | 0.001703267 | 0.002535399 | 0.003414452 | 0.004228645 | 0.004608478 | 0.004794588 | 0.004868392 | 0.004868392 | 0.00561775 | 0.006976286 | 0.008703873 | 0.009432226 | 0.009432226 | 0.009432226 | 0.009432226 | 0.009432226 | 0.009432226 | 0.009432226 | 0.009432226 | 0.009432226 | 0.009432226 | 0.009432226 | 0.009432226 | 0.009432226 | 0.009432226 | 0.009432226 | 0.009432226 | 0.009432226 | 0.009432226 | 0.009432226 | 0.009432226 | 0.009432226 | 0.009432226 | 0.009432226 | 0.009432226 | 0.009432226 | 0.009432226 | 0.009432226 | 0.009432226 | 0.009432226 | 0.009432226 | 0.009432226 | 0.009432226 | 0.009432226 | 0.009432226 | 0.009357106 | 0.008493278 | 0.006992949 | 0.005819043 | 0.004868392 | 0.00480138 | 0.004727577 | 0.004333322 | 0.003717201 | 0.003123294 | 0.002422472 | 0.001654154 | 0.001117713 | 0.0005123009 | 0.00019297 | 0 | 0.00037508 | 1.34946e-06
976 | 573.2858 | 7.563197e-05 | -10 | 478 | -498 | 0 | 0.0001898535 | 0.0004398662 | 0.0007382744 | 0.001703267 | 0.002535399 | 0.003414452 | 0.004228645 | 0.004608478 | 0.004794588 | 0.004868392 | 0.004868392 | 0.00561775 | 0.006976286 | 0.008779505 | 0.009507858 | 0.009507858 | 0.009507858 | 0.009507858 | 0.009507858 | 0.009507858 | 0.009507858 | 0.009507858 | 0.009507858 | 0.009507858 | 0.009507858 | 0.009507858 | 0.009507858 | 0.009507858 | 0.009507858 | 0.009507858 | 0.009507858 | 0.009507858 | 0.009507858 | 0.009507858 | 0.009507858 | 0.009507858 | 0.009507858 | 0.009507858 | 0.009507858 | 0.009507858 | 0.009507858 | 0.009507858 | 0.009507858 | 0.009507858 | 0.009507858 | 0.009507858 | 0.009507858 | 0.009507858 | 0.009432738 | 0.008493278 | 0.006992949 | 0.005819043 | 0.004868392 | 0.00480138 | 0.004727577 | 0.004333322 | 0.003717201 | 0.003123294 | 0.002422472 | 0.001654154 | 0.001117713 | 0.0005123009 | 0.00019297 | 0 | 0.0001024928 | 2.94632e-05
976 | 573.0411 | 7.55997e-05 | 0 | 488 | -488 | 0 | 0.0001898535 | 0.0004398662 | 0.0007382744 | 0.001703267 | 0.002535399 | 0.003414452 | 0.004228645 | 0.004608478 | 0.004794588 | 0.004868392 | 0.004868392 | 0.00561775 | 0.006976286 | 0.008855105 | 0.009583458 | 0.009583458 | 0.009583458 | 0.009583458 | 0.009583458 | 0.009583458 | 0.009583458 | 0.009583458 | 0.009583458 | 0.009583458 | 0.009583458 | 0.009583458 | 0.009583458 | 0.009583458 | 0.009583458 | 0.009583458 | 0.009583458 | 0.009583458 | 0.009583458 | 0.009583458 | 0.009583458 | 0.009583458 | 0.009583458 | 0.009583458 | 0.009583458 | 0.009583458 | 0.009583458 | 0.009583458 | 0.009583458 | 0.009583458 | 0.009583458 | 0.009583458 | 0.009583458 | 0.009583458 | 0.009508338 | 0.008568878 | 0.006992949 | 0.005819043 | 0.004868392 | 0.00480138 | 0.004727577 | 0.004333322 | 0.003717201 | 0.003123294 | 0.002422472 | 0.001654154 | 0.001117713 | 0.0005123009 | 0.00019297 | 0 | 0 | 5.757694e-05
976 | 572.5675 | 7.553722e-05 | 10 | 498 | -478 | 0 | 0.0001898535 | 0.0004398662 | 0.0007382744 | 0.001703267 | 0.002535399 | 0.003414452 | 0.004228645 | 0.004608478 | 0.004794588 | 0.004868392 | 0.004868392 | 0.00561775 | 0.006976286 | 0.008855105 | 0.009658995 | 0.009658995 | 0.009658995 | 0.009658995 | 0.009658995 | 0.009658995 | 0.009658995 | 0.009658995 | 0.009658995 | 0.009658995 | 0.009658995 | 0.009658995 | 0.009658995 | 0.009658995 | 0.009658995 | 0.009658995 | 0.009658995 | 0.009658995 | 0.009658995 | 0.009658995 | 0.009658995 | 0.009658995 | 0.009658995 | 0.009658995 | 0.009658995 | 0.009658995 | 0.009658995 | 0.009658995 | 0.009658995 | 0.009658995 | 0.009658995 | 0.009658995 | 0.009658995 | 0.009658995 | 0.009583875 | 0.008644415 | 0.006992949 | 0.005819043 | 0.004868392 | 0.00480138 | 0.004727577 | 0.004333322 | 0.003717201 | 0.003123294 | 0.002422472 | 0.001654154 | 0.001117713 | 0.0005123009 | 0.00019297 | 0 | 0 | 0.0002073194
976 | 576.1753 | 7.601319e-05 | 20 | 508 | -468 | 0 | 0.0001898535 | 0.0004398662 | 0.0007382744 | 0.001703267 | 0.002535399 | 0.003414452 | 0.004228645 | 0.004608478 | 0.004794588 | 0.004868392 | 0.004868392 | 0.00561775 | 0.006976286 | 0.008855105 | 0.009735008 | 0.009735008 | 0.009735008 | 0.009735008 | 0.009735008 | 0.009735008 | 0.009735008 | 0.009735008 | 0.009735008 | 0.009735008 | 0.009735008 | 0.009735008 | 0.009735008 | 0.009735008 | 0.009735008 | 0.009735008 | 0.009735008 | 0.009735008 | 0.009735008 | 0.009735008 | 0.009735008 | 0.009735008 | 0.009735008 | 0.009735008 | 0.009735008 | 0.009735008 | 0.009735008 | 0.009735008 | 0.009735008 | 0.009735008 | 0.009735008 | 0.009735008 | 0.009735008 | 0.009735008 | 0.009659888 | 0.008720428 | 0.007068962 | 0.005819043 | 0.004868392 | 0.00480138 | 0.004727577 | 0.004333322 | 0.003717201 | 0.003123294 | 0.002422472 | 0.001654154 | 0.001117713 | 0.0005123009 | 0.00019297 | 0 | 0 | 0.0005589136
976 | 554.0338 | 7.309211e-05 | 30 | 518 | -458 | 0 | 0.0001898535 | 0.0004398662 | 0.0007382744 | 0.001703267 | 0.002535399 | 0.003414452 | 0.004228645 | 0.004608478 | 0.004794588 | 0.004868392 | 0.004868392 | 0.00561775 | 0.006976286 | 0.008855105 | 0.0098081 | 0.0098081 | 0.0098081 | 0.0098081 | 0.0098081 | 0.0098081 | 0.0098081 | 0.0098081 | 0.0098081 | 0.0098081 | 0.0098081 | 0.0098081 | 0.0098081 | 0.0098081 | 0.0098081 | 0.0098081 | 0.0098081 | 0.0098081 | 0.0098081 | 0.0098081 | 0.0098081 | 0.0098081 | 0.0098081 | 0.0098081 | 0.0098081 | 0.0098081 | 0.0098081 | 0.0098081 | 0.0098081 | 0.0098081 | 0.0098081 | 0.0098081 | 0.0098081 | 0.0098081 | 0.00973298 | 0.00879352 | 0.007142054 | 0.005819043 | 0.004868392 | 0.00480138 | 0.004727577 | 0.004333322 | 0.003717201 | 0.003123294 | 0.002422472 | 0.001654154 | 0.001117713 | 0.0005123009 | 0.00019297 | 0 | 0 | 0.0009105079
976 | 562.0809 | 7.415374e-05 | 40 | 528 | -448 | 0 | 0.0001898535 | 0.0004398662 | 0.0007382744 | 0.001703267 | 0.002535399 | 0.003414452 | 0.004228645 | 0.004608478 | 0.004794588 | 0.004868392 | 0.004868392 | 0.00561775 | 0.006976286 | 0.008855105 | 0.0098081 | 0.009882254 | 0.009882254 | 0.009882254 | 0.009882254 | 0.009882254 | 0.009882254 | 0.009882254 | 0.009882254 | 0.009882254 | 0.009882254 | 0.009882254 | 0.009882254 | 0.009882254 | 0.009882254 | 0.009882254 | 0.009882254 | 0.009882254 | 0.009882254 | 0.009882254 | 0.009882254 | 0.009882254 | 0.009882254 | 0.009882254 | 0.009882254 | 0.009882254 | 0.009882254 | 0.009882254 | 0.009882254 | 0.009882254 | 0.009882254 | 0.009882254 | 0.009882254 | 0.009882254 | 0.009807134 | 0.008867674 | 0.007216208 | 0.005819043 | 0.004868392 | 0.00480138 | 0.004727577 | 0.004333322 | 0.003717201 | 0.003123294 | 0.002422472 | 0.001654154 | 0.001117713 | 0.0005123009 | 0.00019297 | 0 | 0 | 0.001449697
957 | 551.9853 | 7.282186e-05 | 30 | 508.5 | -448.5 | 0 | 0.0001898535 | 0.0004398662 | 0.0007382744 | 0.001703267 | 0.002535399 | 0.003414452 | 0.004228645 | 0.004608478 | 0.004794588 | 0.004868392 | 0.004868392 | 0.00561775 | 0.006976286 | 0.008855105 | 0.0098081 | 0.009955076 | 0.009955076 | 0.009955076 | 0.009955076 | 0.009955076 | 0.009955076 | 0.009955076 | 0.009955076 | 0.009955076 | 0.009955076 | 0.009955076 | 0.009955076 | 0.009955076 | 0.009955076 | 0.009955076 | 0.009955076 | 0.009955076 | 0.009955076 | 0.009955076 | 0.009955076 | 0.009955076 | 0.009955076 | 0.009955076 | 0.009955076 | 0.009955076 | 0.009955076 | 0.009955076 | 0.009955076 | 0.009955076 | 0.009955076 | 0.009955076 | 0.009955076 | 0.009955076 | 0.009879956 | 0.008940496 | 0.00728903 | 0.005819043 | 0.004868392 | 0.00480138 | 0.004727577 | 0.004333322 | 0.003717201 | 0.003123294 | 0.002422472 | 0.001654154 | 0.001117713 | 0.0005123009 | 0.00019297 | 0 | 0 | 0.0005764934
957 | 565.1079 | 7.455309e-05 | 20 | 498.5 | -458.5 | 0 | 0.0001898535 | 0.0004398662 | 0.0007382744 | 0.001703267 | 0.002535399 | 0.003414452 | 0.004228645 | 0.004608478 | 0.004794588 | 0.004868392 | 0.004868392 | 0.00561775 | 0.006976286 | 0.008855105 | 0.009882653 | 0.01002963 | 0.01002963 | 0.01002963 | 0.01002963 | 0.01002963 | 0.01002963 | 0.01002963 | 0.01002963 | 0.01002963 | 0.01002963 | 0.01002963 | 0.01002963 | 0.01002963 | 0.01002963 | 0.01002963 | 0.01002963 | 0.01002963 | 0.01002963 | 0.01002963 | 0.01002963 | 0.01002963 | 0.01002963 | 0.01002963 | 0.01002963 | 0.01002963 | 0.01002963 | 0.01002963 | 0.01002963 | 0.01002963 | 0.01002963 | 0.01002963 | 0.01002963 | 0.01002963 | 0.009954509 | 0.009015049 | 0.00728903 | 0.005819043 | 0.004868392 | 0.00480138 | 0.004727577 | 0.004333322 | 0.003717201 | 0.003123294 | 0.002422472 | 0.001654154 | 0.001117713 | 0.0005123009 | 0.00019297 | 0 | 0 | 0.0002248991
957 | 555.2735 | 7.325566e-05 | 10 | 488.5 | -468.5 | 0 | 0.0001898535 | 0.0004398662 | 0.0007382744 | 0.001703267 | 0.002535399 | 0.003414452 | 0.004228645 | 0.004608478 | 0.004794588 | 0.004868392 | 0.004868392 | 0.00561775 | 0.006976286 | 0.008855105 | 0.009955909 | 0.01010288 | 0.01010288 | 0.01010288 | 0.01010288 | 0.01010288 | 0.01010288 | 0.01010288 | 0.01010288 | 0.01010288 | 0.01010288 | 0.01010288 | 0.01010288 | 0.01010288 | 0.01010288 | 0.01010288 | 0.01010288 | 0.01010288 | 0.01010288 | 0.01010288 | 0.01010288 | 0.01010288 | 0.01010288 | 0.01010288 | 0.01010288 | 0.01010288 | 0.01010288 | 0.01010288 | 0.01010288 | 0.01010288 | 0.01010288 | 0.01010288 | 0.01010288 | 0.01010288 | 0.01002776 | 0.009088305 | 0.00728903 | 0.005819043 | 0.004868392 | 0.00480138 | 0.004727577 | 0.004333322 | 0.003717201 | 0.003123294 | 0.002422472 | 0.001654154 | 0.001117713 | 0.0005123009 | 0.00019297 | 0 | 5.390572e-06 | 5.898263e-05
957 | 581.1883 | 7.667453e-05 | 0 | 478.5 | -478.5 | 0 | 0.0001898535 | 0.0004398662 | 0.0007382744 | 0.001703267 | 0.002535399 | 0.003414452 | 0.004228645 | 0.004608478 | 0.004794588 | 0.004868392 | 0.004868392 | 0.00561775 | 0.006976286 | 0.008855105 | 0.01003258 | 0.01017956 | 0.01017956 | 0.01017956 | 0.01017956 | 0.01017956 | 0.01017956 | 0.01017956 | 0.01017956 | 0.01017956 | 0.01017956 | 0.01017956 | 0.01017956 | 0.01017956 | 0.01017956 | 0.01017956 | 0.01017956 | 0.01017956 | 0.01017956 | 0.01017956 | 0.01017956 | 0.01017956 | 0.01017956 | 0.01017956 | 0.01017956 | 0.01017956 | 0.01017956 | 0.01017956 | 0.01017956 | 0.01017956 | 0.01017956 | 0.01017956 | 0.01017956 | 0.01017956 | 0.01010444 | 0.009088305 | 0.00728903 | 0.005819043 | 0.004868392 | 0.00480138 | 0.004727577 | 0.004333322 | 0.003717201 | 0.003123294 | 0.002422472 | 0.001654154 | 0.001117713 | 0.0005123009 | 0.00019297 | 0 | 6.039641e-05 | 3.086889e-05
957 | 569.2707 | 7.510228e-05 | -10 | 468.5 | -488.5 | 0 | 0.0001898535 | 0.0004398662 | 0.0007382744 | 0.001703267 | 0.002535399 | 0.003414452 | 0.004228645 | 0.004608478 | 0.004794588 | 0.004868392 | 0.004868392 | 0.00561775 | 0.006976286 | 0.008930207 | 0.01010769 | 0.01025466 | 0.01025466 | 0.01025466 | 0.01025466 | 0.01025466 | 0.01025466 | 0.01025466 | 0.01025466 | 0.01025466 | 0.01025466 | 0.01025466 | 0.01025466 | 0.01025466 | 0.01025466 | 0.01025466 | 0.01025466 | 0.01025466 | 0.01025466 | 0.01025466 | 0.01025466 | 0.01025466 | 0.01025466 | 0.01025466 | 0.01025466 | 0.01025466 | 0.01025466 | 0.01025466 | 0.01025466 | 0.01025466 | 0.01025466 | 0.01025466 | 0.01025466 | 0.01025466 | 0.01017954 | 0.009088305 | 0.00728903 | 0.005819043 | 0.004868392 | 0.00480138 | 0.004727577 | 0.004333322 | 0.003717201 | 0.003123294 | 0.002422472 | 0.001654154 | 0.001117713 | 0.0005123009 | 0.00019297 | 0 | 0.0001154023 | 2.755147e-06
957 | 546.9636 | 7.215937e-05 | -20 | 458.5 | -498.5 | 0 | 0.0001898535 | 0.0004398662 | 0.0007382744 | 0.001703267 | 0.002535399 | 0.003414452 | 0.004228645 | 0.004608478 | 0.004794588 | 0.004868392 | 0.004868392 | 0.00561775 | 0.006976286 | 0.009002366 | 0.01017985 | 0.01032682 | 0.01032682 | 0.01032682 | 0.01032682 | 0.01032682 | 0.01032682 | 0.01032682 | 0.01032682 | 0.01032682 | 0.01032682 | 0.01032682 | 0.01032682 | 0.01032682 | 0.01032682 | 0.01032682 | 0.01032682 | 0.01032682 | 0.01032682 | 0.01032682 | 0.01032682 | 0.01032682 | 0.01032682 | 0.01032682 | 0.01032682 | 0.01032682 | 0.01032682 | 0.01032682 | 0.01032682 | 0.01032682 | 0.01032682 | 0.01032682 | 0.01032682 | 0.01032682 | 0.0102517 | 0.009088305 | 0.00728903 | 0.005819043 | 0.004868392 | 0.00480138 | 0.004727577 | 0.004333322 | 0.003717201 | 0.003123294 | 0.002422472 | 0.001654154 | 0.001117713 | 0.0005123009 | 0.00019297 | 0 | 0.0003347024 | 0
957 | 564.9445 | 7.453153e-05 | -30 | 448.5 | -508.5 | 0 | 0.0001898535 | 0.0004398662 | 0.0007382744 | 0.001703267 | 0.002535399 | 0.003414452 | 0.004228645 | 0.004608478 | 0.004794588 | 0.004868392 | 0.004868392 | 0.00561775 | 0.007050817 | 0.009076898 | 0.01025438 | 0.01040135 | 0.01040135 | 0.01040135 | 0.01040135 | 0.01040135 | 0.01040135 | 0.01040135 | 0.01040135 | 0.01040135 | 0.01040135 | 0.01040135 | 0.01040135 | 0.01040135 | 0.01040135 | 0.01040135 | 0.01040135 | 0.01040135 | 0.01040135 | 0.01040135 | 0.01040135 | 0.01040135 | 0.01040135 | 0.01040135 | 0.01040135 | 0.01040135 | 0.01040135 | 0.01040135 | 0.01040135 | 0.01040135 | 0.01040135 | 0.01040135 | 0.01040135 | 0.01040135 | 0.0102517 | 0.009088305 | 0.00728903 | 0.005819043 | 0.004868392 | 0.00480138 | 0.004727577 | 0.004333322 | 0.003717201 | 0.003123294 | 0.002422472 | 0.001654154 | 0.001117713 | 0.0005123009 | 0.00019297 | 0 | 0.0007753756 | 0
957 | 576.3381 | 7.603466e-05 | -40 | 438.5 | -518.5 | 0 | 0.0001898535 | 0.0004398662 | 0.0007382744 | 0.001703267 | 0.002535399 | 0.003414452 | 0.004228645 | 0.004608478 | 0.004794588 | 0.004868392 | 0.004868392 | 0.00561775 | 0.007126852 | 0.009152933 | 0.01033041 | 0.01047739 | 0.01047739 | 0.01047739 | 0.01047739 | 0.01047739 | 0.01047739 | 0.01047739 | 0.01047739 | 0.01047739 | 0.01047739 | 0.01047739 | 0.01047739 | 0.01047739 | 0.01047739 | 0.01047739 | 0.01047739 | 0.01047739 | 0.01047739 | 0.01047739 | 0.01047739 | 0.01047739 | 0.01047739 | 0.01047739 | 0.01047739 | 0.01047739 | 0.01047739 | 0.01047739 | 0.01047739 | 0.01047739 | 0.01047739 | 0.01047739 | 0.01047739 | 0.01047739 | 0.0102517 | 0.009088305 | 0.00728903 | 0.005819043 | 0.004868392 | 0.00480138 | 0.004727577 | 0.004333322 | 0.003717201 | 0.003123294 | 0.002422472 | 0.001654154 | 0.001117713 | 0.0005123009 | 0.00019297 | 0 | 0.001216049 | 0
957 | 563.3242 | 7.431777e-05 | -30 | 448.5 | -508.5 | 0 | 0.0001898535 | 0.0004398662 | 0.0007382744 | 0.001703267 | 0.002535399 | 0.003414452 | 0.004228645 | 0.004608478 | 0.004794588 | 0.004868392 | 0.004868392 | 0.00561775 | 0.00720117 | 0.00922725 | 0.01040473 | 0.0105517 | 0.0105517 | 0.0105517 | 0.0105517 | 0.0105517 | 0.0105517 | 0.0105517 | 0.0105517 | 0.0105517 | 0.0105517 | 0.0105517 | 0.0105517 | 0.0105517 | 0.0105517 | 0.0105517 | 0.0105517 | 0.0105517 | 0.0105517 | 0.0105517 | 0.0105517 | 0.0105517 | 0.0105517 | 0.0105517 | 0.0105517 | 0.0105517 | 0.0105517 | 0.0105517 | 0.0105517 | 0.0105517 | 0.0105517 | 0.0105517 | 0.0105517 | 0.0105517 | 0.0102517 | 0.009088305 | 0.00728903 | 0.005819043 | 0.004868392 | 0.00480138 | 0.004727577 | 0.004333322 | 0.003717201 | 0.003123294 | 0.002422472 | 0.001654154 | 0.001117713 | 0.0005123009 | 0.00019297 | 0 | 0.0007753756 | 0
957 | 565.6531 | 7.462501e-05 | -20 | 458.5 | -498.5 | 0 | 0.0001898535 | 0.0004398662 | 0.0007382744 | 0.001703267 | 0.002535399 | 0.003414452 | 0.004228645 | 0.004608478 | 0.004794588 | 0.004868392 | 0.004868392 | 0.00561775 | 0.00720117 | 0.009301875 | 0.01047935 | 0.01062633 | 0.01062633 | 0.01062633 | 0.01062633 | 0.01062633 | 0.01062633 | 0.01062633 | 0.01062633 | 0.01062633 | 0.01062633 | 0.01062633 | 0.01062633 | 0.01062633 | 0.01062633 | 0.01062633 | 0.01062633 | 0.01062633 | 0.01062633 | 0.01062633 | 0.01062633 | 0.01062633 | 0.01062633 | 0.01062633 | 0.01062633 | 0.01062633 | 0.01062633 | 0.01062633 | 0.01062633 | 0.01062633 | 0.01062633 | 0.01062633 | 0.01062633 | 0.01062633 | 0.01032633 | 0.009088305 | 0.00728903 | 0.005819043 | 0.004868392 | 0.00480138 | 0.004727577 | 0.004333322 | 0.003717201 | 0.003123294 | 0.002422472 | 0.001654154 | 0.001117713 | 0.0005123009 | 0.00019297 | 0 | 0.0003347024 | 0
957 | 543.8092 | 7.174321e-05 | -10 | 468.5 | -488.5 | 0 | 0.0001898535 | 0.0004398662 | 0.0007382744 | 0.001703267 | 0.002535399 | 0.003414452 | 0.004228645 | 0.004608478 | 0.004794588 | 0.004868392 | 0.004868392 | 0.00561775 | 0.00720117 | 0.009373619 | 0.0105511 | 0.01069807 | 0.01069807 | 0.01069807 | 0.01069807 | 0.01069807 | 0.01069807 | 0.01069807 | 0.01069807 | 0.01069807 | 0.01069807 | 0.01069807 | 0.01069807 | 0.01069807 | 0.01069807 | 0.01069807 | 0.01069807 | 0.01069807 | 0.01069807 | 0.01069807 | 0.01069807 | 0.01069807 | 0.01069807 | 0.01069807 | 0.01069807 | 0.01069807 | 0.01069807 | 0.01069807 | 0.01069807 | 0.01069807 | 0.01069807 | 0.01069807 | 0.01069807 | 0.01069807 | 0.01039807 | 0.009088305 | 0.00728903 | 0.005819043 | 0.004868392 | 0.00480138 | 0.004727577 | 0.004333322 | 0.003717201 | 0.003123294 | 0.002422472 | 0.001654154 | 0.001117713 | 0.0005123009 | 0.00019297 | 0 | 0.0001154023 | 1.100314e-05
957 | 556.883 | 7.3468e-05 | 0 | 478.5 | -478.5 | 0 | 0.0001898535 | 0.0004398662 | 0.0007382744 | 0.001703267 | 0.002535399 | 0.003414452 | 0.004228645 | 0.004608478 | 0.004794588 | 0.004868392 | 0.004868392 | 0.00561775 | 0.00720117 | 0.009373619 | 0.01062457 | 0.01077154 | 0.01077154 | 0.01077154 | 0.01077154 | 0.01077154 | 0.01077154 | 0.01077154 | 0.01077154 | 0.01077154 | 0.01077154 | 0.01077154 | 0.01077154 | 0.01077154 | 0.01077154 | 0.01077154 | 0.01077154 | 0.01077154 | 0.01077154 | 0.01077154 | 0.01077154 | 0.01077154 | 0.01077154 | 0.01077154 | 0.01077154 | 0.01077154 | 0.01077154 | 0.01077154 | 0.01077154 | 0.01077154 | 0.01077154 | 0.01077154 | 0.01077154 | 0.01077154 | 0.01047154 | 0.009088305 | 0.00728903 | 0.005819043 | 0.004868392 | 0.00480138 | 0.004727577 | 0.004333322 | 0.003717201 | 0.003123294 | 0.002422472 | 0.001654154 | 0.001117713 | 0.0005123009 | 0.00019297 | 0 | 6.039641e-05 | 0.00012328
957 | 555.5212 | 7.328835e-05 | 10 | 488.5 | -468.5 | 0 | 0.0001898535 | 0.0004398662 | 0.0007382744 | 0.001703267 | 0.002535399 | 0.003414452 | 0.004228645 | 0.004608478 | 0.004794588 | 0.004868392 | 0.004868392 | 0.00561775 | 0.00720117 | 0.009373619 | 0.01069785 | 0.01084483 | 0.01084483 | 0.01084483 | 0.01084483 | 0.01084483 | 0.01084483 | 0.01084483 | 0.01084483 | 0.01084483 | 0.01084483 | 0.01084483 | 0.01084483 | 0.01084483 | 0.01084483 | 0.01084483 | 0.01084483 | 0.01084483 | 0.01084483 | 0.01084483 | 0.01084483 | 0.01084483 | 0.01084483 | 0.01084483 | 0.01084483 | 0.01084483 | 0.01084483 | 0.01084483 | 0.01084483 | 0.01084483 | 0.01084483 | 0.01084483 | 0.01084483 | 0.01084483 | 0.01054483 | 0.009161593 | 0.00728903 | 0.005819043 | 0.004868392 | 0.00480138 | 0.004727577 | 0.004333322 | 0.003717201 | 0.003123294 | 0.002422472 | 0.001654154 | 0.001117713 | 0.0005123009 | 0.00019297 | 0 | 5.390572e-06 | 0.0002355569
957 | 566.3595 | 7.47182e-05 | 20 | 498.5 | -458.5 | 0 | 0.0001898535 | 0.0004398662 | 0.0007382744 | 0.001703267 | 0.002535399 | 0.003414452 | 0.004228645 | 0.004608478 | 0.004794588 | 0.004868392 | 0.004868392 | 0.00561775 | 0.00720117 | 0.009373619 | 0.01077257 | 0.01091955 | 0.01091955 | 0.01091955 | 0.01091955 | 0.01091955 | 0.01091955 | 0.01091955 | 0.01091955 | 0.01091955 | 0.01091955 | 0.01091955 | 0.01091955 | 0.01091955 | 0.01091955 | 0.01091955 | 0.01091955 | 0.01091955 | 0.01091955 | 0.01091955 | 0.01091955 | 0.01091955 | 0.01091955 | 0.01091955 | 0.01091955 | 0.01091955 | 0.01091955 | 0.01091955 | 0.01091955 | 0.01091955 | 0.01091955 | 0.01091955 | 0.01091955 | 0.01091955 | 0.01061954 | 0.009236311 | 0.00728903 | 0.005819043 | 0.004868392 | 0.00480138 | 0.004727577 | 0.004333322 | 0.003717201 | 0.003123294 | 0.002422472 | 0.001654154 | 0.001117713 | 0.0005123009 | 0.00019297 | 0 | 0 | 0.0005205342
957 | 559.9834 | 7.387703e-05 | 30 | 508.5 | -448.5 | 0 | 0.0001898535 | 0.0004398662 | 0.0007382744 | 0.001703267 | 0.002535399 | 0.003414452 | 0.004228645 | 0.004608478 | 0.004794588 | 0.004868392 | 0.004868392 | 0.00561775 | 0.00720117 | 0.009373619 | 0.01077257 | 0.01099342 | 0.01099342 | 0.01099342 | 0.01099342 | 0.01099342 | 0.01099342 | 0.01099342 | 0.01099342 | 0.01099342 | 0.01099342 | 0.01099342 | 0.01099342 | 0.01099342 | 0.01099342 | 0.01099342 | 0.01099342 | 0.01099342 | 0.01099342 | 0.01099342 | 0.01099342 | 0.01099342 | 0.01099342 | 0.01099342 | 0.01099342 | 0.01099342 | 0.01099342 | 0.01099342 | 0.01099342 | 0.01099342 | 0.01099342 | 0.01099342 | 0.01099342 | 0.01099342 | 0.01069342 | 0.009310188 | 0.007362907 | 0.005819043 | 0.004868392 | 0.00480138 | 0.004727577 | 0.004333322 | 0.003717201 | 0.003123294 | 0.002422472 | 0.001654154 | 0.001117713 | 0.0005123009 | 0.00019297 | 0 | 0 | 0.001038211
957 | 569.8941 | 7.518451e-05 | 40 | 518.5 | -438.5 | 0 | 0.0001898535 | 0.0004398662 | 0.0007382744 | 0.001703267 | 0.002535399 | 0.003414452 | 0.004228645 | 0.004608478 | 0.004794588 | 0.004868392 | 0.004868392 | 0.00561775 | 0.00720117 | 0.009373619 | 0.01077257 | 0.01106861 | 0.01106861 | 0.01106861 | 0.01106861 | 0.01106861 | 0.01106861 | 0.01106861 | 0.01106861 | 0.01106861 | 0.01106861 | 0.01106861 | 0.01106861 | 0.01106861 | 0.01106861 | 0.01106861 | 0.01106861 | 0.01106861 | 0.01106861 | 0.01106861 | 0.01106861 | 0.01106861 | 0.01106861 | 0.01106861 | 0.01106861 | 0.01106861 | 0.01106861 | 0.01106861 | 0.01106861 | 0.01106861 | 0.01106861 | 0.01106861 | 0.01106861 | 0.01106861 | 0.01076861 | 0.009385373 | 0.007438091 | 0.005819043 | 0.004868392 | 0.00480138 | 0.004727577 | 0.004333322 | 0.003717201 | 0.003123294 | 0.002422472 | 0.001654154 | 0.001117713 | 0.0005123009 | 0.00019297 | 0 | 0 | 0.001555888
957 | 581.8731 | 7.676488e-05 | 30 | 508.5 | -448.5 | 0 | 0.0001898535 | 0.0004398662 | 0.0007382744 | 0.001703267 | 0.002535399 | 0.003414452 | 0.004228645 | 0.004608478 | 0.004794588 | 0.004868392 | 0.004868392 | 0.00561775 | 0.00720117 | 0.009373619 | 0.01077257 | 0.01114537 | 0.01114537 | 0.01114537 | 0.01114537 | 0.01114537 | 0.01114537 | 0.01114537 | 0.01114537 | 0.01114537 | 0.01114537 | 0.01114537 | 0.01114537 | 0.01114537 | 0.01114537 | 0.01114537 | 0.01114537 | 0.01114537 | 0.01114537 | 0.01114537 | 0.01114537 | 0.01114537 | 0.01114537 | 0.01114537 | 0.01114537 | 0.01114537 | 0.01114537 | 0.01114537 | 0.01114537 | 0.01114537 | 0.01114537 | 0.01114537 | 0.01114537 | 0.01114537 | 0.01084537 | 0.009462138 | 0.007514856 | 0.005819043 | 0.004868392 | 0.00480138 | 0.004727577 | 0.004333322 | 0.003717201 | 0.003123294 | 0.002422472 | 0.001654154 | 0.001117713 | 0.0005123009 | 0.00019297 | 0 | 0 | 0.001038211
957 | 559.2628 | 7.378196e-05 | 20 | 498.5 | -458.5 | 0 | 0.0001898535 | 0.0004398662 | 0.0007382744 | 0.001703267 | 0.002535399 | 0.003414452 | 0.004228645 | 0.004608478 | 0.004794588 | 0.004868392 | 0.004868392 | 0.00561775 | 0.00720117 | 0.009373619 | 0.01084635 | 0.01121916 | 0.01121916 | 0.01121916 | 0.01121916 | 0.01121916 | 0.01121916 | 0.01121916 | 0.01121916 | 0.01121916 | 0.01121916 | 0.01121916 | 0.01121916 | 0.01121916 | 0.01121916 | 0.01121916 | 0.01121916 | 0.01121916 | 0.01121916 | 0.01121916 | 0.01121916 | 0.01121916 | 0.01121916 | 0.01121916 | 0.01121916 | 0.01121916 | 0.01121916 | 0.01121916 | 0.01121916 | 0.01121916 | 0.01121916 | 0.01121916 | 0.01121916 | 0.01121916 | 0.01091915 | 0.00953592 | 0.007514856 | 0.005819043 | 0.004868392 | 0.00480138 | 0.004727577 | 0.004333322 | 0.003717201 | 0.003123294 | 0.002422472 | 0.001654154 | 0.001117713 | 0.0005123009 | 0.00019297 | 0 | 0 | 0.0005205342
957 | 569.8975 | 7.518497e-05 | 10 | 488.5 | -468.5 | 0 | 0.0001898535 | 0.0004398662 | 0.0007382744 | 0.001703267 | 0.002535399 | 0.003414452 | 0.004228645 | 0.004608478 | 0.004794588 | 0.004868392 | 0.004868392 | 0.00561775 | 0.00720117 | 0.009373619 | 0.01092154 | 0.01129434 | 0.01129434 | 0.01129434 | 0.01129434 | 0.01129434 | 0.01129434 | 0.01129434 | 0.01129434 | 0.01129434 | 0.01129434 | 0.01129434 | 0.01129434 | 0.01129434 | 0.01129434 | 0.01129434 | 0.01129434 | 0.01129434 | 0.01129434 | 0.01129434 | 0.01129434 | 0.01129434 | 0.01129434 | 0.01129434 | 0.01129434 | 0.01129434 | 0.01129434 | 0.01129434 | 0.01129434 | 0.01129434 | 0.01129434 | 0.01129434 | 0.01129434 | 0.01129434 | 0.01099434 | 0.009611105 | 0.007514856 | 0.005819043 | 0.004868392 | 0.00480138 | 0.004727577 | 0.004333322 | 0.003717201 | 0.003123294 | 0.002422472 | 0.001654154 | 0.001117713 | 0.0005123009 | 0.00019297 | 0 | 1.367313e-05 | 0.0002355569
957 | 540.0132 | 7.124242e-05 | 0 | 478.5 | -478.5 | 0 | 0.0001898535 | 0.0004398662 | 0.0007382744 | 0.001703267 | 0.002535399 | 0.003414452 | 0.004228645 | 0.004608478 | 0.004794588 | 0.004868392 | 0.004868392 | 0.00561775 | 0.00720117 | 0.009373619 | 0.01099278 | 0.01136558 | 0.01136558 | 0.01136558 | 0.01136558 | 0.01136558 | 0.01136558 | 0.01136558 | 0.01136558 | 0.01136558 | 0.01136558 | 0.01136558 | 0.01136558 | 0.01136558 | 0.01136558 | 0.01136558 | 0.01136558 | 0.01136558 | 0.01136558 | 0.01136558 | 0.01136558 | 0.01136558 | 0.01136558 | 0.01136558 | 0.01136558 | 0.01136558 | 0.01136558 | 0.01136558 | 0.01136558 | 0.01136558 | 0.01136558 | 0.01136558 | 0.01136558 | 0.01136558 | 0.01106558 | 0.009611105 | 0.007514856 | 0.005819043 | 0.004868392 | 0.00480138 | 0.004727577 | 0.004333322 | 0.003717201 | 0.003123294 | 0.002422472 | 0.001654154 | 0.001117713 | 0.0005123009 | 0.00019297 | 0 | 0.0001531948 | 0.00012328
957 | 566.4163 | 7.472571e-05 | -10 | 468.5 | -488.5 | 0 | 0.0001898535 | 0.0004398662 | 0.0007382744 | 0.001703267 | 0.002535399 | 0.003414452 | 0.004228645 | 0.004608478 | 0.004794588 | 0.004868392 | 0.004868392 | 0.00561775 | 0.00720117 | 0.009448344 | 0.01106751 | 0.01144031 | 0.01144031 | 0.01144031 | 0.01144031 | 0.01144031 | 0.01144031 | 0.01144031 | 0.01144031 | 0.01144031 | 0.01144031 | 0.01144031 | 0.01144031 | 0.01144031 | 0.01144031 | 0.01144031 | 0.01144031 | 0.01144031 | 0.01144031 | 0.01144031 | 0.01144031 | 0.01144031 | 0.01144031 | 0.01144031 | 0.01144031 | 0.01144031 | 0.01144031 | 0.01144031 | 0.01144031 | 0.01144031 | 0.01144031 | 0.01144031 | 0.01144031 | 0.01144031 | 0.01114031 | 0.009611105 | 0.007514856 | 0.005819043 | 0.004868392 | 0.00480138 | 0.004727577 | 0.004333322 | 0.003717201 | 0.003123294 | 0.002422472 | 0.001654154 | 0.001117713 | 0.0005123009 | 0.00019297 | 0 | 0.0002927166 | 1.100314e-05
957 | 568.5636 | 7.5009e-05 | -20 | 458.5 | -498.5 | 0 | 0.0001898535 | 0.0004398662 | 0.0007382744 | 0.001703267 | 0.002535399 | 0.003414452 | 0.004228645 | 0.004608478 | 0.004794588 | 0.004868392 | 0.004868392 | 0.00561775 | 0.00720117 | 0.009523353 | 0.01114252 | 0.01151532 | 0.01151532 | 0.01151532 | 0.01151532 | 0.01151532 | 0.01151532 | 0.01151532 | 0.01151532 | 0.01151532 | 0.01151532 | 0.01151532 | 0.01151532 | 0.01151532 | 0.01151532 | 0.01151532 | 0.01151532 | 0.01151532 | 0.01151532 | 0.01151532 | 0.01151532 | 0.01151532 | 0.01151532 | 0.01151532 | 0.01151532 | 0.01151532 | 0.01151532 | 0.01151532 | 0.01151532 | 0.01151532 | 0.01151532 | 0.01151532 | 0.01151532 | 0.01151532 | 0.01121531 | 0.009611105 | 0.007514856 | 0.005819043 | 0.004868392 | 0.00480138 | 0.004727577 | 0.004333322 | 0.003717201 | 0.003123294 | 0.002422472 | 0.001654154 | 0.001117713 | 0.0005123009 | 0.00019297 | 0 | 0.000630947 | 0
957 | 550.1538 | 7.258024e-05 | -30 | 448.5 | -508.5 | 0 | 0.0001898535 | 0.0004398662 | 0.0007382744 | 0.001703267 | 0.002535399 | 0.003414452 | 0.004228645 | 0.004608478 | 0.004794588 | 0.004868392 | 0.004868392 | 0.00561775 | 0.00727375 | 0.009595934 | 0.0112151 | 0.0115879 | 0.0115879 | 0.0115879 | 0.0115879 | 0.0115879 | 0.0115879 | 0.0115879 | 0.0115879 | 0.0115879 | 0.0115879 | 0.0115879 | 0.0115879 | 0.0115879 | 0.0115879 | 0.0115879 | 0.0115879 | 0.0115879 | 0.0115879 | 0.0115879 | 0.0115879 | 0.0115879 | 0.0115879 | 0.0115879 | 0.0115879 | 0.0115879 | 0.0115879 | 0.0115879 | 0.0115879 | 0.0115879 | 0.0115879 | 0.0115879 | 0.0115879 | 0.0115879 | 0.01121531 | 0.009611105 | 0.007514856 | 0.005819043 | 0.004868392 | 0.00480138 | 0.004727577 | 0.004333322 | 0.003717201 | 0.003123294 | 0.002422472 | 0.001654154 | 0.001117713 | 0.0005123009 | 0.00019297 | 0 | 0.001236921 | 0
957 | 552.1025 | 7.283733e-05 | -40 | 438.5 | -518.5 | 0 | 0.0001898535 | 0.0004398662 | 0.0007382744 | 0.001703267 | 0.002535399 | 0.003414452 | 0.004228645 | 0.004608478 | 0.004794588 | 0.004868392 | 0.004868392 | 0.00561775 | 0.007346587 | 0.009668771 | 0.01128793 | 0.01166074 | 0.01166074 | 0.01166074 | 0.01166074 | 0.01166074 | 0.01166074 | 0.01166074 | 0.01166074 | 0.01166074 | 0.01166074 | 0.01166074 | 0.01166074 | 0.01166074 | 0.01166074 | 0.01166074 | 0.01166074 | 0.01166074 | 0.01166074 | 0.01166074 | 0.01166074 | 0.01166074 | 0.01166074 | 0.01166074 | 0.01166074 | 0.01166074 | 0.01166074 | 0.01166074 | 0.01166074 | 0.01166074 | 0.01166074 | 0.01166074 | 0.01166074 | 0.01166074 | 0.01121531 | 0.009611105 | 0.007514856 | 0.005819043 | 0.004868392 | 0.00480138 | 0.004727577 | 0.004333322 | 0.003717201 | 0.003123294 | 0.002422472 | 0.001654154 | 0.001117713 | 0.0005123009 | 0.00019297 | 0 | 0.001842895 | 0
957 | 552.9366 | 7.294737e-05 | -30 | 448.5 | -508.5 | 0 | 0.0001898535 | 0.0004398662 | 0.0007382744 | 0.001703267 | 0.002535399 | 0.003414452 | 0.004228645 | 0.004608478 | 0.004794588 | 0.004868392 | 0.004868392 | 0.00561775 | 0.007419534 | 0.009741718 | 0.01136088 | 0.01173368 | 0.01173368 | 0.01173368 | 0.01173368 | 0.01173368 | 0.01173368 | 0.01173368 | 0.01173368 | 0.01173368 | 0.01173368 | 0.01173368 | 0.01173368 | 0.01173368 | 0.01173368 | 0.01173368 | 0.01173368 | 0.01173368 | 0.01173368 | 0.01173368 | 0.01173368 | 0.01173368 | 0.01173368 | 0.01173368 | 0.01173368 | 0.01173368 | 0.01173368 | 0.01173368 | 0.01173368 | 0.01173368 | 0.01173368 | 0.01173368 | 0.01173368 | 0.01173368 | 0.01121531 | 0.009611105 | 0.007514856 | 0.005819043 | 0.004868392 | 0.00480138 | 0.004727577 | 0.004333322 | 0.003717201 | 0.003123294 | 0.002422472 | 0.001654154 | 0.001117713 | 0.0005123009 | 0.00019297 | 0 | 0.001236921 | 0
957 | 572.6036 | 7.554197e-05 | -20 | 458.5 | -498.5 | 0 | 0.0001898535 | 0.0004398662 | 0.0007382744 | 0.001703267 | 0.002535399 | 0.003414452 | 0.004228645 | 0.004608478 | 0.004794588 | 0.004868392 | 0.004868392 | 0.00561775 | 0.007419534 | 0.00981726 | 0.01143642 | 0.01180922 | 0.01180922 | 0.01180922 | 0.01180922 | 0.01180922 | 0.01180922 | 0.01180922 | 0.01180922 | 0.01180922 | 0.01180922 | 0.01180922 | 0.01180922 | 0.01180922 | 0.01180922 | 0.01180922 | 0.01180922 | 0.01180922 | 0.01180922 | 0.01180922 | 0.01180922 | 0.01180922 | 0.01180922 | 0.01180922 | 0.01180922 | 0.01180922 | 0.01180922 | 0.01180922 | 0.01180922 | 0.01180922 | 0.01180922 | 0.01180922 | 0.01180922 | 0.01180922 | 0.01129086 | 0.009611105 | 0.007514856 | 0.005819043 | 0.004868392 | 0.00480138 | 0.004727577 | 0.004333322 | 0.003717201 | 0.003123294 | 0.002422472 | 0.001654154 | 0.001117713 | 0.0005123009 | 0.00019297 | 0 | 0.000630947 | 0
957 | 577.9533 | 7.624775e-05 | -10 | 468.5 | -488.5 | 0 | 0.0001898535 | 0.0004398662 | 0.0007382744 | 0.001703267 | 0.002535399 | 0.003414452 | 0.004228645 | 0.004608478 | 0.004794588 | 0.004868392 | 0.004868392 | 0.00561775 | 0.007419534 | 0.009893508 | 0.01151267 | 0.01188547 | 0.01188547 | 0.01188547 | 0.01188547 | 0.01188547 | 0.01188547 | 0.01188547 | 0.01188547 | 0.01188547 | 0.01188547 | 0.01188547 | 0.01188547 | 0.01188547 | 0.01188547 | 0.01188547 | 0.01188547 | 0.01188547 | 0.01188547 | 0.01188547 | 0.01188547 | 0.01188547 | 0.01188547 | 0.01188547 | 0.01188547 | 0.01188547 | 0.01188547 | 0.01188547 | 0.01188547 | 0.01188547 | 0.01188547 | 0.01188547 | 0.01188547 | 0.01188547 | 0.0113671 | 0.009611105 | 0.007514856 | 0.005819043 | 0.004868392 | 0.00480138 | 0.004727577 | 0.004333322 | 0.003717201 | 0.003123294 | 0.002422472 | 0.001654154 | 0.001117713 | 0.0005123009 | 0.00019297 | 0 | 0.0002927166 | 1.901203e-05
957 | 553.203 | 7.298251e-05 | 0 | 478.5 | -478.5 | 0 | 0.0001898535 | 0.0004398662 | 0.0007382744 | 0.001703267 | 0.002535399 | 0.003414452 | 0.004228645 | 0.004608478 | 0.004794588 | 0.004868392 | 0.004868392 | 0.00561775 | 0.007419534 | 0.009893508 | 0.01158565 | 0.01195846 | 0.01195846 | 0.01195846 | 0.01195846 | 0.01195846 | 0.01195846 | 0.01195846 | 0.01195846 | 0.01195846 | 0.01195846 | 0.01195846 | 0.01195846 | 0.01195846 | 0.01195846 | 0.01195846 | 0.01195846 | 0.01195846 | 0.01195846 | 0.01195846 | 0.01195846 | 0.01195846 | 0.01195846 | 0.01195846 | 0.01195846 | 0.01195846 | 0.01195846 | 0.01195846 | 0.01195846 | 0.01195846 | 0.01195846 | 0.01195846 | 0.01195846 | 0.01195846 | 0.01144009 | 0.009611105 | 0.007514856 | 0.005819043 | 0.004868392 | 0.00480138 | 0.004727577 | 0.004333322 | 0.003717201 | 0.003123294 | 0.002422472 | 0.001654154 | 0.001117713 | 0.0005123009 | 0.00019297 | 0 | 0.0001531948 | 0.0002130123
957 | 548.0021 | 7.229637e-05 | 10 | 488.5 | -468.5 | 0 | 0.0001898535 | 0.0004398662 | 0.0007382744 | 0.001703267 | 0.002535399 | 0.003414452 | 0.004228645 | 0.004608478 | 0.004794588 | 0.004868392 | 0.004868392 | 0.00561775 | 0.007419534 | 0.009893508 | 0.01165795 | 0.01203075 | 0.01203075 | 0.01203075 | 0.01203075 | 0.01203075 | 0.01203075 | 0.01203075 | 0.01203075 | 0.01203075 | 0.01203075 | 0.01203075 | 0.01203075 | 0.01203075 | 0.01203075 | 0.01203075 | 0.01203075 | 0.01203075 | 0.01203075 | 0.01203075 | 0.01203075 | 0.01203075 | 0.01203075 | 0.01203075 | 0.01203075 | 0.01203075 | 0.01203075 | 0.01203075 | 0.01203075 | 0.01203075 | 0.01203075 | 0.01203075 | 0.01203075 | 0.01203075 | 0.01151238 | 0.009683401 | 0.007514856 | 0.005819043 | 0.004868392 | 0.00480138 | 0.004727577 | 0.004333322 | 0.003717201 | 0.003123294 | 0.002422472 | 0.001654154 | 0.001117713 | 0.0005123009 | 0.00019297 | 0 | 1.367313e-05 | 0.0004070126
957 | 569.7133 | 7.516067e-05 | 20 | 498.5 | -458.5 | 0 | 0.0001898535 | 0.0004398662 | 0.0007382744 | 0.001703267 | 0.002535399 | 0.003414452 | 0.004228645 | 0.004608478 | 0.004794588 | 0.004868392 | 0.004868392 | 0.00561775 | 0.007419534 | 0.009893508 | 0.01173311 | 0.01210591 | 0.01210591 | 0.01210591 | 0.01210591 | 0.01210591 | 0.01210591 | 0.01210591 | 0.01210591 | 0.01210591 | 0.01210591 | 0.01210591 | 0.01210591 | 0.01210591 | 0.01210591 | 0.01210591 | 0.01210591 | 0.01210591 | 0.01210591 | 0.01210591 | 0.01210591 | 0.01210591 | 0.01210591 | 0.01210591 | 0.01210591 | 0.01210591 | 0.01210591 | 0.01210591 | 0.01210591 | 0.01210591 | 0.01210591 | 0.01210591 | 0.01210591 | 0.01210591 | 0.01158754 | 0.009758562 | 0.007514856 | 0.005819043 | 0.004868392 | 0.00480138 | 0.004727577 | 0.004333322 | 0.003717201 | 0.003123294 | 0.002422472 | 0.001654154 | 0.001117713 | 0.0005123009 | 0.00019297 | 0 | 0 | 0.0008099654
957 | 551.3811 | 7.274215e-05 | 30 | 508.5 | -448.5 | 0 | 0.0001898535 | 0.0004398662 | 0.0007382744 | 0.001703267 | 0.002535399 | 0.003414452 | 0.004228645 | 0.004608478 | 0.004794588 | 0.004868392 | 0.004868392 | 0.00561775 | 0.007419534 | 0.009893508 | 0.01173311 | 0.01217865 | 0.01217865 | 0.01217865 | 0.01217865 | 0.01217865 | 0.01217865 | 0.01217865 | 0.01217865 | 0.01217865 | 0.01217865 | 0.01217865 | 0.01217865 | 0.01217865 | 0.01217865 | 0.01217865 | 0.01217865 | 0.01217865 | 0.01217865 | 0.01217865 | 0.01217865 | 0.01217865 | 0.01217865 | 0.01217865 | 0.01217865 | 0.01217865 | 0.01217865 | 0.01217865 | 0.01217865 | 0.01217865 | 0.01217865 | 0.01217865 | 0.01217865 | 0.01217865 | 0.01166029 | 0.009831304 | 0.007587598 | 0.005819043 | 0.004868392 | 0.00480138 | 0.004727577 | 0.004333322 | 0.003717201 | 0.003123294 | 0.002422472 | 0.001654154 | 0.001117713 | 0.0005123009 | 0.00019297 | 0 | 0 | 0.001494465
957 | 574.5759 | 7.580217e-05 | 40 | 518.5 | -438.5 | 0 | 0.0001898535 | 0.0004398662 | 0.0007382744 | 0.001703267 | 0.002535399 | 0.003414452 | 0.004228645 | 0.004608478 | 0.004794588 | 0.004868392 | 0.004868392 | 0.00561775 | 0.007419534 | 0.009893508 | 0.01173311 | 0.01225446 | 0.01225446 | 0.01225446 | 0.01225446 | 0.01225446 | 0.01225446 | 0.01225446 | 0.01225446 | 0.01225446 | 0.01225446 | 0.01225446 | 0.01225446 | 0.01225446 | 0.01225446 | 0.01225446 | 0.01225446 | 0.01225446 | 0.01225446 | 0.01225446 | 0.01225446 | 0.01225446 | 0.01225446 | 0.01225446 | 0.01225446 | 0.01225446 | 0.01225446 | 0.01225446 | 0.01225446 | 0.01225446 | 0.01225446 | 0.01225446 | 0.01225446 | 0.01225446 | 0.01173609 | 0.009907106 | 0.0076634 | 0.005819043 | 0.004868392 | 0.00480138 | 0.004727577 | 0.004333322 | 0.003717201 | 0.003123294 | 0.002422472 | 0.001654154 | 0.001117713 | 0.0005123009 | 0.00019297 | 0 | 0 | 0.002178964
957 | 565.6206 | 7.462073e-05 | 30 | 508.5 | -448.5 | 0 | 0.0001898535 | 0.0004398662 | 0.0007382744 | 0.001703267 | 0.002535399 | 0.003414452 | 0.004228645 | 0.004608478 | 0.004794588 | 0.004868392 | 0.004868392 | 0.00561775 | 0.007419534 | 0.009893508 | 0.01173311 | 0.01232908 | 0.01232908 | 0.01232908 | 0.01232908 | 0.01232908 | 0.01232908 | 0.01232908 | 0.01232908 | 0.01232908 | 0.01232908 | 0.01232908 | 0.01232908 | 0.01232908 | 0.01232908 | 0.01232908 | 0.01232908 | 0.01232908 | 0.01232908 | 0.01232908 | 0.01232908 | 0.01232908 | 0.01232908 | 0.01232908 | 0.01232908 | 0.01232908 | 0.01232908 | 0.01232908 | 0.01232908 | 0.01232908 | 0.01232908 | 0.01232908 | 0.01232908 | 0.01232908 | 0.01181071 | 0.009981727 | 0.007738021 | 0.005819043 | 0.004868392 | 0.00480138 | 0.004727577 | 0.004333322 | 0.003717201 | 0.003123294 | 0.002422472 | 0.001654154 | 0.001117713 | 0.0005123009 | 0.00019297 | 0 | 0 | 0.001494465
957 | 540.4094 | 7.129468e-05 | 20 | 498.5 | -458.5 | 0 | 0.0001898535 | 0.0004398662 | 0.0007382744 | 0.001703267 | 0.002535399 | 0.003414452 | 0.004228645 | 0.004608478 | 0.004794588 | 0.004868392 | 0.004868392 | 0.00561775 | 0.007419534 | 0.009893508 | 0.0118044 | 0.01240037 | 0.01240037 | 0.01240037 | 0.01240037 | 0.01240037 | 0.01240037 | 0.01240037 | 0.01240037 | 0.01240037 | 0.01240037 | 0.01240037 | 0.01240037 | 0.01240037 | 0.01240037 | 0.01240037 | 0.01240037 | 0.01240037 | 0.01240037 | 0.01240037 | 0.01240037 | 0.01240037 | 0.01240037 | 0.01240037 | 0.01240037 | 0.01240037 | 0.01240037 | 0.01240037 | 0.01240037 | 0.01240037 | 0.01240037 | 0.01240037 | 0.01240037 | 0.01240037 | 0.011882 | 0.01005302 | 0.007738021 | 0.005819043 | 0.004868392 | 0.00480138 | 0.004727577 | 0.004333322 | 0.003717201 | 0.003123294 | 0.002422472 | 0.001654154 | 0.001117713 | 0.0005123009 | 0.00019297 | 0 | 0 | 0.0008099654
957 | 577.4516 | 7.618156e-05 | 10 | 488.5 | -468.5 | 0 | 0.0001898535 | 0.0004398662 | 0.0007382744 | 0.001703267 | 0.002535399 | 0.003414452 | 0.004228645 | 0.004608478 | 0.004794588 | 0.004868392 | 0.004868392 | 0.00561775 | 0.007419534 | 0.009893508 | 0.01188059 | 0.01247655 | 0.01247655 | 0.01247655 | 0.01247655 | 0.01247655 | 0.01247655 | 0.01247655 | 0.01247655 | 0.01247655 | 0.01247655 | 0.01247655 | 0.01247655 | 0.01247655 | 0.01247655 | 0.01247655 | 0.01247655 | 0.01247655 | 0.01247655 | 0.01247655 | 0.01247655 | 0.01247655 | 0.01247655 | 0.01247655 | 0.01247655 | 0.01247655 | 0.01247655 | 0.01247655 | 0.01247655 | 0.01247655 | 0.01247655 | 0.01247655 | 0.01247655 | 0.01247655 | 0.01195818 | 0.0101292 | 0.007738021 | 0.005819043 | 0.004868392 | 0.00480138 | 0.004727577 | 0.004333322 | 0.003717201 | 0.003123294 | 0.002422472 | 0.001654154 | 0.001117713 | 0.0005123009 | 0.00019297 | 0 | 2.185807e-05 | 0.0004070126
957 | 566.8568 | 7.478381e-05 | 0 | 478.5 | -478.5 | 0 | 0.0001898535 | 0.0004398662 | 0.0007382744 | 0.001703267 | 0.002535399 | 0.003414452 | 0.004228645 | 0.004608478 | 0.004794588 | 0.004868392 | 0.004868392 | 0.00561775 | 0.007419534 | 0.009893508 | 0.01195537 | 0.01255134 | 0.01255134 | 0.01255134 | 0.01255134 | 0.01255134 | 0.01255134 | 0.01255134 | 0.01255134 | 0.01255134 | 0.01255134 | 0.01255134 | 0.01255134 | 0.01255134 | 0.01255134 | 0.01255134 | 0.01255134 | 0.01255134 | 0.01255134 | 0.01255134 | 0.01255134 | 0.01255134 | 0.01255134 | 0.01255134 | 0.01255134 | 0.01255134 | 0.01255134 | 0.01255134 | 0.01255134 | 0.01255134 | 0.01255134 | 0.01255134 | 0.01255134 | 0.01255134 | 0.01203297 | 0.0101292 | 0.007738021 | 0.005819043 | 0.004868392 | 0.00480138 | 0.004727577 | 0.004333322 | 0.003717201 | 0.003123294 | 0.002422472 | 0.001654154 | 0.001117713 | 0.0005123009 | 0.00019297 | 0 | 0.0002448996 | 0.0002130123
957 | 587.8129 | 7.75485e-05 | -10 | 468.5 | -488.5 | 0 | 0.0001898535 | 0.0004398662 | 0.0007382744 | 0.001703267 | 0.002535399 | 0.003414452 | 0.004228645 | 0.004608478 | 0.004794588 | 0.004868392 | 0.004868392 | 0.00561775 | 0.007419534 | 0.009971057 | 0.01203292 | 0.01262889 | 0.01262889 | 0.01262889 | 0.01262889 | 0.01262889 | 0.01262889 | 0.01262889 | 0.01262889 | 0.01262889 | 0.01262889 | 0.01262889 | 0.01262889 | 0.01262889 | 0.01262889 | 0.01262889 | 0.01262889 | 0.01262889 | 0.01262889 | 0.01262889 | 0.01262889 | 0.01262889 | 0.01262889 | 0.01262889 | 0.01262889 | 0.01262889 | 0.01262889 | 0.01262889 | 0.01262889 | 0.01262889 | 0.01262889 | 0.01262889 | 0.01262889 | 0.01262889 | 0.01211052 | 0.0101292 | 0.007738021 | 0.005819043 | 0.004868392 | 0.00480138 | 0.004727577 | 0.004333322 | 0.003717201 | 0.003123294 | 0.002422472 | 0.001654154 | 0.001117713 | 0.0005123009 | 0.00019297 | 0 | 0.0004679412 | 1.901203e-05
957 | 540.48 | 7.1304e-05 | -20 | 458.5 | -498.5 | 0 | 0.0001898535 | 0.0004398662 | 0.0007382744 | 0.001703267 | 0.002535399 | 0.003414452 | 0.004228645 | 0.004608478 | 0.004794588 | 0.004868392 | 0.004868392 | 0.00561775 | 0.007419534 | 0.01004236 | 0.01210422 | 0.01270019 | 0.01270019 | 0.01270019 | 0.01270019 | 0.01270019 | 0.01270019 | 0.01270019 | 0.01270019 | 0.01270019 | 0.01270019 | 0.01270019 | 0.01270019 | 0.01270019 | 0.01270019 | 0.01270019 | 0.01270019 | 0.01270019 | 0.01270019 | 0.01270019 | 0.01270019 | 0.01270019 | 0.01270019 | 0.01270019 | 0.01270019 | 0.01270019 | 0.01270019 | 0.01270019 | 0.01270019 | 0.01270019 | 0.01270019 | 0.01270019 | 0.01270019 | 0.01270019 | 0.01218182 | 0.0101292 | 0.007738021 | 0.005819043 | 0.004868392 | 0.00480138 | 0.004727577 | 0.004333322 | 0.003717201 | 0.003123294 | 0.002422472 | 0.001654154 | 0.001117713 | 0.0005123009 | 0.00019297 | 0 | 0.0009246921 | 0
957 | 589.3876 | 7.775624e-05 | -30 | 448.5 | -508.5 | 0 | 0.0001898535 | 0.0004398662 | 0.0007382744 | 0.001703267 | 0.002535399 | 0.003414452 | 0.004228645 | 0.004608478 | 0.004794588 | 0.004868392 | 0.004868392 | 0.00561775 | 0.007497291 | 0.01012012 | 0.01218198 | 0.01277795 | 0.01277795 | 0.01277795 | 0.01277795 | 0.01277795 | 0.01277795 | 0.01277795 | 0.01277795 | 0.01277795 | 0.01277795 | 0.01277795 | 0.01277795 | 0.01277795 | 0.01277795 | 0.01277795 | 0.01277795 | 0.01277795 | 0.01277795 | 0.01277795 | 0.01277795 | 0.01277795 | 0.01277795 | 0.01277795 | 0.01277795 | 0.01277795 | 0.01277795 | 0.01277795 | 0.01277795 | 0.01277795 | 0.01277795 | 0.01277795 | 0.01277795 | 0.01277795 | 0.01218182 | 0.0101292 | 0.007738021 | 0.005819043 | 0.004868392 | 0.00480138 | 0.004727577 | 0.004333322 | 0.003717201 | 0.003123294 | 0.002422472 | 0.001654154 | 0.001117713 | 0.0005123009 | 0.00019297 | 0 | 0.001696347 | 0
957 | 562.9462 | 7.426791e-05 | -40 | 438.5 | -518.5 | 0 | 0.0001898535 | 0.0004398662 | 0.0007382744 | 0.001703267 | 0.002535399 | 0.003414452 | 0.004228645 | 0.004608478 | 0.004794588 | 0.004868392 | 0.004868392 | 0.00561775 | 0.007571559 | 0.01019438 | 0.01225625 | 0.01285221 | 0.01285221 | 0.01285221 | 0.01285221 | 0.01285221 | 0.01285221 | 0.01285221 | 0.01285221 | 0.01285221 | 0.01285221 | 0.01285221 | 0.01285221 | 0.01285221 | 0.01285221 | 0.01285221 | 0.01285221 | 0.01285221 | 0.01285221 | 0.01285221 | 0.01285221 | 0.01285221 | 0.01285221 | 0.01285221 | 0.01285221 | 0.01285221 | 0.01285221 | 0.01285221 | 0.01285221 | 0.01285221 | 0.01285221 | 0.01285221 | 0.01285221 | 0.01285221 | 0.01218182 | 0.0101292 | 0.007738021 | 0.005819043 | 0.004868392 | 0.00480138 | 0.004727577 | 0.004333322 | 0.003717201 | 0.003123294 | 0.002422472 | 0.001654154 | 0.001117713 | 0.0005123009 | 0.00019297 | 0 | 0.002468002 | 0
957 | 559.7596 | 7.38475e-05 | -30 | 448.5 | -508.5 | 0 | 0.0001898535 | 0.0004398662 | 0.0007382744 | 0.001703267 | 0.002535399 | 0.003414452 | 0.004228645 | 0.004608478 | 0.004794588 | 0.004868392 | 0.004868392 | 0.00561775 | 0.007645406 | 0.01026823 | 0.01233009 | 0.01292606 | 0.01292606 | 0.01292606 | 0.01292606 | 0.01292606 | 0.01292606 | 0.01292606 | 0.01292606 | 0.01292606 | 0.01292606 | 0.01292606 | 0.01292606 | 0.01292606 | 0.01292606 | 0.01292606 | 0.01292606 | 0.01292606 | 0.01292606 | 0.01292606 | 0.01292606 | 0.01292606 | 0.01292606 | 0.01292606 | 0.01292606 | 0.01292606 | 0.01292606 | 0.01292606 | 0.01292606 | 0.01292606 | 0.01292606 | 0.01292606 | 0.01292606 | 0.01292606 | 0.01218182 | 0.0101292 | 0.007738021 | 0.005819043 | 0.004868392 | 0.00480138 | 0.004727577 | 0.004333322 | 0.003717201 | 0.003123294 | 0.002422472 | 0.001654154 | 0.001117713 | 0.0005123009 | 0.00019297 | 0 | 0.001696347 | 0
957 | 564.7893 | 7.451106e-05 | -20 | 458.5 | -498.5 | 0 | 0.0001898535 | 0.0004398662 | 0.0007382744 | 0.001703267 | 0.002535399 | 0.003414452 | 0.004228645 | 0.004608478 | 0.004794588 | 0.004868392 | 0.004868392 | 0.00561775 | 0.007645406 | 0.01034274 | 0.01240461 | 0.01300057 | 0.01300057 | 0.01300057 | 0.01300057 | 0.01300057 | 0.01300057 | 0.01300057 | 0.01300057 | 0.01300057 | 0.01300057 | 0.01300057 | 0.01300057 | 0.01300057 | 0.01300057 | 0.01300057 | 0.01300057 | 0.01300057 | 0.01300057 | 0.01300057 | 0.01300057 | 0.01300057 | 0.01300057 | 0.01300057 | 0.01300057 | 0.01300057 | 0.01300057 | 0.01300057 | 0.01300057 | 0.01300057 | 0.01300057 | 0.01300057 | 0.01300057 | 0.01300057 | 0.01225633 | 0.0101292 | 0.007738021 | 0.005819043 | 0.004868392 | 0.00480138 | 0.004727577 | 0.004333322 | 0.003717201 | 0.003123294 | 0.002422472 | 0.001654154 | 0.001117713 | 0.0005123009 | 0.00019297 | 0 | 0.0009246921 | 0
957 | 577.0827 | 7.613289e-05 | -10 | 468.5 | -488.5 | 0 | 0.0001898535 | 0.0004398662 | 0.0007382744 | 0.001703267 | 0.002535399 | 0.003414452 | 0.004228645 | 0.004608478 | 0.004794588 | 0.004868392 | 0.004868392 | 0.00561775 | 0.007645406 | 0.01041888 | 0.01248074 | 0.01307671 | 0.01307671 | 0.01307671 | 0.01307671 | 0.01307671 | 0.01307671 | 0.01307671 | 0.01307671 | 0.01307671 | 0.01307671 | 0.01307671 | 0.01307671 | 0.01307671 | 0.01307671 | 0.01307671 | 0.01307671 | 0.01307671 | 0.01307671 | 0.01307671 | 0.01307671 | 0.01307671 | 0.01307671 | 0.01307671 | 0.01307671 | 0.01307671 | 0.01307671 | 0.01307671 | 0.01307671 | 0.01307671 | 0.01307671 | 0.01307671 | 0.01307671 | 0.01307671 | 0.01233246 | 0.0101292 | 0.007738021 | 0.005819043 | 0.004868392 | 0.00480138 | 0.004727577 | 0.004333322 | 0.003717201 | 0.003123294 | 0.002422472 | 0.001654154 | 0.001117713 | 0.0005123009 | 0.00019297 | 0 | 0.0004679412 | 2.729624e-05
957 | 541.6624 | 7.145999e-05 | 0 | 478.5 | -478.5 | 0 | 0.0001898535 | 0.0004398662 | 0.0007382744 | 0.001703267 | 0.002535399 | 0.003414452 | 0.004228645 | 0.004608478 | 0.004794588 | 0.004868392 | 0.004868392 | 0.00561775 | 0.007645406 | 0.01041888 | 0.0125522 | 0.01314817 | 0.01314817 | 0.01314817 | 0.01314817 | 0.01314817 | 0.01314817 | 0.01314817 | 0.01314817 | 0.01314817 | 0.01314817 | 0.01314817 | 0.01314817 | 0.01314817 | 0.01314817 | 0.01314817 | 0.01314817 | 0.01314817 | 0.01314817 | 0.01314817 | 0.01314817 | 0.01314817 | 0.01314817 | 0.01314817 | 0.01314817 | 0.01314817 | 0.01314817 | 0.01314817 | 0.01314817 | 0.01314817 | 0.01314817 | 0.01314817 | 0.01314817 | 0.01314817 | 0.01240392 | 0.0101292 | 0.007738021 | 0.005819043 | 0.004868392 | 0.00480138 | 0.004727577 | 0.004333322 | 0.003717201 | 0.003123294 | 0.002422472 | 0.001654154 | 0.001117713 | 0.0005123009 | 0.00019297 | 0 | 0.0002448996 | 0.0003058293
940 | 567.945 | 7.492738e-05 | 10 | 480 | -460 | 0 | 0.0001898535 | 0.0004398662 | 0.0007382744 | 0.001703267 | 0.002535399 | 0.003414452 | 0.004228645 | 0.004608478 | 0.004794588 | 0.004868392 | 0.004868392 | 0.00561775 | 0.007645406 | 0.01041888 | 0.01262713 | 0.01322309 | 0.01322309 | 0.01322309 | 0.01322309 | 0.01322309 | 0.01322309 | 0.01322309 | 0.01322309 | 0.01322309 | 0.01322309 | 0.01322309 | 0.01322309 | 0.01322309 | 0.01322309 | 0.01322309 | 0.01322309 | 0.01322309 | 0.01322309 | 0.01322309 | 0.01322309 | 0.01322309 | 0.01322309 | 0.01322309 | 0.01322309 | 0.01322309 | 0.01322309 | 0.01322309 | 0.01322309 | 0.01322309 | 0.01322309 | 0.01322309 | 0.01322309 | 0.01322309 | 0.01247885 | 0.0101292 | 0.007738021 | 0.005819043 | 0.004868392 | 0.00480138 | 0.004727577 | 0.004333322 | 0.003717201 | 0.003123294 | 0.002422472 | 0.001654154 | 0.001117713 | 0.0005123009 | 0.00019297 | 0 | 0 | 0.0003476093
940 | 544.9924 | 7.18993e-05 | 20 | 490 | -450 | 0 | 0.0001898535 | 0.0004398662 | 0.0007382744 | 0.001703267 | 0.002535399 | 0.003414452 | 0.004228645 | 0.004608478 | 0.004794588 | 0.004868392 | 0.004868392 | 0.00561775 | 0.007645406 | 0.01041888 | 0.01262713 | 0.01329499 | 0.01329499 | 0.01329499 | 0.01329499 | 0.01329499 | 0.01329499 | 0.01329499 | 0.01329499 | 0.01329499 | 0.01329499 | 0.01329499 | 0.01329499 | 0.01329499 | 0.01329499 | 0.01329499 | 0.01329499 | 0.01329499 | 0.01329499 | 0.01329499 | 0.01329499 | 0.01329499 | 0.01329499 | 0.01329499 | 0.01329499 | 0.01329499 | 0.01329499 | 0.01329499 | 0.01329499 | 0.01329499 | 0.01329499 | 0.01329499 | 0.01329499 | 0.01329499 | 0.01255075 | 0.0102011 | 0.007738021 | 0.005819043 | 0.004868392 | 0.00480138 | 0.004727577 | 0.004333322 | 0.003717201 | 0.003123294 | 0.002422472 | 0.001654154 | 0.001117713 | 0.0005123009 | 0.00019297 | 0 | 0 | 0.0006261424
940 | 585.3337 | 7.722143e-05 | 30 | 500 | -440 | 0 | 0.0001898535 | 0.0004398662 | 0.0007382744 | 0.001703267 | 0.002535399 | 0.003414452 | 0.004228645 | 0.004608478 | 0.004794588 | 0.004868392 | 0.004868392 | 0.00561775 | 0.007645406 | 0.01041888 | 0.01262713 | 0.01337221 | 0.01337221 | 0.01337221 | 0.01337221 | 0.01337221 | 0.01337221 | 0.01337221 | 0.01337221 | 0.01337221 | 0.01337221 | 0.01337221 | 0.01337221 | 0.01337221 | 0.01337221 | 0.01337221 | 0.01337221 | 0.01337221 | 0.01337221 | 0.01337221 | 0.01337221 | 0.01337221 | 0.01337221 | 0.01337221 | 0.01337221 | 0.01337221 | 0.01337221 | 0.01337221 | 0.01337221 | 0.01337221 | 0.01337221 | 0.01337221 | 0.01337221 | 0.01337221 | 0.01262797 | 0.01027832 | 0.007738021 | 0.005819043 | 0.004868392 | 0.00480138 | 0.004727577 | 0.004333322 | 0.003717201 | 0.003123294 | 0.002422472 | 0.001654154 | 0.001117713 | 0.0005123009 | 0.00019297 | 0 | 0 | 0.001250752
940 | 567.2569 | 7.48366e-05 | 40 | 510 | -430 | 0 | 0.0001898535 | 0.0004398662 | 0.0007382744 | 0.001703267 | 0.002535399 | 0.003414452 | 0.004228645 | 0.004608478 | 0.004794588 | 0.004868392 | 0.004868392 | 0.00561775 | 0.007645406 | 0.01041888 | 0.01262713 | 0.01344705 | 0.01344705 | 0.01344705 | 0.01344705 | 0.01344705 | 0.01344705 | 0.01344705 | 0.01344705 | 0.01344705 | 0.01344705 | 0.01344705 | 0.01344705 | 0.01344705 | 0.01344705 | 0.01344705 | 0.01344705 | 0.01344705 | 0.01344705 | 0.01344705 | 0.01344705 | 0.01344705 | 0.01344705 | 0.01344705 | 0.01344705 | 0.01344705 | 0.01344705 | 0.01344705 | 0.01344705 | 0.01344705 | 0.01344705 | 0.01344705 | 0.01344705 | 0.01344705 | 0.01270281 | 0.01035316 | 0.007812858 | 0.005819043 | 0.004868392 | 0.00480138 | 0.004727577 | 0.004333322 | 0.003717201 | 0.003123294 | 0.002422472 | 0.001654154 | 0.001117713 | 0.0005123009 | 0.00019297 | 0 | 0 | 0.002130111
940 | 553.4112 | 7.300997e-05 | 30 | 500 | -440 | 0 | 0.0001898535 | 0.0004398662 | 0.0007382744 | 0.001703267 | 0.002535399 | 0.003414452 | 0.004228645 | 0.004608478 | 0.004794588 | 0.004868392 | 0.004868392 | 0.00561775 | 0.007645406 | 0.01041888 | 0.01262713 | 0.01352006 | 0.01352006 | 0.01352006 | 0.01352006 | 0.01352006 | 0.01352006 | 0.01352006 | 0.01352006 | 0.01352006 | 0.01352006 | 0.01352006 | 0.01352006 | 0.01352006 | 0.01352006 | 0.01352006 | 0.01352006 | 0.01352006 | 0.01352006 | 0.01352006 | 0.01352006 | 0.01352006 | 0.01352006 | 0.01352006 | 0.01352006 | 0.01352006 | 0.01352006 | 0.01352006 | 0.01352006 | 0.01352006 | 0.01352006 | 0.01352006 | 0.01352006 | 0.01352006 | 0.01277582 | 0.01042617 | 0.007812858 | 0.005819043 | 0.004868392 | 0.00480138 | 0.004727577 | 0.004333322 | 0.003717201 | 0.003123294 | 0.002422472 | 0.001654154 | 0.001117713 | 0.0005123009 | 0.00019297 | 0 | 0 | 0.001250752
940 | 579.2212 | 7.641502e-05 | 20 | 490 | -450 | 0 | 0.0001898535 | 0.0004398662 | 0.0007382744 | 0.001703267 | 0.002535399 | 0.003414452 | 0.004228645 | 0.004608478 | 0.004794588 | 0.004868392 | 0.004868392 | 0.00561775 | 0.007645406 | 0.01041888 | 0.01262713 | 0.01359648 | 0.01359648 | 0.01359648 | 0.01359648 | 0.01359648 | 0.01359648 | 0.01359648 | 0.01359648 | 0.01359648 | 0.01359648 | 0.01359648 | 0.01359648 | 0.01359648 | 0.01359648 | 0.01359648 | 0.01359648 | 0.01359648 | 0.01359648 | 0.01359648 | 0.01359648 | 0.01359648 | 0.01359648 | 0.01359648 | 0.01359648 | 0.01359648 | 0.01359648 | 0.01359648 | 0.01359648 | 0.01359648 | 0.01359648 | 0.01359648 | 0.01359648 | 0.01359648 | 0.01285223 | 0.01050259 | 0.007812858 | 0.005819043 | 0.004868392 | 0.00480138 | 0.004727577 | 0.004333322 | 0.003717201 | 0.003123294 | 0.002422472 | 0.001654154 | 0.001117713 | 0.0005123009 | 0.00019297 | 0 | 0 | 0.0006261424
940 | 567.2445 | 7.483496e-05 | 10 | 480 | -460 | 0 | 0.0001898535 | 0.0004398662 | 0.0007382744 | 0.001703267 | 0.002535399 | 0.003414452 | 0.004228645 | 0.004608478 | 0.004794588 | 0.004868392 | 0.004868392 | 0.00561775 | 0.007645406 | 0.01041888 | 0.01270196 | 0.01367131 | 0.01367131 | 0.01367131 | 0.01367131 | 0.01367131 | 0.01367131 | 0.01367131 | 0.01367131 | 0.01367131 | 0.01367131 | 0.01367131 | 0.01367131 | 0.01367131 | 0.01367131 | 0.01367131 | 0.01367131 | 0.01367131 | 0.01367131 | 0.01367131 | 0.01367131 | 0.01367131 | 0.01367131 | 0.01367131 | 0.01367131 | 0.01367131 | 0.01367131 | 0.01367131 | 0.01367131 | 0.01367131 | 0.01367131 | 0.01367131 | 0.01367131 | 0.01367131 | 0.01292707 | 0.01050259 | 0.007812858 | 0.005819043 | 0.004868392 | 0.00480138 | 0.004727577 | 0.004333322 | 0.003717201 | 0.003123294 | 0.002422472 | 0.001654154 | 0.001117713 | 0.0005123009 | 0.00019297 | 0 | 0 | 0.0003476093
940 | 544.9137 | 7.188893e-05 | 0 | 470 | -470 | 0 | 0.0001898535 | 0.0004398662 | 0.0007382744 | 0.001703267 | 0.002535399 | 0.003414452 | 0.004228645 | 0.004608478 | 0.004794588 | 0.004868392 | 0.004868392 | 0.00561775 | 0.007645406 | 0.01041888 | 0.01277385 | 0.0137432 | 0.0137432 | 0.0137432 | 0.0137432 | 0.0137432 | 0.0137432 | 0.0137432 | 0.0137432 | 0.0137432 | 0.0137432 | 0.0137432 | 0.0137432 | 0.0137432 | 0.0137432 | 0.0137432 | 0.0137432 | 0.0137432 | 0.0137432 | 0.0137432 | 0.0137432 | 0.0137432 | 0.0137432 | 0.0137432 | 0.0137432 | 0.0137432 | 0.0137432 | 0.0137432 | 0.0137432 | 0.0137432 | 0.0137432 | 0.0137432 | 0.0137432 | 0.0137432 | 0.01299896 | 0.01050259 | 0.007812858 | 0.005819043 | 0.004868392 | 0.00480138 | 0.004727577 | 0.004333322 | 0.003717201 | 0.003123294 | 0.002422472 | 0.001654154 | 0.001117713 | 0.0005123009 | 0.00019297 | 0 | 8.996955e-05 | 6.907621e-05
940 | 584.5488 | 7.711788e-05 | -10 | 460 | -480 | 0 | 0.0001898535 | 0.0004398662 | 0.0007382744 | 0.001703267 | 0.002535399 | 0.003414452 | 0.004228645 | 0.004608478 | 0.004794588 | 0.004868392 | 0.004868392 | 0.00561775 | 0.007645406 | 0.01041888 | 0.01285097 | 0.01382032 | 0.01382032 | 0.01382032 | 0.01382032 | 0.01382032 | 0.01382032 | 0.01382032 | 0.01382032 | 0.01382032 | 0.01382032 | 0.01382032 | 0.01382032 | 0.01382032 | 0.01382032 | 0.01382032 | 0.01382032 | 0.01382032 | 0.01382032 | 0.01382032 | 0.01382032 | 0.01382032 | 0.01382032 | 0.01382032 | 0.01382032 | 0.01382032 | 0.01382032 | 0.01382032 | 0.01382032 | 0.01382032 | 0.01382032 | 0.01382032 | 0.01382032 | 0.01382032 | 0.01307608 | 0.01050259 | 0.007812858 | 0.005819043 | 0.004868392 | 0.00480138 | 0.004727577 | 0.004333322 | 0.003717201 | 0.003123294 | 0.002422472 | 0.001654154 | 0.001117713 | 0.0005123009 | 0.00019297 | 0 | 0.00045275 | 0
940 | 543.8025 | 7.174233e-05 | -20 | 450 | -490 | 0 | 0.0001898535 | 0.0004398662 | 0.0007382744 | 0.001703267 | 0.002535399 | 0.003414452 | 0.004228645 | 0.004608478 | 0.004794588 | 0.004868392 | 0.004868392 | 0.00561775 | 0.007645406 | 0.01049062 | 0.01292271 | 0.01389206 | 0.01389206 | 0.01389206 | 0.01389206 | 0.01389206 | 0.01389206 | 0.01389206 | 0.01389206 | 0.01389206 | 0.01389206 | 0.01389206 | 0.01389206 | 0.01389206 | 0.01389206 | 0.01389206 | 0.01389206 | 0.01389206 | 0.01389206 | 0.01389206 | 0.01389206 | 0.01389206 | 0.01389206 | 0.01389206 | 0.01389206 | 0.01389206 | 0.01389206 | 0.01389206 | 0.01389206 | 0.01389206 | 0.01389206 | 0.01389206 | 0.01389206 | 0.01389206 | 0.01307608 | 0.01050259 | 0.007812858 | 0.005819043 | 0.004868392 | 0.00480138 | 0.004727577 | 0.004333322 | 0.003717201 | 0.003123294 | 0.002422472 | 0.001654154 | 0.001117713 | 0.0005123009 | 0.00019297 | 0 | 0.0008155305 | 0
940 | 578.0241 | 7.625709e-05 | -30 | 440 | -500 | 0 | 0.0001898535 | 0.0004398662 | 0.0007382744 | 0.001703267 | 0.002535399 | 0.003414452 | 0.004228645 | 0.004608478 | 0.004794588 | 0.004868392 | 0.004868392 | 0.00561775 | 0.007645406 | 0.01056688 | 0.01299897 | 0.01396832 | 0.01396832 | 0.01396832 | 0.01396832 | 0.01396832 | 0.01396832 | 0.01396832 | 0.01396832 | 0.01396832 | 0.01396832 | 0.01396832 | 0.01396832 | 0.01396832 | 0.01396832 | 0.01396832 | 0.01396832 | 0.01396832 | 0.01396832 | 0.01396832 | 0.01396832 | 0.01396832 | 0.01396832 | 0.01396832 | 0.01396832 | 0.01396832 | 0.01396832 | 0.01396832 | 0.01396832 | 0.01396832 | 0.01396832 | 0.01396832 | 0.01396832 | 0.01396832 | 0.01307608 | 0.01050259 | 0.007812858 | 0.005819043 | 0.004868392 | 0.00480138 | 0.004727577 | 0.004333322 | 0.003717201 | 0.003123294 | 0.002422472 | 0.001654154 | 0.001117713 | 0.0005123009 | 0.00019297 | 0 | 0.001493633 | 0
940 | 567.0424 | 7.48083e-05 | -40 | 430 | -510 | 0 | 0.0001898535 | 0.0004398662 | 0.0007382744 | 0.001703267 | 0.002535399 | 0.003414452 | 0.004228645 | 0.004608478 | 0.004794588 | 0.004868392 | 0.004868392 | 0.00561775 | 0.007720214 | 0.01064168 | 0.01307378 | 0.01404312 | 0.01404312 | 0.01404312 | 0.01404312 | 0.01404312 | 0.01404312 | 0.01404312 | 0.01404312 | 0.01404312 | 0.01404312 | 0.01404312 | 0.01404312 | 0.01404312 | 0.01404312 | 0.01404312 | 0.01404312 | 0.01404312 | 0.01404312 | 0.01404312 | 0.01404312 | 0.01404312 | 0.01404312 | 0.01404312 | 0.01404312 | 0.01404312 | 0.01404312 | 0.01404312 | 0.01404312 | 0.01404312 | 0.01404312 | 0.01404312 | 0.01404312 | 0.01404312 | 0.01307608 | 0.01050259 | 0.007812858 | 0.005819043 | 0.004868392 | 0.00480138 | 0.004727577 | 0.004333322 | 0.003717201 | 0.003123294 | 0.002422472 | 0.001654154 | 0.001117713 | 0.0005123009 | 0.00019297 | 0 | 0.002403846 | 0
940 | 542.9202 | 7.162593e-05 | -30 | 440 | -500 | 0 | 0.0001898535 | 0.0004398662 | 0.0007382744 | 0.001703267 | 0.002535399 | 0.003414452 | 0.004228645 | 0.004608478 | 0.004794588 | 0.004868392 | 0.004868392 | 0.00561775 | 0.007720214 | 0.01071331 | 0.0131454 | 0.01411475 | 0.01411475 | 0.01411475 | 0.01411475 | 0.01411475 | 0.01411475 | 0.01411475 | 0.01411475 | 0.01411475 | 0.01411475 | 0.01411475 | 0.01411475 | 0.01411475 | 0.01411475 | 0.01411475 | 0.01411475 | 0.01411475 | 0.01411475 | 0.01411475 | 0.01411475 | 0.01411475 | 0.01411475 | 0.01411475 | 0.01411475 | 0.01411475 | 0.01411475 | 0.01411475 | 0.01411475 | 0.01411475 | 0.01411475 | 0.01411475 | 0.01411475 | 0.01411475 | 0.01307608 | 0.01050259 | 0.007812858 | 0.005819043 | 0.004868392 | 0.00480138 | 0.004727577 | 0.004333322 | 0.003717201 | 0.003123294 | 0.002422472 | 0.001654154 | 0.001117713 | 0.0005123009 | 0.00019297 | 0 | 0.001493633 | 0
940 | 558.0744 | 7.362518e-05 | -20 | 450 | -490 | 0 | 0.0001898535 | 0.0004398662 | 0.0007382744 | 0.001703267 | 0.002535399 | 0.003414452 | 0.004228645 | 0.004608478 | 0.004794588 | 0.004868392 | 0.004868392 | 0.00561775 | 0.007720214 | 0.01078693 | 0.01321903 | 0.01418838 | 0.01418838 | 0.01418838 | 0.01418838 | 0.01418838 | 0.01418838 | 0.01418838 | 0.01418838 | 0.01418838 | 0.01418838 | 0.01418838 | 0.01418838 | 0.01418838 | 0.01418838 | 0.01418838 | 0.01418838 | 0.01418838 | 0.01418838 | 0.01418838 | 0.01418838 | 0.01418838 | 0.01418838 | 0.01418838 | 0.01418838 | 0.01418838 | 0.01418838 | 0.01418838 | 0.01418838 | 0.01418838 | 0.01418838 | 0.01418838 | 0.01418838 | 0.01418838 | 0.01307608 | 0.01050259 | 0.007812858 | 0.005819043 | 0.004868392 | 0.00480138 | 0.004727577 | 0.004333322 | 0.003717201 | 0.003123294 | 0.002422472 | 0.001654154 | 0.001117713 | 0.0005123009 | 0.00019297 | 0 | 0.0008155305 | 0
868 | 502.4849 | 6.629141e-05 | -10 | 424 | -444 | 0 | 0.0001898535 | 0.0004398662 | 0.0007382744 | 0.001703267 | 0.002535399 | 0.003414452 | 0.004228645 | 0.004608478 | 0.004794588 | 0.004868392 | 0.004868392 | 0.00561775 | 0.007720214 | 0.01078693 | 0.01321903 | 0.01425467 | 0.01425467 | 0.01425467 | 0.01425467 | 0.01425467 | 0.01425467 | 0.01425467 | 0.01425467 | 0.01425467 | 0.01425467 | 0.01425467 | 0.01425467 | 0.01425467 | 0.01425467 | 0.01425467 | 0.01425467 | 0.01425467 | 0.01425467 | 0.01425467 | 0.01425467 | 0.01425467 | 0.01425467 | 0.01425467 | 0.01425467 | 0.01425467 | 0.01425467 | 0.01425467 | 0.01425467 | 0.01425467 | 0.01425467 | 0.01425467 | 0.01425467 | 0.01418838 | 0.01307608 | 0.01050259 | 0.007812858 | 0.005819043 | 0.004868392 | 0.00480138 | 0.004727577 | 0.004333322 | 0.003717201 | 0.003123294 | 0.002422472 | 0.001654154 | 0.001117713 | 0.0005123009 | 0.00019297 | 0 | 0 | 0
868 | 521.2199 | 6.876307e-05 | 0 | 434 | -434 | 0 | 0.0001898535 | 0.0004398662 | 0.0007382744 | 0.001703267 | 0.002535399 | 0.003414452 | 0.004228645 | 0.004608478 | 0.004794588 | 0.004868392 | 0.004868392 | 0.00561775 | 0.007720214 | 0.01078693 | 0.01321903 | 0.01432343 | 0.01432343 | 0.01432343 | 0.01432343 | 0.01432343 | 0.01432343 | 0.01432343 | 0.01432343 | 0.01432343 | 0.01432343 | 0.01432343 | 0.01432343 | 0.01432343 | 0.01432343 | 0.01432343 | 0.01432343 | 0.01432343 | 0.01432343 | 0.01432343 | 0.01432343 | 0.01432343 | 0.01432343 | 0.01432343 | 0.01432343 | 0.01432343 | 0.01432343 | 0.01432343 | 0.01432343 | 0.01432343 | 0.01432343 | 0.01432343 | 0.01432343 | 0.01425714 | 0.01307608 | 0.01050259 | 0.007812858 | 0.005819043 | 0.004868392 | 0.00480138 | 0.004727577 | 0.004333322 | 0.003717201 | 0.003123294 | 0.002422472 | 0.001654154 | 0.001117713 | 0.0005123009 | 0.00019297 | 0 | 0 | 0
868 | 516.8211 | 6.818274e-05 | 10 | 444 | -424 | 0 | 0.0001898535 | 0.0004398662 | 0.0007382744 | 0.001703267 | 0.002535399 | 0.003414452 | 0.004228645 | 0.004608478 | 0.004794588 | 0.004868392 | 0.004868392 | 0.00561775 | 0.007720214 | 0.01078693 | 0.01321903 | 0.01432343 | 0.01439161 | 0.01439161 | 0.01439161 | 0.01439161 | 0.01439161 | 0.01439161 | 0.01439161 | 0.01439161 | 0.01439161 | 0.01439161 | 0.01439161 | 0.01439161 | 0.01439161 | 0.01439161 | 0.01439161 | 0.01439161 | 0.01439161 | 0.01439161 | 0.01439161 | 0.01439161 | 0.01439161 | 0.01439161 | 0.01439161 | 0.01439161 | 0.01439161 | 0.01439161 | 0.01439161 | 0.01439161 | 0.01439161 | 0.01439161 | 0.01439161 | 0.01432532 | 0.01307608 | 0.01050259 | 0.007812858 | 0.005819043 | 0.004868392 | 0.00480138 | 0.004727577 | 0.004333322 | 0.003717201 | 0.003123294 | 0.002422472 | 0.001654154 | 0.001117713 | 0.0005123009 | 0.00019297 | 0 | 0 | 7.939091e-06
868 | 516.4853 | 6.813844e-05 | 20 | 454 | -414 | 0 | 0.0001898535 | 0.0004398662 | 0.0007382744 | 0.001703267 | 0.002535399 | 0.003414452 | 0.004228645 | 0.004608478 | 0.004794588 | 0.004868392 | 0.004868392 | 0.00561775 | 0.007720214 | 0.01078693 | 0.01321903 | 0.01432343 | 0.01445975 | 0.01445975 | 0.01445975 | 0.01445975 | 0.01445975 | 0.01445975 | 0.01445975 | 0.01445975 | 0.01445975 | 0.01445975 | 0.01445975 | 0.01445975 | 0.01445975 | 0.01445975 | 0.01445975 | 0.01445975 | 0.01445975 | 0.01445975 | 0.01445975 | 0.01445975 | 0.01445975 | 0.01445975 | 0.01445975 | 0.01445975 | 0.01445975 | 0.01445975 | 0.01445975 | 0.01445975 | 0.01445975 | 0.01445975 | 0.01445975 | 0.01439346 | 0.01307608 | 0.01050259 | 0.007812858 | 0.005819043 | 0.004868392 | 0.00480138 | 0.004727577 | 0.004333322 | 0.003717201 | 0.003123294 | 0.002422472 | 0.001654154 | 0.001117713 | 0.0005123009 | 0.00019297 | 0 | 0 | 3.274875e-05
868 | 532.339 | 7.022998e-05 | 30 | 464 | -404 | 0 | 0.0001898535 | 0.0004398662 | 0.0007382744 | 0.001703267 | 0.002535399 | 0.003414452 | 0.004228645 | 0.004608478 | 0.004794588 | 0.004868392 | 0.004868392 | 0.00561775 | 0.007720214 | 0.01078693 | 0.01321903 | 0.01432343 | 0.01452998 | 0.01452998 | 0.01452998 | 0.01452998 | 0.01452998 | 0.01452998 | 0.01452998 | 0.01452998 | 0.01452998 | 0.01452998 | 0.01452998 | 0.01452998 | 0.01452998 | 0.01452998 | 0.01452998 | 0.01452998 | 0.01452998 | 0.01452998 | 0.01452998 | 0.01452998 | 0.01452998 | 0.01452998 | 0.01452998 | 0.01452998 | 0.01452998 | 0.01452998 | 0.01452998 | 0.01452998 | 0.01452998 | 0.01452998 | 0.01452998 | 0.01446369 | 0.01314631 | 0.01050259 | 0.007812858 | 0.005819043 | 0.004868392 | 0.00480138 | 0.004727577 | 0.004333322 | 0.003717201 | 0.003123294 | 0.002422472 | 0.001654154 | 0.001117713 | 0.0005123009 | 0.00019297 | 0 | 0 | 5.755841e-05
868 | 528.471 | 6.971969e-05 | 40 | 474 | -394 | 0 | 0.0001898535 | 0.0004398662 | 0.0007382744 | 0.001703267 | 0.002535399 | 0.003414452 | 0.004228645 | 0.004608478 | 0.004794588 | 0.004868392 | 0.004868392 | 0.00561775 | 0.007720214 | 0.01078693 | 0.01321903 | 0.01432343 | 0.01452998 | 0.0145997 | 0.0145997 | 0.0145997 | 0.0145997 | 0.0145997 | 0.0145997 | 0.0145997 | 0.0145997 | 0.0145997 | 0.0145997 | 0.0145997 | 0.0145997 | 0.0145997 | 0.0145997 | 0.0145997 | 0.0145997 | 0.0145997 | 0.0145997 | 0.0145997 | 0.0145997 | 0.0145997 | 0.0145997 | 0.0145997 | 0.0145997 | 0.0145997 | 0.0145997 | 0.0145997 | 0.0145997 | 0.0145997 | 0.0145997 | 0.01453341 | 0.01321603 | 0.01050259 | 0.007812858 | 0.005819043 | 0.004868392 | 0.00480138 | 0.004727577 | 0.004333322 | 0.003717201 | 0.003123294 | 0.002422472 | 0.001654154 | 0.001117713 | 0.0005123009 | 0.00019297 | 0 | 0 | 0.0003857766
849 | 566.6913 | 7.476198e-05 | 30 | 454.5 | -394.5 | 0 | 0.0001898535 | 0.0004398662 | 0.0007382744 | 0.001703267 | 0.002535399 | 0.003414452 | 0.004228645 | 0.004608478 | 0.004794588 | 0.004868392 | 0.004868392 | 0.00561775 | 0.007720214 | 0.01078693 | 0.01321903 | 0.01432343 | 0.01452998 | 0.01467446 | 0.01467446 | 0.01467446 | 0.01467446 | 0.01467446 | 0.01467446 | 0.01467446 | 0.01467446 | 0.01467446 | 0.01467446 | 0.01467446 | 0.01467446 | 0.01467446 | 0.01467446 | 0.01467446 | 0.01467446 | 0.01467446 | 0.01467446 | 0.01467446 | 0.01467446 | 0.01467446 | 0.01467446 | 0.01467446 | 0.01467446 | 0.01467446 | 0.01467446 | 0.01467446 | 0.01467446 | 0.01467446 | 0.01467446 | 0.01460817 | 0.01329079 | 0.01050259 | 0.007812858 | 0.005819043 | 0.004868392 | 0.00480138 | 0.004727577 | 0.004333322 | 0.003717201 | 0.003123294 | 0.002422472 | 0.001654154 | 0.001117713 | 0.0005123009 | 0.00019297 | 0 | 0 | 3.398923e-05
849 | 587.3972 | 7.749366e-05 | 20 | 444.5 | -404.5 | 0 | 0.0001898535 | 0.0004398662 | 0.0007382744 | 0.001703267 | 0.002535399 | 0.003414452 | 0.004228645 | 0.004608478 | 0.004794588 | 0.004868392 | 0.004868392 | 0.00561775 | 0.007720214 | 0.01078693 | 0.01321903 | 0.01432343 | 0.01460747 | 0.01475196 | 0.01475196 | 0.01475196 | 0.01475196 | 0.01475196 | 0.01475196 | 0.01475196 | 0.01475196 | 0.01475196 | 0.01475196 | 0.01475196 | 0.01475196 | 0.01475196 | 0.01475196 | 0.01475196 | 0.01475196 | 0.01475196 | 0.01475196 | 0.01475196 | 0.01475196 | 0.01475196 | 0.01475196 | 0.01475196 | 0.01475196 | 0.01475196 | 0.01475196 | 0.01475196 | 0.01475196 | 0.01475196 | 0.01475196 | 0.01468567 | 0.01329079 | 0.01050259 | 0.007812858 | 0.005819043 | 0.004868392 | 0.00480138 | 0.004727577 | 0.004333322 | 0.003717201 | 0.003123294 | 0.002422472 | 0.001654154 | 0.001117713 | 0.0005123009 | 0.00019297 | 0 | 0 | 9.179574e-06
849 | 574.9678 | 7.585387e-05 | 10 | 434.5 | -414.5 | 0 | 0.0001898535 | 0.0004398662 | 0.0007382744 | 0.001703267 | 0.002535399 | 0.003414452 | 0.004228645 | 0.004608478 | 0.004794588 | 0.004868392 | 0.004868392 | 0.00561775 | 0.007720214 | 0.01078693 | 0.01321903 | 0.01432343 | 0.01468333 | 0.01482781 | 0.01482781 | 0.01482781 | 0.01482781 | 0.01482781 | 0.01482781 | 0.01482781 | 0.01482781 | 0.01482781 | 0.01482781 | 0.01482781 | 0.01482781 | 0.01482781 | 0.01482781 | 0.01482781 | 0.01482781 | 0.01482781 | 0.01482781 | 0.01482781 | 0.01482781 | 0.01482781 | 0.01482781 | 0.01482781 | 0.01482781 | 0.01482781 | 0.01482781 | 0.01482781 | 0.01482781 | 0.01482781 | 0.01482781 | 0.01476152 | 0.01329079 | 0.01050259 | 0.007812858 | 0.005819043 | 0.004868392 | 0.00480138 | 0.004727577 | 0.004333322 | 0.003717201 | 0.003123294 | 0.002422472 | 0.001654154 | 0.001117713 | 0.0005123009 | 0.00019297 | 0 | 2.271044e-06 | 0
849 | 554.1743 | 7.311065e-05 | 0 | 424.5 | -424.5 | 0 | 0.0001898535 | 0.0004398662 | 0.0007382744 | 0.001703267 | 0.002535399 | 0.003414452 | 0.004228645 | 0.004608478 | 0.004794588 | 0.004868392 | 0.004868392 | 0.00561775 | 0.007720214 | 0.01078693 | 0.01321903 | 0.01432343 | 0.01475644 | 0.01490092 | 0.01490092 | 0.01490092 | 0.01490092 | 0.01490092 | 0.01490092 | 0.01490092 | 0.01490092 | 0.01490092 | 0.01490092 | 0.01490092 | 0.01490092 | 0.01490092 | 0.01490092 | 0.01490092 | 0.01490092 | 0.01490092 | 0.01490092 | 0.01490092 | 0.01490092 | 0.01490092 | 0.01490092 | 0.01490092 | 0.01490092 | 0.01490092 | 0.01490092 | 0.01490092 | 0.01490092 | 0.01490092 | 0.01490092 | 0.01476152 | 0.01329079 | 0.01050259 | 0.007812858 | 0.005819043 | 0.004868392 | 0.00480138 | 0.004727577 | 0.004333322 | 0.003717201 | 0.003123294 | 0.002422472 | 0.001654154 | 0.001117713 | 0.0005123009 | 0.00019297 | 0 | 5.634352e-05 | 0
849 | 578.482 | 7.631749e-05 | -10 | 414.5 | -434.5 | 0 | 0.0001898535 | 0.0004398662 | 0.0007382744 | 0.001703267 | 0.002535399 | 0.003414452 | 0.004228645 | 0.004608478 | 0.004794588 | 0.004868392 | 0.004868392 | 0.00561775 | 0.007720214 | 0.01078693 | 0.01321903 | 0.01439975 | 0.01483276 | 0.01497724 | 0.01497724 | 0.01497724 | 0.01497724 | 0.01497724 | 0.01497724 | 0.01497724 | 0.01497724 | 0.01497724 | 0.01497724 | 0.01497724 | 0.01497724 | 0.01497724 | 0.01497724 | 0.01497724 | 0.01497724 | 0.01497724 | 0.01497724 | 0.01497724 | 0.01497724 | 0.01497724 | 0.01497724 | 0.01497724 | 0.01497724 | 0.01497724 | 0.01497724 | 0.01497724 | 0.01497724 | 0.01497724 | 0.01497724 | 0.01476152 | 0.01329079 | 0.01050259 | 0.007812858 | 0.005819043 | 0.004868392 | 0.00480138 | 0.004727577 | 0.004333322 | 0.003717201 | 0.003123294 | 0.002422472 | 0.001654154 | 0.001117713 | 0.0005123009 | 0.00019297 | 0 | 0.000110416 | 0
849 | 560.1023 | 7.389271e-05 | -20 | 404.5 | -444.5 | 0 | 0.0001898535 | 0.0004398662 | 0.0007382744 | 0.001703267 | 0.002535399 | 0.003414452 | 0.004228645 | 0.004608478 | 0.004794588 | 0.004868392 | 0.004868392 | 0.00561775 | 0.007720214 | 0.01078693 | 0.01321903 | 0.01447364 | 0.01490665 | 0.01505113 | 0.01505113 | 0.01505113 | 0.01505113 | 0.01505113 | 0.01505113 | 0.01505113 | 0.01505113 | 0.01505113 | 0.01505113 | 0.01505113 | 0.01505113 | 0.01505113 | 0.01505113 | 0.01505113 | 0.01505113 | 0.01505113 | 0.01505113 | 0.01505113 | 0.01505113 | 0.01505113 | 0.01505113 | 0.01505113 | 0.01505113 | 0.01505113 | 0.01505113 | 0.01505113 | 0.01505113 | 0.01505113 | 0.01505113 | 0.01476152 | 0.01329079 | 0.01050259 | 0.007812858 | 0.005819043 | 0.004868392 | 0.00480138 | 0.004727577 | 0.004333322 | 0.003717201 | 0.003123294 | 0.002422472 | 0.001654154 | 0.001117713 | 0.0005123009 | 0.00019297 | 0 | 0.0002044418 | 0
849 | 577.6073 | 7.62021e-05 | -30 | 394.5 | -454.5 | 0 | 0.0001898535 | 0.0004398662 | 0.0007382744 | 0.001703267 | 0.002535399 | 0.003414452 | 0.004228645 | 0.004608478 | 0.004794588 | 0.004868392 | 0.004868392 | 0.00561775 | 0.007720214 | 0.01078693 | 0.01329523 | 0.01454984 | 0.01498285 | 0.01512733 | 0.01512733 | 0.01512733 | 0.01512733 | 0.01512733 | 0.01512733 | 0.01512733 | 0.01512733 | 0.01512733 | 0.01512733 | 0.01512733 | 0.01512733 | 0.01512733 | 0.01512733 | 0.01512733 | 0.01512733 | 0.01512733 | 0.01512733 | 0.01512733 | 0.01512733 | 0.01512733 | 0.01512733 | 0.01512733 | 0.01512733 | 0.01512733 | 0.01512733 | 0.01512733 | 0.01512733 | 0.01512733 | 0.01505113 | 0.01476152 | 0.01329079 | 0.01050259 | 0.007812858 | 0.005819043 | 0.004868392 | 0.00480138 | 0.004727577 | 0.004333322 | 0.003717201 | 0.003123294 | 0.002422472 | 0.001654154 | 0.001117713 | 0.0005123009 | 0.00019297 | 0 | 0.0003664962 | 0
849 | 571.7152 | 7.542477e-05 | -40 | 384.5 | -464.5 | 0 | 0.0001898535 | 0.0004398662 | 0.0007382744 | 0.001703267 | 0.002535399 | 0.003414452 | 0.004228645 | 0.004608478 | 0.004794588 | 0.004868392 | 0.004868392 | 0.00561775 | 0.007720214 | 0.01078693 | 0.01337065 | 0.01462527 | 0.01505828 | 0.01520276 | 0.01520276 | 0.01520276 | 0.01520276 | 0.01520276 | 0.01520276 | 0.01520276 | 0.01520276 | 0.01520276 | 0.01520276 | 0.01520276 | 0.01520276 | 0.01520276 | 0.01520276 | 0.01520276 | 0.01520276 | 0.01520276 | 0.01520276 | 0.01520276 | 0.01520276 | 0.01520276 | 0.01520276 | 0.01520276 | 0.01520276 | 0.01520276 | 0.01520276 | 0.01520276 | 0.01520276 | 0.01520276 | 0.01505113 | 0.01476152 | 0.01329079 | 0.01050259 | 0.007812858 | 0.005819043 | 0.004868392 | 0.00480138 | 0.004727577 | 0.004333322 | 0.003717201 | 0.003123294 | 0.002422472 | 0.001654154 | 0.001117713 | 0.0005123009 | 0.00019297 | 0 | 0.0005285506 | 0
849 | 573.5961 | 7.567291e-05 | -30 | 394.5 | -454.5 | 0 | 0.0001898535 | 0.0004398662 | 0.0007382744 | 0.001703267 | 0.002535399 | 0.003414452 | 0.004228645 | 0.004608478 | 0.004794588 | 0.004868392 | 0.004868392 | 0.00561775 | 0.007720214 | 0.01078693 | 0.01344633 | 0.01470094 | 0.01513395 | 0.01527843 | 0.01527843 | 0.01527843 | 0.01527843 | 0.01527843 | 0.01527843 | 0.01527843 | 0.01527843 | 0.01527843 | 0.01527843 | 0.01527843 | 0.01527843 | 0.01527843 | 0.01527843 | 0.01527843 | 0.01527843 | 0.01527843 | 0.01527843 | 0.01527843 | 0.01527843 | 0.01527843 | 0.01527843 | 0.01527843 | 0.01527843 | 0.01527843 | 0.01527843 | 0.01527843 | 0.01527843 | 0.01527843 | 0.01505113 | 0.01476152 | 0.01329079 | 0.01050259 | 0.007812858 | 0.005819043 | 0.004868392 | 0.00480138 | 0.004727577 | 0.004333322 | 0.003717201 | 0.003123294 | 0.002422472 | 0.001654154 | 0.001117713 | 0.0005123009 | 0.00019297 | 0 | 0.0003664962 | 0
849 | 564.5434 | 7.447862e-05 | -20 | 404.5 | -444.5 | 0 | 0.0001898535 | 0.0004398662 | 0.0007382744 | 0.001703267 | 0.002535399 | 0.003414452 | 0.004228645 | 0.004608478 | 0.004794588 | 0.004868392 | 0.004868392 | 0.00561775 | 0.007720214 | 0.01078693 | 0.01344633 | 0.01477542 | 0.01520843 | 0.01535291 | 0.01535291 | 0.01535291 | 0.01535291 | 0.01535291 | 0.01535291 | 0.01535291 | 0.01535291 | 0.01535291 | 0.01535291 | 0.01535291 | 0.01535291 | 0.01535291 | 0.01535291 | 0.01535291 | 0.01535291 | 0.01535291 | 0.01535291 | 0.01535291 | 0.01535291 | 0.01535291 | 0.01535291 | 0.01535291 | 0.01535291 | 0.01535291 | 0.01535291 | 0.01535291 | 0.01535291 | 0.01535291 | 0.01512561 | 0.01476152 | 0.01329079 | 0.01050259 | 0.007812858 | 0.005819043 | 0.004868392 | 0.00480138 | 0.004727577 | 0.004333322 | 0.003717201 | 0.003123294 | 0.002422472 | 0.001654154 | 0.001117713 | 0.0005123009 | 0.00019297 | 0 | 0.0002044418 | 0
849 | 554.6283 | 7.317054e-05 | -10 | 414.5 | -434.5 | 0 | 0.0001898535 | 0.0004398662 | 0.0007382744 | 0.001703267 | 0.002535399 | 0.003414452 | 0.004228645 | 0.004608478 | 0.004794588 | 0.004868392 | 0.004868392 | 0.00561775 | 0.007720214 | 0.01078693 | 0.01344633 | 0.01484859 | 0.0152816 | 0.01542608 | 0.01542608 | 0.01542608 | 0.01542608 | 0.01542608 | 0.01542608 | 0.01542608 | 0.01542608 | 0.01542608 | 0.01542608 | 0.01542608 | 0.01542608 | 0.01542608 | 0.01542608 | 0.01542608 | 0.01542608 | 0.01542608 | 0.01542608 | 0.01542608 | 0.01542608 | 0.01542608 | 0.01542608 | 0.01542608 | 0.01542608 | 0.01542608 | 0.01542608 | 0.01542608 | 0.01542608 | 0.01542608 | 0.01519878 | 0.01476152 | 0.01329079 | 0.01050259 | 0.007812858 | 0.005819043 | 0.004868392 | 0.00480138 | 0.004727577 | 0.004333322 | 0.003717201 | 0.003123294 | 0.002422472 | 0.001654154 | 0.001117713 | 0.0005123009 | 0.00019297 | 0 | 0.000110416 | 3.572826e-06
849 | 559.4717 | 7.380952e-05 | 0 | 424.5 | -424.5 | 0 | 0.0001898535 | 0.0004398662 | 0.0007382744 | 0.001703267 | 0.002535399 | 0.003414452 | 0.004228645 | 0.004608478 | 0.004794588 | 0.004868392 | 0.004868392 | 0.00561775 | 0.007720214 | 0.01078693 | 0.01344633 | 0.01484859 | 0.01535541 | 0.01549989 | 0.01549989 | 0.01549989 | 0.01549989 | 0.01549989 | 0.01549989 | 0.01549989 | 0.01549989 | 0.01549989 | 0.01549989 | 0.01549989 | 0.01549989 | 0.01549989 | 0.01549989 | 0.01549989 | 0.01549989 | 0.01549989 | 0.01549989 | 0.01549989 | 0.01549989 | 0.01549989 | 0.01549989 | 0.01549989 | 0.01549989 | 0.01549989 | 0.01549989 | 0.01549989 | 0.01549989 | 0.01549989 | 0.01527259 | 0.01476152 | 0.01329079 | 0.01050259 | 0.007812858 | 0.005819043 | 0.004868392 | 0.00480138 | 0.004727577 | 0.004333322 | 0.003717201 | 0.003123294 | 0.002422472 | 0.001654154 | 0.001117713 | 0.0005123009 | 0.00019297 | 0 | 5.634352e-05 | 8.864011e-05
849 | 567.0071 | 7.480364e-05 | 10 | 434.5 | -414.5 | 0 | 0.0001898535 | 0.0004398662 | 0.0007382744 | 0.001703267 | 0.002535399 | 0.003414452 | 0.004228645 | 0.004608478 | 0.004794588 | 0.004868392 | 0.004868392 | 0.00561775 | 0.007720214 | 0.01078693 | 0.01344633 | 0.01484859 | 0.01543021 | 0.01557469 | 0.01557469 | 0.01557469 | 0.01557469 | 0.01557469 | 0.01557469 | 0.01557469 | 0.01557469 | 0.01557469 | 0.01557469 | 0.01557469 | 0.01557469 | 0.01557469 | 0.01557469 | 0.01557469 | 0.01557469 | 0.01557469 | 0.01557469 | 0.01557469 | 0.01557469 | 0.01557469 | 0.01557469 | 0.01557469 | 0.01557469 | 0.01557469 | 0.01557469 | 0.01557469 | 0.01557469 | 0.01557469 | 0.01534739 | 0.01483632 | 0.01329079 | 0.01050259 | 0.007812858 | 0.005819043 | 0.004868392 | 0.00480138 | 0.004727577 | 0.004333322 | 0.003717201 | 0.003123294 | 0.002422472 | 0.001654154 | 0.001117713 | 0.0005123009 | 0.00019297 | 0 | 2.271044e-06 | 0.0001737074
849 | 561.2346 | 7.404209e-05 | 20 | 444.5 | -404.5 | 0 | 0.0001898535 | 0.0004398662 | 0.0007382744 | 0.001703267 | 0.002535399 | 0.003414452 | 0.004228645 | 0.004608478 | 0.004794588 | 0.004868392 | 0.004868392 | 0.00561775 | 0.007720214 | 0.01078693 | 0.01344633 | 0.01484859 | 0.01550425 | 0.01564874 | 0.01564874 | 0.01564874 | 0.01564874 | 0.01564874 | 0.01564874 | 0.01564874 | 0.01564874 | 0.01564874 | 0.01564874 | 0.01564874 | 0.01564874 | 0.01564874 | 0.01564874 | 0.01564874 | 0.01564874 | 0.01564874 | 0.01564874 | 0.01564874 | 0.01564874 | 0.01564874 | 0.01564874 | 0.01564874 | 0.01564874 | 0.01564874 | 0.01564874 | 0.01564874 | 0.01564874 | 0.01564874 | 0.01542144 | 0.01491036 | 0.01329079 | 0.01050259 | 0.007812858 | 0.005819043 | 0.004868392 | 0.00480138 | 0.004727577 | 0.004333322 | 0.003717201 | 0.003123294 | 0.002422472 | 0.001654154 | 0.001117713 | 0.0005123009 | 0.00019297 | 0 | 0 | 0.0002980693
849 | 575.7407 | 7.595584e-05 | 30 | 454.5 | -394.5 | 0 | 0.0001898535 | 0.0004398662 | 0.0007382744 | 0.001703267 | 0.002535399 | 0.003414452 | 0.004228645 | 0.004608478 | 0.004794588 | 0.004868392 | 0.004868392 | 0.00561775 | 0.007720214 | 0.01078693 | 0.01344633 | 0.01484859 | 0.01550425 | 0.01572469 | 0.01572469 | 0.01572469 | 0.01572469 | 0.01572469 | 0.01572469 | 0.01572469 | 0.01572469 | 0.01572469 | 0.01572469 | 0.01572469 | 0.01572469 | 0.01572469 | 0.01572469 | 0.01572469 | 0.01572469 | 0.01572469 | 0.01572469 | 0.01572469 | 0.01572469 | 0.01572469 | 0.01572469 | 0.01572469 | 0.01572469 | 0.01572469 | 0.01572469 | 0.01572469 | 0.01572469 | 0.01572469 | 0.01549739 | 0.01498632 | 0.01336674 | 0.01050259 | 0.007812858 | 0.005819043 | 0.004868392 | 0.00480138 | 0.004727577 | 0.004333322 | 0.003717201 | 0.003123294 | 0.002422472 | 0.001654154 | 0.001117713 | 0.0005123009 | 0.00019297 | 0 | 0 | 0.0004893384
849 | 570.8346 | 7.53086e-05 | 40 | 464.5 | -384.5 | 0 | 0.0001898535 | 0.0004398662 | 0.0007382744 | 0.001703267 | 0.002535399 | 0.003414452 | 0.004228645 | 0.004608478 | 0.004794588 | 0.004868392 | 0.004868392 | 0.00561775 | 0.007720214 | 0.01078693 | 0.01344633 | 0.01484859 | 0.01550425 | 0.0158 | 0.0158 | 0.0158 | 0.0158 | 0.0158 | 0.0158 | 0.0158 | 0.0158 | 0.0158 | 0.0158 | 0.0158 | 0.0158 | 0.0158 | 0.0158 | 0.0158 | 0.0158 | 0.0158 | 0.0158 | 0.0158 | 0.0158 | 0.0158 | 0.0158 | 0.0158 | 0.0158 | 0.0158 | 0.0158 | 0.0158 | 0.0158 | 0.0158 | 0.0155727 | 0.01506163 | 0.01344205 | 0.01050259 | 0.007812858 | 0.005819043 | 0.004868392 | 0.00480138 | 0.004727577 | 0.004333322 | 0.003717201 | 0.003123294 | 0.002422472 | 0.001654154 | 0.001117713 | 0.0005123009 | 0.00019297 | 0 | 0 | 0.0006806075

## F6bottom_comulative_column
[6 empty] | 0 | 1 | 2 | 3 | 4 | 5 | 6 | 7 | 8 | 9 | 10 | 11 | 12 | 13 | 14 | 15 | 16 | 17 | 18 | 19 | 20 | 21 | 22 | 23 | 24 | 25 | 26 | 27 | 28 | 29 | 30 | 31 | 32 | 33 | 34 | 35 | 36 | 37 | 38 | 39 | 40 | 41 | 42 | 43 | 44 | 45 | 46 | 47 | 48 | 49 | 50 | 51 | 52 | 53 | 54 | 55 | 56 | 57 | 58 | 59 | 60 | 61 | 62 | 63 | 64
ord_wdt | alpha | alpha/k | WROLL_SHIFT_POS_6 | Width1 | Width2 | -855.04 | -828.32 | -801.6 | -774.88 | -748.16 | -721.44 | -694.72 | -668 | -641.28 | -614.56 | -587.84 | -561.12 | -534.4 | -507.68 | -480.96 | -454.24 | -427.52 | -400.8 | -374.08 | -347.36 | -320.64 | -293.92 | -267.2 | -240.48 | -213.76 | -187.04 | -160.32 | -133.6 | -106.88 | -80.16 | -53.44 | -26.72 | 0 | 26.72 | 53.44 | 80.16 | 106.88 | 133.6 | 160.32 | 187.04 | 213.76 | 240.48 | 267.2 | 293.92 | 320.64 | 347.36 | 374.08 | 400.8 | 427.52 | 454.24 | 480.96 | 507.68 | 534.4 | 561.12 | 587.84 | 614.56 | 641.28 | 668 | 694.72 | 721.44 | 748.16 | 774.88 | 801.6 | 828.32 | 855.04 | C40-left | C40-right
1100 | 342.2542 | 0.00122998 | 0 | 550 | -550 | 0 | 0 | 0 | 0 | 0 | 0 | 0 | 0 | 0 | 0 | 0 | 0 | 0.00122998 | 0.00122998 | 0.00122998 | 0.00122998 | 0.00122998 | 0.00122998 | 0.00122998 | 0.00122998 | 0.00122998 | 0.00122998 | 0.00122998 | 0.00122998 | 0.00122998 | 0.00122998 | 0.00122998 | 0.00122998 | 0.00122998 | 0.00122998 | 0.00122998 | 0.00122998 | 0.00122998 | 0.00122998 | 0.00122998 | 0.00122998 | 0.00122998 | 0.00122998 | 0.00122998 | 0.00122998 | 0.00122998 | 0.00122998 | 0.00122998 | 0.00122998 | 0.00122998 | 0.00122998 | 0.00122998 | 0.00122998 | 0.00122998 | 0.00122998 | 0.00122998 | 0.00122998 | 0.00122998 | 0 | 0 | 0 | 0 | 0 | 0 | 0 | 0 | 0 | 0 | 0 | 0 | 0 | 0
1253 | 537.7065 | 0.00193239 | 0 | 626.5 | -626.5 | 0 | 0 | 0 | 0 | 0 | 0 | 0 | 0 | 0 | 0.00193239 | 0.00193239 | 0.00193239 | 0.00316237 | 0.00316237 | 0.00316237 | 0.00316237 | 0.00316237 | 0.00316237 | 0.00316237 | 0.00316237 | 0.00316237 | 0.00316237 | 0.00316237 | 0.00316237 | 0.00316237 | 0.00316237 | 0.00316237 | 0.00316237 | 0.00316237 | 0.00316237 | 0.00316237 | 0.00316237 | 0.00316237 | 0.00316237 | 0.00316237 | 0.00316237 | 0.00316237 | 0.00316237 | 0.00316237 | 0.00316237 | 0.00316237 | 0.00316237 | 0.00316237 | 0.00316237 | 0.00316237 | 0.00316237 | 0.00316237 | 0.00316237 | 0.00316237 | 0.00316237 | 0.00316237 | 0.00316237 | 0.00316237 | 0.00193239 | 0.00193239 | 0.00193239 | 0 | 0 | 0 | 0 | 0 | 0 | 0 | 0 | 0 | 0.00122998 | 0.00122998
1280 | 365.0561 | 0.001311925 | 0 | 640 | -640 | 0 | 0 | 0 | 0 | 0 | 0 | 0 | 0 | 0 | 0.003244315 | 0.003244315 | 0.003244315 | 0.004474295 | 0.004474295 | 0.004474295 | 0.004474295 | 0.004474295 | 0.004474295 | 0.004474295 | 0.004474295 | 0.004474295 | 0.004474295 | 0.004474295 | 0.004474295 | 0.004474295 | 0.004474295 | 0.004474295 | 0.004474295 | 0.004474295 | 0.004474295 | 0.004474295 | 0.004474295 | 0.004474295 | 0.004474295 | 0.004474295 | 0.004474295 | 0.004474295 | 0.004474295 | 0.004474295 | 0.004474295 | 0.004474295 | 0.004474295 | 0.004474295 | 0.004474295 | 0.004474295 | 0.004474295 | 0.004474295 | 0.004474295 | 0.004474295 | 0.004474295 | 0.004474295 | 0.004474295 | 0.004474295 | 0.003244315 | 0.003244315 | 0.003244315 | 0 | 0 | 0 | 0 | 0 | 0 | 0 | 0 | 0 | 0.00122998 | 0.00122998
1297 | 482.3654 | 0.001733507 | 0 | 648.5 | -648.5 | 0 | 0 | 0 | 0 | 0 | 0 | 0 | 0 | 0.001733507 | 0.004977822 | 0.004977822 | 0.004977822 | 0.006207802 | 0.006207802 | 0.006207802 | 0.006207802 | 0.006207802 | 0.006207802 | 0.006207802 | 0.006207802 | 0.006207802 | 0.006207802 | 0.006207802 | 0.006207802 | 0.006207802 | 0.006207802 | 0.006207802 | 0.006207802 | 0.006207802 | 0.006207802 | 0.006207802 | 0.006207802 | 0.006207802 | 0.006207802 | 0.006207802 | 0.006207802 | 0.006207802 | 0.006207802 | 0.006207802 | 0.006207802 | 0.006207802 | 0.006207802 | 0.006207802 | 0.006207802 | 0.006207802 | 0.006207802 | 0.006207802 | 0.006207802 | 0.006207802 | 0.006207802 | 0.006207802 | 0.006207802 | 0.006207802 | 0.004977822 | 0.004977822 | 0.004977822 | 0.001733507 | 0 | 0 | 0 | 0 | 0 | 0 | 0 | 0 | 0.00122998 | 0.00122998
1297 | 501.1727 | 0.001801096 | 0 | 648.5 | -648.5 | 0 | 0 | 0 | 0 | 0 | 0 | 0 | 0 | 0.003534603 | 0.006778918 | 0.006778918 | 0.006778918 | 0.008008898 | 0.008008898 | 0.008008898 | 0.008008898 | 0.008008898 | 0.008008898 | 0.008008898 | 0.008008898 | 0.008008898 | 0.008008898 | 0.008008898 | 0.008008898 | 0.008008898 | 0.008008898 | 0.008008898 | 0.008008898 | 0.008008898 | 0.008008898 | 0.008008898 | 0.008008898 | 0.008008898 | 0.008008898 | 0.008008898 | 0.008008898 | 0.008008898 | 0.008008898 | 0.008008898 | 0.008008898 | 0.008008898 | 0.008008898 | 0.008008898 | 0.008008898 | 0.008008898 | 0.008008898 | 0.008008898 | 0.008008898 | 0.008008898 | 0.008008898 | 0.008008898 | 0.008008898 | 0.008008898 | 0.006778918 | 0.006778918 | 0.006778918 | 0.003534603 | 0 | 0 | 0 | 0 | 0 | 0 | 0 | 0 | 0.00122998 | 0.00122998
1297 | 496.9716 | 0.001785998 | -10 | 658.5 | -638.5 | 0 | 0 | 0 | 0 | 0 | 0 | 0 | 0 | 0.003534603 | 0.008564916 | 0.008564916 | 0.008564916 | 0.009794896 | 0.009794896 | 0.009794896 | 0.009794896 | 0.009794896 | 0.009794896 | 0.009794896 | 0.009794896 | 0.009794896 | 0.009794896 | 0.009794896 | 0.009794896 | 0.009794896 | 0.009794896 | 0.009794896 | 0.009794896 | 0.009794896 | 0.009794896 | 0.009794896 | 0.009794896 | 0.009794896 | 0.009794896 | 0.009794896 | 0.009794896 | 0.009794896 | 0.009794896 | 0.009794896 | 0.009794896 | 0.009794896 | 0.009794896 | 0.009794896 | 0.009794896 | 0.009794896 | 0.009794896 | 0.009794896 | 0.009794896 | 0.009794896 | 0.009794896 | 0.009794896 | 0.009794896 | 0.009794896 | 0.008564916 | 0.008564916 | 0.008564916 | 0.005320601 | 0 | 0 | 0 | 0 | 0 | 0 | 0 | 0 | 0.00122998 | 0.001708371
1297 | 491.1282 | 0.001764998 | -20 | 668.5 | -628.5 | 0 | 0 | 0 | 0 | 0 | 0 | 0 | 0 | 0.003534603 | 0.01032991 | 0.01032991 | 0.01032991 | 0.01155989 | 0.01155989 | 0.01155989 | 0.01155989 | 0.01155989 | 0.01155989 | 0.01155989 | 0.01155989 | 0.01155989 | 0.01155989 | 0.01155989 | 0.01155989 | 0.01155989 | 0.01155989 | 0.01155989 | 0.01155989 | 0.01155989 | 0.01155989 | 0.01155989 | 0.01155989 | 0.01155989 | 0.01155989 | 0.01155989 | 0.01155989 | 0.01155989 | 0.01155989 | 0.01155989 | 0.01155989 | 0.01155989 | 0.01155989 | 0.01155989 | 0.01155989 | 0.01155989 | 0.01155989 | 0.01155989 | 0.01155989 | 0.01155989 | 0.01155989 | 0.01155989 | 0.01155989 | 0.01155989 | 0.01032991 | 0.01032991 | 0.01032991 | 0.007085599 | 0.001764998 | 0 | 0 | 0 | 0 | 0 | 0 | 0 | 0.00122998 | 0.002922561
1297 | 511.3845 | 0.001837795 | -30 | 678.5 | -618.5 | 0 | 0 | 0 | 0 | 0 | 0 | 0 | 0 | 0.003534603 | 0.01216771 | 0.01216771 | 0.01216771 | 0.01339769 | 0.01339769 | 0.01339769 | 0.01339769 | 0.01339769 | 0.01339769 | 0.01339769 | 0.01339769 | 0.01339769 | 0.01339769 | 0.01339769 | 0.01339769 | 0.01339769 | 0.01339769 | 0.01339769 | 0.01339769 | 0.01339769 | 0.01339769 | 0.01339769 | 0.01339769 | 0.01339769 | 0.01339769 | 0.01339769 | 0.01339769 | 0.01339769 | 0.01339769 | 0.01339769 | 0.01339769 | 0.01339769 | 0.01339769 | 0.01339769 | 0.01339769 | 0.01339769 | 0.01339769 | 0.01339769 | 0.01339769 | 0.01339769 | 0.01339769 | 0.01339769 | 0.01339769 | 0.01339769 | 0.01216771 | 0.01216771 | 0.01216771 | 0.008923394 | 0.003602793 | 0 | 0 | 0 | 0 | 0 | 0 | 0 | 0.00122998 | 0.004136751
1367 | 479.0654 | 0.001721648 | -40 | 723.5 | -643.5 | 0 | 0 | 0 | 0 | 0 | 0 | 0 | 0 | 0.00525625 | 0.01388936 | 0.01388936 | 0.01388936 | 0.01511934 | 0.01511934 | 0.01511934 | 0.01511934 | 0.01511934 | 0.01511934 | 0.01511934 | 0.01511934 | 0.01511934 | 0.01511934 | 0.01511934 | 0.01511934 | 0.01511934 | 0.01511934 | 0.01511934 | 0.01511934 | 0.01511934 | 0.01511934 | 0.01511934 | 0.01511934 | 0.01511934 | 0.01511934 | 0.01511934 | 0.01511934 | 0.01511934 | 0.01511934 | 0.01511934 | 0.01511934 | 0.01511934 | 0.01511934 | 0.01511934 | 0.01511934 | 0.01511934 | 0.01511934 | 0.01511934 | 0.01511934 | 0.01511934 | 0.01511934 | 0.01511934 | 0.01511934 | 0.01511934 | 0.01388936 | 0.01388936 | 0.01388936 | 0.01064504 | 0.005324441 | 0.001721648 | 0.001721648 | 0 | 0 | 0 | 0 | 0 | 0.00122998 | 0.01188484
1367 | 444.0021 | 0.001595638 | -30 | 713.5 | -653.5 | 0 | 0 | 0 | 0 | 0 | 0 | 0 | 0 | 0.006851889 | 0.01548499 | 0.01548499 | 0.01548499 | 0.01671498 | 0.01671498 | 0.01671498 | 0.01671498 | 0.01671498 | 0.01671498 | 0.01671498 | 0.01671498 | 0.01671498 | 0.01671498 | 0.01671498 | 0.01671498 | 0.01671498 | 0.01671498 | 0.01671498 | 0.01671498 | 0.01671498 | 0.01671498 | 0.01671498 | 0.01671498 | 0.01671498 | 0.01671498 | 0.01671498 | 0.01671498 | 0.01671498 | 0.01671498 | 0.01671498 | 0.01671498 | 0.01671498 | 0.01671498 | 0.01671498 | 0.01671498 | 0.01671498 | 0.01671498 | 0.01671498 | 0.01671498 | 0.01671498 | 0.01671498 | 0.01671498 | 0.01671498 | 0.01671498 | 0.01548499 | 0.01548499 | 0.01548499 | 0.01224068 | 0.006920079 | 0.003317286 | 0.001721648 | 0 | 0 | 0 | 0 | 0 | 0.00122998 | 0.01053649
1367 | 465.1188 | 0.001671527 | -20 | 703.5 | -663.5 | 0 | 0 | 0 | 0 | 0 | 0 | 0 | 0 | 0.008523416 | 0.01715652 | 0.01715652 | 0.01715652 | 0.0183865 | 0.0183865 | 0.0183865 | 0.0183865 | 0.0183865 | 0.0183865 | 0.0183865 | 0.0183865 | 0.0183865 | 0.0183865 | 0.0183865 | 0.0183865 | 0.0183865 | 0.0183865 | 0.0183865 | 0.0183865 | 0.0183865 | 0.0183865 | 0.0183865 | 0.0183865 | 0.0183865 | 0.0183865 | 0.0183865 | 0.0183865 | 0.0183865 | 0.0183865 | 0.0183865 | 0.0183865 | 0.0183865 | 0.0183865 | 0.0183865 | 0.0183865 | 0.0183865 | 0.0183865 | 0.0183865 | 0.0183865 | 0.0183865 | 0.0183865 | 0.0183865 | 0.0183865 | 0.0183865 | 0.01715652 | 0.01715652 | 0.01715652 | 0.01391221 | 0.008591606 | 0.004988813 | 0.001721648 | 0 | 0 | 0 | 0 | 0 | 0.004118452 | 0.008898837
1367 | 472.8632 | 0.001699358 | -10 | 693.5 | -673.5 | 0 | 0 | 0 | 0 | 0 | 0 | 0 | 0.001699358 | 0.01022277 | 0.01885588 | 0.01885588 | 0.01885588 | 0.02008586 | 0.02008586 | 0.02008586 | 0.02008586 | 0.02008586 | 0.02008586 | 0.02008586 | 0.02008586 | 0.02008586 | 0.02008586 | 0.02008586 | 0.02008586 | 0.02008586 | 0.02008586 | 0.02008586 | 0.02008586 | 0.02008586 | 0.02008586 | 0.02008586 | 0.02008586 | 0.02008586 | 0.02008586 | 0.02008586 | 0.02008586 | 0.02008586 | 0.02008586 | 0.02008586 | 0.02008586 | 0.02008586 | 0.02008586 | 0.02008586 | 0.02008586 | 0.02008586 | 0.02008586 | 0.02008586 | 0.02008586 | 0.02008586 | 0.02008586 | 0.02008586 | 0.02008586 | 0.02008586 | 0.01885588 | 0.01885588 | 0.01885588 | 0.01561156 | 0.01029096 | 0.004988813 | 0.001721648 | 0 | 0 | 0 | 0 | 0 | 0.007349405 | 0.006907594
1429 | 515.1312 | 0.001851259 | 0 | 714.5 | -714.5 | 0 | 0 | 0 | 0 | 0 | 0 | 0.001851259 | 0.003550618 | 0.01207403 | 0.02070714 | 0.02070714 | 0.02070714 | 0.02193712 | 0.02193712 | 0.02193712 | 0.02193712 | 0.02193712 | 0.02193712 | 0.02193712 | 0.02193712 | 0.02193712 | 0.02193712 | 0.02193712 | 0.02193712 | 0.02193712 | 0.02193712 | 0.02193712 | 0.02193712 | 0.02193712 | 0.02193712 | 0.02193712 | 0.02193712 | 0.02193712 | 0.02193712 | 0.02193712 | 0.02193712 | 0.02193712 | 0.02193712 | 0.02193712 | 0.02193712 | 0.02193712 | 0.02193712 | 0.02193712 | 0.02193712 | 0.02193712 | 0.02193712 | 0.02193712 | 0.02193712 | 0.02193712 | 0.02193712 | 0.02193712 | 0.02193712 | 0.02193712 | 0.02070714 | 0.02070714 | 0.02070714 | 0.01746282 | 0.01214222 | 0.006840072 | 0.001721648 | 0 | 0 | 0 | 0 | 0 | 0.01879989 | 0.01108472
1470 | 329.1722 | 0.001182967 | 10 | 725 | -745 | 0 | 0 | 0 | 0 | 0 | 0.001182967 | 0.003034226 | 0.004733584 | 0.013257 | 0.02189011 | 0.02189011 | 0.02189011 | 0.02312009 | 0.02312009 | 0.02312009 | 0.02312009 | 0.02312009 | 0.02312009 | 0.02312009 | 0.02312009 | 0.02312009 | 0.02312009 | 0.02312009 | 0.02312009 | 0.02312009 | 0.02312009 | 0.02312009 | 0.02312009 | 0.02312009 | 0.02312009 | 0.02312009 | 0.02312009 | 0.02312009 | 0.02312009 | 0.02312009 | 0.02312009 | 0.02312009 | 0.02312009 | 0.02312009 | 0.02312009 | 0.02312009 | 0.02312009 | 0.02312009 | 0.02312009 | 0.02312009 | 0.02312009 | 0.02312009 | 0.02312009 | 0.02312009 | 0.02312009 | 0.02312009 | 0.02312009 | 0.02312009 | 0.02189011 | 0.02189011 | 0.02189011 | 0.01864579 | 0.01332519 | 0.008023039 | 0.002904615 | 0 | 0 | 0 | 0 | 0 | 0.0207981 | 0.01316827
1548 | 433.2393 | 0.001556959 | 20 | 754 | -794 | 0 | 0 | 0 | 0.001556959 | 0.001556959 | 0.002739926 | 0.004591186 | 0.006290544 | 0.01481396 | 0.02344707 | 0.02344707 | 0.02344707 | 0.02467705 | 0.02467705 | 0.02467705 | 0.02467705 | 0.02467705 | 0.02467705 | 0.02467705 | 0.02467705 | 0.02467705 | 0.02467705 | 0.02467705 | 0.02467705 | 0.02467705 | 0.02467705 | 0.02467705 | 0.02467705 | 0.02467705 | 0.02467705 | 0.02467705 | 0.02467705 | 0.02467705 | 0.02467705 | 0.02467705 | 0.02467705 | 0.02467705 | 0.02467705 | 0.02467705 | 0.02467705 | 0.02467705 | 0.02467705 | 0.02467705 | 0.02467705 | 0.02467705 | 0.02467705 | 0.02467705 | 0.02467705 | 0.02467705 | 0.02467705 | 0.02467705 | 0.02467705 | 0.02467705 | 0.02344707 | 0.02344707 | 0.02344707 | 0.02020275 | 0.01488215 | 0.009579998 | 0.004461574 | 0.001556959 | 0 | 0 | 0 | 0 | 0.02312009 | 0.01879028
1600 | 491.2639 | 0.001765486 | 30 | 770 | -830 | 0 | 0.001765486 | 0.001765486 | 0.003322445 | 0.003322445 | 0.004505412 | 0.006356672 | 0.00805603 | 0.01657945 | 0.02521255 | 0.02521255 | 0.02521255 | 0.02644253 | 0.02644253 | 0.02644253 | 0.02644253 | 0.02644253 | 0.02644253 | 0.02644253 | 0.02644253 | 0.02644253 | 0.02644253 | 0.02644253 | 0.02644253 | 0.02644253 | 0.02644253 | 0.02644253 | 0.02644253 | 0.02644253 | 0.02644253 | 0.02644253 | 0.02644253 | 0.02644253 | 0.02644253 | 0.02644253 | 0.02644253 | 0.02644253 | 0.02644253 | 0.02644253 | 0.02644253 | 0.02644253 | 0.02644253 | 0.02644253 | 0.02644253 | 0.02644253 | 0.02644253 | 0.02644253 | 0.02644253 | 0.02644253 | 0.02644253 | 0.02644253 | 0.02644253 | 0.02644253 | 0.02521255 | 0.02521255 | 0.02521255 | 0.02196824 | 0.01664764 | 0.01134548 | 0.00622706 | 0.003322445 | 0 | 0 | 0 | 0 | 0.02400112 | 0.02114599
1600 | 479.4392 | 0.001722991 | 40 | 760 | -840 | 0 | 0.003488477 | 0.003488477 | 0.005045436 | 0.005045436 | 0.006228403 | 0.008079662 | 0.009779021 | 0.01830244 | 0.02693554 | 0.02693554 | 0.02693554 | 0.02816552 | 0.02816552 | 0.02816552 | 0.02816552 | 0.02816552 | 0.02816552 | 0.02816552 | 0.02816552 | 0.02816552 | 0.02816552 | 0.02816552 | 0.02816552 | 0.02816552 | 0.02816552 | 0.02816552 | 0.02816552 | 0.02816552 | 0.02816552 | 0.02816552 | 0.02816552 | 0.02816552 | 0.02816552 | 0.02816552 | 0.02816552 | 0.02816552 | 0.02816552 | 0.02816552 | 0.02816552 | 0.02816552 | 0.02816552 | 0.02816552 | 0.02816552 | 0.02816552 | 0.02816552 | 0.02816552 | 0.02816552 | 0.02816552 | 0.02816552 | 0.02816552 | 0.02816552 | 0.02816552 | 0.02693554 | 0.02693554 | 0.02693554 | 0.02369123 | 0.01837063 | 0.01306848 | 0.007950051 | 0.005045436 | 0 | 0 | 0 | 0 | 0.02458381 | 0.01993963
1600 | 491.998 | 0.001768124 | 30 | 770 | -830 | 0 | 0.005256601 | 0.005256601 | 0.00681356 | 0.00681356 | 0.007996527 | 0.009847787 | 0.01154714 | 0.02007056 | 0.02870367 | 0.02870367 | 0.02870367 | 0.02993365 | 0.02993365 | 0.02993365 | 0.02993365 | 0.02993365 | 0.02993365 | 0.02993365 | 0.02993365 | 0.02993365 | 0.02993365 | 0.02993365 | 0.02993365 | 0.02993365 | 0.02993365 | 0.02993365 | 0.02993365 | 0.02993365 | 0.02993365 | 0.02993365 | 0.02993365 | 0.02993365 | 0.02993365 | 0.02993365 | 0.02993365 | 0.02993365 | 0.02993365 | 0.02993365 | 0.02993365 | 0.02993365 | 0.02993365 | 0.02993365 | 0.02993365 | 0.02993365 | 0.02993365 | 0.02993365 | 0.02993365 | 0.02993365 | 0.02993365 | 0.02993365 | 0.02993365 | 0.02993365 | 0.02870367 | 0.02870367 | 0.02870367 | 0.02545935 | 0.02013875 | 0.0148366 | 0.009718175 | 0.00681356 | 0 | 0 | 0 | 0 | 0.02400112 | 0.02114599
1600 | 454.5469 | 0.001633534 | 20 | 780 | -820 | 0 | 0.005256601 | 0.006890135 | 0.008447094 | 0.008447094 | 0.009630061 | 0.01148132 | 0.01318068 | 0.02170409 | 0.0303372 | 0.0303372 | 0.0303372 | 0.03156718 | 0.03156718 | 0.03156718 | 0.03156718 | 0.03156718 | 0.03156718 | 0.03156718 | 0.03156718 | 0.03156718 | 0.03156718 | 0.03156718 | 0.03156718 | 0.03156718 | 0.03156718 | 0.03156718 | 0.03156718 | 0.03156718 | 0.03156718 | 0.03156718 | 0.03156718 | 0.03156718 | 0.03156718 | 0.03156718 | 0.03156718 | 0.03156718 | 0.03156718 | 0.03156718 | 0.03156718 | 0.03156718 | 0.03156718 | 0.03156718 | 0.03156718 | 0.03156718 | 0.03156718 | 0.03156718 | 0.03156718 | 0.03156718 | 0.03156718 | 0.03156718 | 0.03156718 | 0.03156718 | 0.0303372 | 0.0303372 | 0.0303372 | 0.02709289 | 0.02177228 | 0.01647013 | 0.01135171 | 0.008447094 | 0.001633534 | 0 | 0 | 0 | 0.02341843 | 0.02223305
1600 | 480.7986 | 0.001727876 | 10 | 790 | -810 | 0 | 0.005256601 | 0.008618011 | 0.01017497 | 0.01017497 | 0.01135794 | 0.0132092 | 0.01490855 | 0.02343197 | 0.03206508 | 0.03206508 | 0.03206508 | 0.03329506 | 0.03329506 | 0.03329506 | 0.03329506 | 0.03329506 | 0.03329506 | 0.03329506 | 0.03329506 | 0.03329506 | 0.03329506 | 0.03329506 | 0.03329506 | 0.03329506 | 0.03329506 | 0.03329506 | 0.03329506 | 0.03329506 | 0.03329506 | 0.03329506 | 0.03329506 | 0.03329506 | 0.03329506 | 0.03329506 | 0.03329506 | 0.03329506 | 0.03329506 | 0.03329506 | 0.03329506 | 0.03329506 | 0.03329506 | 0.03329506 | 0.03329506 | 0.03329506 | 0.03329506 | 0.03329506 | 0.03329506 | 0.03329506 | 0.03329506 | 0.03329506 | 0.03329506 | 0.03329506 | 0.03206508 | 0.03206508 | 0.03206508 | 0.02882076 | 0.02350016 | 0.01819801 | 0.01307958 | 0.01017497 | 0.00336141 | 0 | 0 | 0 | 0.02312009 | 0.02358928
1600 | 481.9738 | 0.0017321 | 0 | 800 | -800 | 0 | 0.005256601 | 0.008618011 | 0.01190707 | 0.01190707 | 0.01309004 | 0.0149413 | 0.01664065 | 0.02516407 | 0.03379718 | 0.03379718 | 0.03379718 | 0.03502716 | 0.03502716 | 0.03502716 | 0.03502716 | 0.03502716 | 0.03502716 | 0.03502716 | 0.03502716 | 0.03502716 | 0.03502716 | 0.03502716 | 0.03502716 | 0.03502716 | 0.03502716 | 0.03502716 | 0.03502716 | 0.03502716 | 0.03502716 | 0.03502716 | 0.03502716 | 0.03502716 | 0.03502716 | 0.03502716 | 0.03502716 | 0.03502716 | 0.03502716 | 0.03502716 | 0.03502716 | 0.03502716 | 0.03502716 | 0.03502716 | 0.03502716 | 0.03502716 | 0.03502716 | 0.03502716 | 0.03502716 | 0.03502716 | 0.03502716 | 0.03502716 | 0.03502716 | 0.03502716 | 0.03379718 | 0.03379718 | 0.03379718 | 0.03055286 | 0.02523226 | 0.01993011 | 0.01481168 | 0.01190707 | 0.00509351 | 0 | 0 | 0 | 0.02312009 | 0.02613927
1600 | 482.302 | 0.001733279 | -10 | 810 | -790 | 0 | 0.005256601 | 0.008618011 | 0.01364035 | 0.01364035 | 0.01482332 | 0.01667458 | 0.01837393 | 0.02689735 | 0.03553046 | 0.03553046 | 0.03553046 | 0.03676044 | 0.03676044 | 0.03676044 | 0.03676044 | 0.03676044 | 0.03676044 | 0.03676044 | 0.03676044 | 0.03676044 | 0.03676044 | 0.03676044 | 0.03676044 | 0.03676044 | 0.03676044 | 0.03676044 | 0.03676044 | 0.03676044 | 0.03676044 | 0.03676044 | 0.03676044 | 0.03676044 | 0.03676044 | 0.03676044 | 0.03676044 | 0.03676044 | 0.03676044 | 0.03676044 | 0.03676044 | 0.03676044 | 0.03676044 | 0.03676044 | 0.03676044 | 0.03676044 | 0.03676044 | 0.03676044 | 0.03676044 | 0.03676044 | 0.03676044 | 0.03676044 | 0.03676044 | 0.03676044 | 0.03553046 | 0.03553046 | 0.03553046 | 0.03228614 | 0.02696554 | 0.02166339 | 0.01654496 | 0.01364035 | 0.006826789 | 0.001733279 | 0 | 0 | 0.02312009 | 0.02868925
1600 | 460.7066 | 0.00165567 | -20 | 820 | -780 | 0 | 0.005256601 | 0.008618011 | 0.01529602 | 0.01529602 | 0.01647899 | 0.01833025 | 0.0200296 | 0.02855302 | 0.03718613 | 0.03718613 | 0.03718613 | 0.03841611 | 0.03841611 | 0.03841611 | 0.03841611 | 0.03841611 | 0.03841611 | 0.03841611 | 0.03841611 | 0.03841611 | 0.03841611 | 0.03841611 | 0.03841611 | 0.03841611 | 0.03841611 | 0.03841611 | 0.03841611 | 0.03841611 | 0.03841611 | 0.03841611 | 0.03841611 | 0.03841611 | 0.03841611 | 0.03841611 | 0.03841611 | 0.03841611 | 0.03841611 | 0.03841611 | 0.03841611 | 0.03841611 | 0.03841611 | 0.03841611 | 0.03841611 | 0.03841611 | 0.03841611 | 0.03841611 | 0.03841611 | 0.03841611 | 0.03841611 | 0.03841611 | 0.03841611 | 0.03841611 | 0.03718613 | 0.03718613 | 0.03718613 | 0.03394181 | 0.02862121 | 0.02331906 | 0.01820063 | 0.01529602 | 0.008482459 | 0.003388949 | 0 | 0 | 0.02275882 | 0.03090965
1600 | 483.6631 | 0.001738171 | -30 | 830 | -770 | 0 | 0.005256601 | 0.008618011 | 0.01529602 | 0.01703419 | 0.01821716 | 0.02006842 | 0.02176777 | 0.03029119 | 0.0389243 | 0.0389243 | 0.0389243 | 0.04015428 | 0.04015428 | 0.04015428 | 0.04015428 | 0.04015428 | 0.04015428 | 0.04015428 | 0.04015428 | 0.04015428 | 0.04015428 | 0.04015428 | 0.04015428 | 0.04015428 | 0.04015428 | 0.04015428 | 0.04015428 | 0.04015428 | 0.04015428 | 0.04015428 | 0.04015428 | 0.04015428 | 0.04015428 | 0.04015428 | 0.04015428 | 0.04015428 | 0.04015428 | 0.04015428 | 0.04015428 | 0.04015428 | 0.04015428 | 0.04015428 | 0.04015428 | 0.04015428 | 0.04015428 | 0.04015428 | 0.04015428 | 0.04015428 | 0.04015428 | 0.04015428 | 0.04015428 | 0.04015428 | 0.0389243 | 0.0389243 | 0.0389243 | 0.03567998 | 0.03035938 | 0.02505723 | 0.0199388 | 0.01703419 | 0.01022063 | 0.00512712 | 0.001738171 | 0 | 0.02231609 | 0.0328159
1587 | 458.5612 | 0.00164796 | -40 | 833.5 | -753.5 | 0 | 0.005256601 | 0.008618011 | 0.01529602 | 0.01868215 | 0.01986512 | 0.02171638 | 0.02341573 | 0.03193915 | 0.04057226 | 0.04057226 | 0.04057226 | 0.04180224 | 0.04180224 | 0.04180224 | 0.04180224 | 0.04180224 | 0.04180224 | 0.04180224 | 0.04180224 | 0.04180224 | 0.04180224 | 0.04180224 | 0.04180224 | 0.04180224 | 0.04180224 | 0.04180224 | 0.04180224 | 0.04180224 | 0.04180224 | 0.04180224 | 0.04180224 | 0.04180224 | 0.04180224 | 0.04180224 | 0.04180224 | 0.04180224 | 0.04180224 | 0.04180224 | 0.04180224 | 0.04180224 | 0.04180224 | 0.04180224 | 0.04180224 | 0.04180224 | 0.04180224 | 0.04180224 | 0.04180224 | 0.04180224 | 0.04180224 | 0.04180224 | 0.04180224 | 0.04180224 | 0.04057226 | 0.04057226 | 0.04057226 | 0.03732794 | 0.03200734 | 0.02670519 | 0.02158676 | 0.01868215 | 0.01186859 | 0.00677508 | 0.003386131 | 0 | 0.02138701 | 0.03348309
1600 | 496.8535 | 0.001785574 | -30 | 830 | -770 | 0 | 0.005256601 | 0.008618011 | 0.01529602 | 0.02046772 | 0.02165069 | 0.02350195 | 0.02520131 | 0.03372472 | 0.04235783 | 0.04235783 | 0.04235783 | 0.04358781 | 0.04358781 | 0.04358781 | 0.04358781 | 0.04358781 | 0.04358781 | 0.04358781 | 0.04358781 | 0.04358781 | 0.04358781 | 0.04358781 | 0.04358781 | 0.04358781 | 0.04358781 | 0.04358781 | 0.04358781 | 0.04358781 | 0.04358781 | 0.04358781 | 0.04358781 | 0.04358781 | 0.04358781 | 0.04358781 | 0.04358781 | 0.04358781 | 0.04358781 | 0.04358781 | 0.04358781 | 0.04358781 | 0.04358781 | 0.04358781 | 0.04358781 | 0.04358781 | 0.04358781 | 0.04358781 | 0.04358781 | 0.04358781 | 0.04358781 | 0.04358781 | 0.04358781 | 0.04358781 | 0.04235783 | 0.04235783 | 0.04235783 | 0.03911351 | 0.03379291 | 0.02849076 | 0.02337234 | 0.02046772 | 0.01365416 | 0.008560654 | 0.005171704 | 0 | 0.02231609 | 0.0328159
1600 | 477.6501 | 0.001716561 | -20 | 820 | -780 | 0 | 0.005256601 | 0.008618011 | 0.01701258 | 0.02218429 | 0.02336725 | 0.02521851 | 0.02691787 | 0.03544129 | 0.04407439 | 0.04407439 | 0.04407439 | 0.04530437 | 0.04530437 | 0.04530437 | 0.04530437 | 0.04530437 | 0.04530437 | 0.04530437 | 0.04530437 | 0.04530437 | 0.04530437 | 0.04530437 | 0.04530437 | 0.04530437 | 0.04530437 | 0.04530437 | 0.04530437 | 0.04530437 | 0.04530437 | 0.04530437 | 0.04530437 | 0.04530437 | 0.04530437 | 0.04530437 | 0.04530437 | 0.04530437 | 0.04530437 | 0.04530437 | 0.04530437 | 0.04530437 | 0.04530437 | 0.04530437 | 0.04530437 | 0.04530437 | 0.04530437 | 0.04530437 | 0.04530437 | 0.04530437 | 0.04530437 | 0.04530437 | 0.04530437 | 0.04530437 | 0.04407439 | 0.04407439 | 0.04407439 | 0.04083008 | 0.03550948 | 0.03020732 | 0.0250889 | 0.02218429 | 0.01537072 | 0.01027722 | 0.005171704 | 0 | 0.02275882 | 0.03090965
1600 | 474.4227 | 0.001704963 | -10 | 810 | -790 | 0 | 0.005256601 | 0.008618011 | 0.01871754 | 0.02388925 | 0.02507221 | 0.02692347 | 0.02862283 | 0.03714625 | 0.04577935 | 0.04577935 | 0.04577935 | 0.04700933 | 0.04700933 | 0.04700933 | 0.04700933 | 0.04700933 | 0.04700933 | 0.04700933 | 0.04700933 | 0.04700933 | 0.04700933 | 0.04700933 | 0.04700933 | 0.04700933 | 0.04700933 | 0.04700933 | 0.04700933 | 0.04700933 | 0.04700933 | 0.04700933 | 0.04700933 | 0.04700933 | 0.04700933 | 0.04700933 | 0.04700933 | 0.04700933 | 0.04700933 | 0.04700933 | 0.04700933 | 0.04700933 | 0.04700933 | 0.04700933 | 0.04700933 | 0.04700933 | 0.04700933 | 0.04700933 | 0.04700933 | 0.04700933 | 0.04700933 | 0.04700933 | 0.04700933 | 0.04700933 | 0.04577935 | 0.04577935 | 0.04577935 | 0.04253504 | 0.03721444 | 0.03191229 | 0.02679386 | 0.02388925 | 0.01707569 | 0.01198218 | 0.005171704 | 0 | 0.02347622 | 0.02868925
1564 | 458.7481 | 0.001648632 | 0 | 782 | -782 | 0 | 0.005256601 | 0.008618011 | 0.02036618 | 0.02553788 | 0.02672085 | 0.02857211 | 0.03027146 | 0.03879488 | 0.04742799 | 0.04742799 | 0.04742799 | 0.04865797 | 0.04865797 | 0.04865797 | 0.04865797 | 0.04865797 | 0.04865797 | 0.04865797 | 0.04865797 | 0.04865797 | 0.04865797 | 0.04865797 | 0.04865797 | 0.04865797 | 0.04865797 | 0.04865797 | 0.04865797 | 0.04865797 | 0.04865797 | 0.04865797 | 0.04865797 | 0.04865797 | 0.04865797 | 0.04865797 | 0.04865797 | 0.04865797 | 0.04865797 | 0.04865797 | 0.04865797 | 0.04865797 | 0.04865797 | 0.04865797 | 0.04865797 | 0.04865797 | 0.04865797 | 0.04865797 | 0.04865797 | 0.04865797 | 0.04865797 | 0.04865797 | 0.04865797 | 0.04865797 | 0.04742799 | 0.04742799 | 0.04742799 | 0.04418367 | 0.03886307 | 0.03356092 | 0.02844249 | 0.02553788 | 0.01872432 | 0.01198218 | 0.005171704 | 0 | 0.02284737 | 0.02245046
1547 | 445.6156 | 0.001601437 | 10 | 763.5 | -783.5 | 0 | 0.005256601 | 0.008618011 | 0.02196761 | 0.02713932 | 0.02832228 | 0.03017354 | 0.0318729 | 0.04039632 | 0.04902942 | 0.04902942 | 0.04902942 | 0.0502594 | 0.0502594 | 0.0502594 | 0.0502594 | 0.0502594 | 0.0502594 | 0.0502594 | 0.0502594 | 0.0502594 | 0.0502594 | 0.0502594 | 0.0502594 | 0.0502594 | 0.0502594 | 0.0502594 | 0.0502594 | 0.0502594 | 0.0502594 | 0.0502594 | 0.0502594 | 0.0502594 | 0.0502594 | 0.0502594 | 0.0502594 | 0.0502594 | 0.0502594 | 0.0502594 | 0.0502594 | 0.0502594 | 0.0502594 | 0.0502594 | 0.0502594 | 0.0502594 | 0.0502594 | 0.0502594 | 0.0502594 | 0.0502594 | 0.0502594 | 0.0502594 | 0.0502594 | 0.0502594 | 0.04902942 | 0.04902942 | 0.04902942 | 0.04578511 | 0.04046451 | 0.03516236 | 0.03004393 | 0.02713932 | 0.01872432 | 0.01198218 | 0.005171704 | 0 | 0.02291378 | 0.02043941
1547 | 411.3797 | 0.001478401 | 20 | 753.5 | -793.5 | 0 | 0.005256601 | 0.008618011 | 0.02344601 | 0.02861772 | 0.02980069 | 0.03165194 | 0.0333513 | 0.04187472 | 0.05050782 | 0.05050782 | 0.05050782 | 0.0517378 | 0.0517378 | 0.0517378 | 0.0517378 | 0.0517378 | 0.0517378 | 0.0517378 | 0.0517378 | 0.0517378 | 0.0517378 | 0.0517378 | 0.0517378 | 0.0517378 | 0.0517378 | 0.0517378 | 0.0517378 | 0.0517378 | 0.0517378 | 0.0517378 | 0.0517378 | 0.0517378 | 0.0517378 | 0.0517378 | 0.0517378 | 0.0517378 | 0.0517378 | 0.0517378 | 0.0517378 | 0.0517378 | 0.0517378 | 0.0517378 | 0.0517378 | 0.0517378 | 0.0517378 | 0.0517378 | 0.0517378 | 0.0517378 | 0.0517378 | 0.0517378 | 0.0517378 | 0.0517378 | 0.05050782 | 0.05050782 | 0.05050782 | 0.04726351 | 0.04194291 | 0.03664076 | 0.03152233 | 0.02861772 | 0.01872432 | 0.01198218 | 0.005171704 | 0 | 0.02415365 | 0.0186945
1547 | 466.3067 | 0.001675796 | 30 | 743.5 | -803.5 | 0 | 0.005256601 | 0.01029381 | 0.02512181 | 0.03029351 | 0.03147648 | 0.03332774 | 0.0350271 | 0.04355051 | 0.05218362 | 0.05218362 | 0.05218362 | 0.0534136 | 0.0534136 | 0.0534136 | 0.0534136 | 0.0534136 | 0.0534136 | 0.0534136 | 0.0534136 | 0.0534136 | 0.0534136 | 0.0534136 | 0.0534136 | 0.0534136 | 0.0534136 | 0.0534136 | 0.0534136 | 0.0534136 | 0.0534136 | 0.0534136 | 0.0534136 | 0.0534136 | 0.0534136 | 0.0534136 | 0.0534136 | 0.0534136 | 0.0534136 | 0.0534136 | 0.0534136 | 0.0534136 | 0.0534136 | 0.0534136 | 0.0534136 | 0.0534136 | 0.0534136 | 0.0534136 | 0.0534136 | 0.0534136 | 0.0534136 | 0.0534136 | 0.0534136 | 0.0534136 | 0.05218362 | 0.05218362 | 0.05218362 | 0.04893931 | 0.0436187 | 0.03831655 | 0.03319813 | 0.02861772 | 0.01872432 | 0.01198218 | 0.005171704 | 0 | 0.02608917 | 0.01677892
1539 | 529.718 | 0.001903681 | 40 | 729.5 | -809.5 | 0 | 0.005256601 | 0.01219749 | 0.02702549 | 0.03219719 | 0.03338016 | 0.03523142 | 0.03693078 | 0.04545419 | 0.0540873 | 0.0540873 | 0.0540873 | 0.05531728 | 0.05531728 | 0.05531728 | 0.05531728 | 0.05531728 | 0.05531728 | 0.05531728 | 0.05531728 | 0.05531728 | 0.05531728 | 0.05531728 | 0.05531728 | 0.05531728 | 0.05531728 | 0.05531728 | 0.05531728 | 0.05531728 | 0.05531728 | 0.05531728 | 0.05531728 | 0.05531728 | 0.05531728 | 0.05531728 | 0.05531728 | 0.05531728 | 0.05531728 | 0.05531728 | 0.05531728 | 0.05531728 | 0.05531728 | 0.05531728 | 0.05531728 | 0.05531728 | 0.05531728 | 0.05531728 | 0.05531728 | 0.05531728 | 0.05531728 | 0.05531728 | 0.05531728 | 0.05531728 | 0.0540873 | 0.0540873 | 0.0540873 | 0.05084299 | 0.04552238 | 0.04022023 | 0.03510181 | 0.02861772 | 0.01872432 | 0.01198218 | 0.005171704 | 0 | 0.02725048 | 0.01406122
1547 | 489.1385 | 0.001757848 | 30 | 743.5 | -803.5 | 0 | 0.005256601 | 0.01395534 | 0.02878334 | 0.03395504 | 0.03513801 | 0.03698927 | 0.03868863 | 0.04721204 | 0.05584515 | 0.05584515 | 0.05584515 | 0.05707513 | 0.05707513 | 0.05707513 | 0.05707513 | 0.05707513 | 0.05707513 | 0.05707513 | 0.05707513 | 0.05707513 | 0.05707513 | 0.05707513 | 0.05707513 | 0.05707513 | 0.05707513 | 0.05707513 | 0.05707513 | 0.05707513 | 0.05707513 | 0.05707513 | 0.05707513 | 0.05707513 | 0.05707513 | 0.05707513 | 0.05707513 | 0.05707513 | 0.05707513 | 0.05707513 | 0.05707513 | 0.05707513 | 0.05707513 | 0.05707513 | 0.05707513 | 0.05707513 | 0.05707513 | 0.05707513 | 0.05707513 | 0.05707513 | 0.05707513 | 0.05707513 | 0.05707513 | 0.05707513 | 0.05584515 | 0.05584515 | 0.05584515 | 0.05260083 | 0.04728023 | 0.04197808 | 0.03685966 | 0.02861772 | 0.01872432 | 0.01198218 | 0.005171704 | 0 | 0.02608917 | 0.01677892
1547 | 462.9487 | 0.001663728 | 20 | 753.5 | -793.5 | 0 | 0.005256601 | 0.01395534 | 0.03044707 | 0.03561877 | 0.03680174 | 0.038653 | 0.04035236 | 0.04887577 | 0.05750888 | 0.05750888 | 0.05750888 | 0.05873886 | 0.05873886 | 0.05873886 | 0.05873886 | 0.05873886 | 0.05873886 | 0.05873886 | 0.05873886 | 0.05873886 | 0.05873886 | 0.05873886 | 0.05873886 | 0.05873886 | 0.05873886 | 0.05873886 | 0.05873886 | 0.05873886 | 0.05873886 | 0.05873886 | 0.05873886 | 0.05873886 | 0.05873886 | 0.05873886 | 0.05873886 | 0.05873886 | 0.05873886 | 0.05873886 | 0.05873886 | 0.05873886 | 0.05873886 | 0.05873886 | 0.05873886 | 0.05873886 | 0.05873886 | 0.05873886 | 0.05873886 | 0.05873886 | 0.05873886 | 0.05873886 | 0.05873886 | 0.05873886 | 0.05750888 | 0.05750888 | 0.05750888 | 0.05426456 | 0.04894396 | 0.04364181 | 0.03852339 | 0.03028145 | 0.01872432 | 0.01198218 | 0.005171704 | 0 | 0.02415365 | 0.0186945
1503 | 548.4835 | 0.00197112 | 10 | 741.5 | -761.5 | 0 | 0.005256601 | 0.01395534 | 0.03044707 | 0.03758989 | 0.03877286 | 0.04062412 | 0.04232347 | 0.05084689 | 0.05948 | 0.05948 | 0.05948 | 0.06070998 | 0.06070998 | 0.06070998 | 0.06070998 | 0.06070998 | 0.06070998 | 0.06070998 | 0.06070998 | 0.06070998 | 0.06070998 | 0.06070998 | 0.06070998 | 0.06070998 | 0.06070998 | 0.06070998 | 0.06070998 | 0.06070998 | 0.06070998 | 0.06070998 | 0.06070998 | 0.06070998 | 0.06070998 | 0.06070998 | 0.06070998 | 0.06070998 | 0.06070998 | 0.06070998 | 0.06070998 | 0.06070998 | 0.06070998 | 0.06070998 | 0.06070998 | 0.06070998 | 0.06070998 | 0.06070998 | 0.06070998 | 0.06070998 | 0.06070998 | 0.06070998 | 0.06070998 | 0.06070998 | 0.05948 | 0.05948 | 0.05948 | 0.05623568 | 0.05091508 | 0.04561293 | 0.0404945 | 0.03028145 | 0.01872432 | 0.01198218 | 0.005171704 | 0 | 0.02193978 | 0.01639581
1503 | 542.8784 | 0.001950976 | 0 | 751.5 | -751.5 | 0 | 0.005256601 | 0.01395534 | 0.03044707 | 0.03954087 | 0.04072383 | 0.04257509 | 0.04427445 | 0.05279787 | 0.06143097 | 0.06143097 | 0.06143097 | 0.06266095 | 0.06266095 | 0.06266095 | 0.06266095 | 0.06266095 | 0.06266095 | 0.06266095 | 0.06266095 | 0.06266095 | 0.06266095 | 0.06266095 | 0.06266095 | 0.06266095 | 0.06266095 | 0.06266095 | 0.06266095 | 0.06266095 | 0.06266095 | 0.06266095 | 0.06266095 | 0.06266095 | 0.06266095 | 0.06266095 | 0.06266095 | 0.06266095 | 0.06266095 | 0.06266095 | 0.06266095 | 0.06266095 | 0.06266095 | 0.06266095 | 0.06266095 | 0.06266095 | 0.06266095 | 0.06266095 | 0.06266095 | 0.06266095 | 0.06266095 | 0.06266095 | 0.06266095 | 0.06266095 | 0.06143097 | 0.06143097 | 0.06143097 | 0.05818666 | 0.05286606 | 0.04756391 | 0.04244548 | 0.03223242 | 0.01872432 | 0.01198218 | 0.005171704 | 0 | 0.02124844 | 0.01831139
1491 | 536.0581 | 0.001926466 | -10 | 755.5 | -735.5 | 0 | 0.005256601 | 0.01395534 | 0.03044707 | 0.03954087 | 0.0426503 | 0.04450156 | 0.04620092 | 0.05472433 | 0.06335744 | 0.06335744 | 0.06335744 | 0.06458742 | 0.06458742 | 0.06458742 | 0.06458742 | 0.06458742 | 0.06458742 | 0.06458742 | 0.06458742 | 0.06458742 | 0.06458742 | 0.06458742 | 0.06458742 | 0.06458742 | 0.06458742 | 0.06458742 | 0.06458742 | 0.06458742 | 0.06458742 | 0.06458742 | 0.06458742 | 0.06458742 | 0.06458742 | 0.06458742 | 0.06458742 | 0.06458742 | 0.06458742 | 0.06458742 | 0.06458742 | 0.06458742 | 0.06458742 | 0.06458742 | 0.06458742 | 0.06458742 | 0.06458742 | 0.06458742 | 0.06458742 | 0.06458742 | 0.06458742 | 0.06458742 | 0.06458742 | 0.06458742 | 0.06335744 | 0.06335744 | 0.06335744 | 0.06011312 | 0.05479252 | 0.04949037 | 0.04437195 | 0.03415889 | 0.01872432 | 0.01198218 | 0.005171704 | 0 | 0.0201399 | 0.01907762
1491 | 528.2408 | 0.001898372 | -20 | 765.5 | -725.5 | 0 | 0.005256601 | 0.01395534 | 0.03044707 | 0.03954087 | 0.04454867 | 0.04639993 | 0.04809929 | 0.0566227 | 0.06525581 | 0.06525581 | 0.06525581 | 0.06648579 | 0.06648579 | 0.06648579 | 0.06648579 | 0.06648579 | 0.06648579 | 0.06648579 | 0.06648579 | 0.06648579 | 0.06648579 | 0.06648579 | 0.06648579 | 0.06648579 | 0.06648579 | 0.06648579 | 0.06648579 | 0.06648579 | 0.06648579 | 0.06648579 | 0.06648579 | 0.06648579 | 0.06648579 | 0.06648579 | 0.06648579 | 0.06648579 | 0.06648579 | 0.06648579 | 0.06648579 | 0.06648579 | 0.06648579 | 0.06648579 | 0.06648579 | 0.06648579 | 0.06648579 | 0.06648579 | 0.06648579 | 0.06648579 | 0.06648579 | 0.06648579 | 0.06648579 | 0.06648579 | 0.06525581 | 0.06525581 | 0.06525581 | 0.0620115 | 0.05669089 | 0.05138874 | 0.04627032 | 0.03605726 | 0.01872432 | 0.01198218 | 0.005171704 | 0 | 0.01949948 | 0.02176731
1467 | 489.4177 | 0.001758851 | -30 | 763.5 | -703.5 | 0 | 0.005256601 | 0.01395534 | 0.03044707 | 0.03954087 | 0.04454867 | 0.04815878 | 0.04985814 | 0.05838156 | 0.06701466 | 0.06701466 | 0.06701466 | 0.06824464 | 0.06824464 | 0.06824464 | 0.06824464 | 0.06824464 | 0.06824464 | 0.06824464 | 0.06824464 | 0.06824464 | 0.06824464 | 0.06824464 | 0.06824464 | 0.06824464 | 0.06824464 | 0.06824464 | 0.06824464 | 0.06824464 | 0.06824464 | 0.06824464 | 0.06824464 | 0.06824464 | 0.06824464 | 0.06824464 | 0.06824464 | 0.06824464 | 0.06824464 | 0.06824464 | 0.06824464 | 0.06824464 | 0.06824464 | 0.06824464 | 0.06824464 | 0.06824464 | 0.06824464 | 0.06824464 | 0.06824464 | 0.06824464 | 0.06824464 | 0.06824464 | 0.06824464 | 0.06824464 | 0.06701466 | 0.06701466 | 0.06701466 | 0.06377035 | 0.05844975 | 0.0531476 | 0.04802917 | 0.03781611 | 0.01872432 | 0.01198218 | 0.005171704 | 0 | 0.01695105 | 0.02100286
1473 | 385.8489 | 0.00138665 | -40 | 776.5 | -696.5 | 0 | 0.005256601 | 0.01395534 | 0.03044707 | 0.03954087 | 0.04454867 | 0.04954543 | 0.05124479 | 0.05976821 | 0.06840131 | 0.06840131 | 0.06840131 | 0.06963129 | 0.06963129 | 0.06963129 | 0.06963129 | 0.06963129 | 0.06963129 | 0.06963129 | 0.06963129 | 0.06963129 | 0.06963129 | 0.06963129 | 0.06963129 | 0.06963129 | 0.06963129 | 0.06963129 | 0.06963129 | 0.06963129 | 0.06963129 | 0.06963129 | 0.06963129 | 0.06963129 | 0.06963129 | 0.06963129 | 0.06963129 | 0.06963129 | 0.06963129 | 0.06963129 | 0.06963129 | 0.06963129 | 0.06963129 | 0.06963129 | 0.06963129 | 0.06963129 | 0.06963129 | 0.06963129 | 0.06963129 | 0.06963129 | 0.06963129 | 0.06963129 | 0.06963129 | 0.06963129 | 0.06840131 | 0.06840131 | 0.06840131 | 0.065157 | 0.0598364 | 0.05453424 | 0.04941582 | 0.03920276 | 0.02011097 | 0.01198218 | 0.005171704 | 0 | 0.01471812 | 0.02597178
1444 | 493.205 | 0.001772462 | -30 | 752 | -692 | 0 | 0.005256601 | 0.01395534 | 0.03044707 | 0.03954087 | 0.04454867 | 0.04954543 | 0.05301725 | 0.06154067 | 0.07017377 | 0.07017377 | 0.07017377 | 0.07140375 | 0.07140375 | 0.07140375 | 0.07140375 | 0.07140375 | 0.07140375 | 0.07140375 | 0.07140375 | 0.07140375 | 0.07140375 | 0.07140375 | 0.07140375 | 0.07140375 | 0.07140375 | 0.07140375 | 0.07140375 | 0.07140375 | 0.07140375 | 0.07140375 | 0.07140375 | 0.07140375 | 0.07140375 | 0.07140375 | 0.07140375 | 0.07140375 | 0.07140375 | 0.07140375 | 0.07140375 | 0.07140375 | 0.07140375 | 0.07140375 | 0.07140375 | 0.07140375 | 0.07140375 | 0.07140375 | 0.07140375 | 0.07140375 | 0.07140375 | 0.07140375 | 0.07140375 | 0.07140375 | 0.07017377 | 0.07017377 | 0.07017377 | 0.06692946 | 0.06160886 | 0.05630671 | 0.05118828 | 0.04097522 | 0.02011097 | 0.01198218 | 0.005171704 | 0 | 0.01328266 | 0.01840717
1444 | 515.7517 | 0.001853489 | -20 | 742 | -702 | 0 | 0.005256601 | 0.01395534 | 0.03044707 | 0.03954087 | 0.04454867 | 0.05139892 | 0.05487074 | 0.06339416 | 0.07202726 | 0.07202726 | 0.07202726 | 0.07325724 | 0.07325724 | 0.07325724 | 0.07325724 | 0.07325724 | 0.07325724 | 0.07325724 | 0.07325724 | 0.07325724 | 0.07325724 | 0.07325724 | 0.07325724 | 0.07325724 | 0.07325724 | 0.07325724 | 0.07325724 | 0.07325724 | 0.07325724 | 0.07325724 | 0.07325724 | 0.07325724 | 0.07325724 | 0.07325724 | 0.07325724 | 0.07325724 | 0.07325724 | 0.07325724 | 0.07325724 | 0.07325724 | 0.07325724 | 0.07325724 | 0.07325724 | 0.07325724 | 0.07325724 | 0.07325724 | 0.07325724 | 0.07325724 | 0.07325724 | 0.07325724 | 0.07325724 | 0.07325724 | 0.07202726 | 0.07202726 | 0.07202726 | 0.06878295 | 0.06346235 | 0.0581602 | 0.05304177 | 0.04097522 | 0.02011097 | 0.01198218 | 0.005171704 | 0 | 0.01647256 | 0.01649159
1444 | 498.7684 | 0.001792455 | -10 | 732 | -712 | 0 | 0.005256601 | 0.01395534 | 0.03044707 | 0.03954087 | 0.04454867 | 0.05319138 | 0.0566632 | 0.06518661 | 0.07381972 | 0.07381972 | 0.07381972 | 0.0750497 | 0.0750497 | 0.0750497 | 0.0750497 | 0.0750497 | 0.0750497 | 0.0750497 | 0.0750497 | 0.0750497 | 0.0750497 | 0.0750497 | 0.0750497 | 0.0750497 | 0.0750497 | 0.0750497 | 0.0750497 | 0.0750497 | 0.0750497 | 0.0750497 | 0.0750497 | 0.0750497 | 0.0750497 | 0.0750497 | 0.0750497 | 0.0750497 | 0.0750497 | 0.0750497 | 0.0750497 | 0.0750497 | 0.0750497 | 0.0750497 | 0.0750497 | 0.0750497 | 0.0750497 | 0.0750497 | 0.0750497 | 0.0750497 | 0.0750497 | 0.0750497 | 0.0750497 | 0.0750497 | 0.07381972 | 0.07381972 | 0.07381972 | 0.0705754 | 0.0652548 | 0.05995265 | 0.05483423 | 0.04097522 | 0.02011097 | 0.01198218 | 0.005171704 | 0 | 0.01890624 | 0.01455731
1444 | 524.1428 | 0.001883645 | 0 | 722 | -722 | 0 | 0.005256601 | 0.01395534 | 0.03044707 | 0.03954087 | 0.04643232 | 0.05507502 | 0.05854684 | 0.06707026 | 0.07570336 | 0.07570336 | 0.07570336 | 0.07693334 | 0.07693334 | 0.07693334 | 0.07693334 | 0.07693334 | 0.07693334 | 0.07693334 | 0.07693334 | 0.07693334 | 0.07693334 | 0.07693334 | 0.07693334 | 0.07693334 | 0.07693334 | 0.07693334 | 0.07693334 | 0.07693334 | 0.07693334 | 0.07693334 | 0.07693334 | 0.07693334 | 0.07693334 | 0.07693334 | 0.07693334 | 0.07693334 | 0.07693334 | 0.07693334 | 0.07693334 | 0.07693334 | 0.07693334 | 0.07693334 | 0.07693334 | 0.07693334 | 0.07693334 | 0.07693334 | 0.07693334 | 0.07693334 | 0.07693334 | 0.07693334 | 0.07693334 | 0.07693334 | 0.07570336 | 0.07570336 | 0.07570336 | 0.07245905 | 0.06713845 | 0.0618363 | 0.05671787 | 0.04097522 | 0.02011097 | 0.01198218 | 0.005171704 | 0 | 0.02020557 | 0.01257297
1444 | 506.3554 | 0.001819721 | 10 | 712 | -732 | 0 | 0.005256601 | 0.01395534 | 0.03044707 | 0.03954087 | 0.04825204 | 0.05689474 | 0.06036656 | 0.06888998 | 0.07752308 | 0.07752308 | 0.07752308 | 0.07875306 | 0.07875306 | 0.07875306 | 0.07875306 | 0.07875306 | 0.07875306 | 0.07875306 | 0.07875306 | 0.07875306 | 0.07875306 | 0.07875306 | 0.07875306 | 0.07875306 | 0.07875306 | 0.07875306 | 0.07875306 | 0.07875306 | 0.07875306 | 0.07875306 | 0.07875306 | 0.07875306 | 0.07875306 | 0.07875306 | 0.07875306 | 0.07875306 | 0.07875306 | 0.07875306 | 0.07875306 | 0.07875306 | 0.07875306 | 0.07875306 | 0.07875306 | 0.07875306 | 0.07875306 | 0.07875306 | 0.07875306 | 0.07875306 | 0.07875306 | 0.07875306 | 0.07875306 | 0.07875306 | 0.07752308 | 0.07752308 | 0.07752308 | 0.07427877 | 0.06895817 | 0.06365602 | 0.05671787 | 0.04097522 | 0.02011097 | 0.01198218 | 0.005171704 | 0 | 0.0215049 | 0.01058863
1444 | 498.048 | 0.001789867 | 20 | 702 | -742 | 0 | 0.005256601 | 0.01395534 | 0.03044707 | 0.03954087 | 0.0500419 | 0.05868461 | 0.06215643 | 0.07067984 | 0.07931295 | 0.07931295 | 0.07931295 | 0.08054293 | 0.08054293 | 0.08054293 | 0.08054293 | 0.08054293 | 0.08054293 | 0.08054293 | 0.08054293 | 0.08054293 | 0.08054293 | 0.08054293 | 0.08054293 | 0.08054293 | 0.08054293 | 0.08054293 | 0.08054293 | 0.08054293 | 0.08054293 | 0.08054293 | 0.08054293 | 0.08054293 | 0.08054293 | 0.08054293 | 0.08054293 | 0.08054293 | 0.08054293 | 0.08054293 | 0.08054293 | 0.08054293 | 0.08054293 | 0.08054293 | 0.08054293 | 0.08054293 | 0.08054293 | 0.08054293 | 0.08054293 | 0.08054293 | 0.08054293 | 0.08054293 | 0.08054293 | 0.08054293 | 0.07931295 | 0.07931295 | 0.07931295 | 0.07606864 | 0.07074803 | 0.06544588 | 0.05671787 | 0.04097522 | 0.02011097 | 0.01198218 | 0.005171704 | 0 | 0.02421307 | 0.008600151
1444 | 520.3259 | 0.001869928 | 30 | 692 | -752 | 0 | 0.005256601 | 0.01395534 | 0.03044707 | 0.04141079 | 0.05191183 | 0.06055454 | 0.06402636 | 0.07254977 | 0.08118288 | 0.08118288 | 0.08118288 | 0.08241286 | 0.08241286 | 0.08241286 | 0.08241286 | 0.08241286 | 0.08241286 | 0.08241286 | 0.08241286 | 0.08241286 | 0.08241286 | 0.08241286 | 0.08241286 | 0.08241286 | 0.08241286 | 0.08241286 | 0.08241286 | 0.08241286 | 0.08241286 | 0.08241286 | 0.08241286 | 0.08241286 | 0.08241286 | 0.08241286 | 0.08241286 | 0.08241286 | 0.08241286 | 0.08241286 | 0.08241286 | 0.08241286 | 0.08241286 | 0.08241286 | 0.08241286 | 0.08241286 | 0.08241286 | 0.08241286 | 0.08241286 | 0.08241286 | 0.08241286 | 0.08241286 | 0.08241286 | 0.08241286 | 0.08118288 | 0.08118288 | 0.08118288 | 0.07793856 | 0.07261796 | 0.06544588 | 0.05671787 | 0.04097522 | 0.02011097 | 0.01198218 | 0.005171704 | 0 | 0.02744762 | 0.006608908
1444 | 503.7492 | 0.001810355 | 40 | 682 | -762 | 0 | 0.005256601 | 0.01395534 | 0.03044707 | 0.04322115 | 0.05372219 | 0.06236489 | 0.06583671 | 0.07436013 | 0.08299323 | 0.08299323 | 0.08299323 | 0.08422321 | 0.08422321 | 0.08422321 | 0.08422321 | 0.08422321 | 0.08422321 | 0.08422321 | 0.08422321 | 0.08422321 | 0.08422321 | 0.08422321 | 0.08422321 | 0.08422321 | 0.08422321 | 0.08422321 | 0.08422321 | 0.08422321 | 0.08422321 | 0.08422321 | 0.08422321 | 0.08422321 | 0.08422321 | 0.08422321 | 0.08422321 | 0.08422321 | 0.08422321 | 0.08422321 | 0.08422321 | 0.08422321 | 0.08422321 | 0.08422321 | 0.08422321 | 0.08422321 | 0.08422321 | 0.08422321 | 0.08422321 | 0.08422321 | 0.08422321 | 0.08422321 | 0.08422321 | 0.08422321 | 0.08299323 | 0.08299323 | 0.08299323 | 0.07974892 | 0.07442832 | 0.06544588 | 0.05671787 | 0.04097522 | 0.02011097 | 0.01198218 | 0.005171704 | 0 | 0.03072111 | 0.004617665
1444 | 511.6768 | 0.001838845 | 30 | 692 | -752 | 0 | 0.005256601 | 0.01395534 | 0.03044707 | 0.04506 | 0.05556103 | 0.06420374 | 0.06767556 | 0.07619897 | 0.08483208 | 0.08483208 | 0.08483208 | 0.08606206 | 0.08606206 | 0.08606206 | 0.08606206 | 0.08606206 | 0.08606206 | 0.08606206 | 0.08606206 | 0.08606206 | 0.08606206 | 0.08606206 | 0.08606206 | 0.08606206 | 0.08606206 | 0.08606206 | 0.08606206 | 0.08606206 | 0.08606206 | 0.08606206 | 0.08606206 | 0.08606206 | 0.08606206 | 0.08606206 | 0.08606206 | 0.08606206 | 0.08606206 | 0.08606206 | 0.08606206 | 0.08606206 | 0.08606206 | 0.08606206 | 0.08606206 | 0.08606206 | 0.08606206 | 0.08606206 | 0.08606206 | 0.08606206 | 0.08606206 | 0.08606206 | 0.08606206 | 0.08606206 | 0.08483208 | 0.08483208 | 0.08483208 | 0.08158776 | 0.07626716 | 0.06544588 | 0.05671787 | 0.04097522 | 0.02011097 | 0.01198218 | 0.005171704 | 0 | 0.02744762 | 0.006608908
1444 | 517.6666 | 0.001860371 | 20 | 702 | -742 | 0 | 0.005256601 | 0.01395534 | 0.03044707 | 0.04506 | 0.0574214 | 0.06606411 | 0.06953593 | 0.07805934 | 0.08669245 | 0.08669245 | 0.08669245 | 0.08792243 | 0.08792243 | 0.08792243 | 0.08792243 | 0.08792243 | 0.08792243 | 0.08792243 | 0.08792243 | 0.08792243 | 0.08792243 | 0.08792243 | 0.08792243 | 0.08792243 | 0.08792243 | 0.08792243 | 0.08792243 | 0.08792243 | 0.08792243 | 0.08792243 | 0.08792243 | 0.08792243 | 0.08792243 | 0.08792243 | 0.08792243 | 0.08792243 | 0.08792243 | 0.08792243 | 0.08792243 | 0.08792243 | 0.08792243 | 0.08792243 | 0.08792243 | 0.08792243 | 0.08792243 | 0.08792243 | 0.08792243 | 0.08792243 | 0.08792243 | 0.08792243 | 0.08792243 | 0.08792243 | 0.08669245 | 0.08669245 | 0.08669245 | 0.08344814 | 0.07812753 | 0.06730625 | 0.05671787 | 0.04097522 | 0.02011097 | 0.01198218 | 0.005171704 | 0 | 0.02421307 | 0.008600151
1444 | 520.3226 | 0.001869916 | 10 | 712 | -732 | 0 | 0.005256601 | 0.01395534 | 0.03044707 | 0.04506 | 0.05929132 | 0.06793402 | 0.07140584 | 0.07992926 | 0.08856237 | 0.08856237 | 0.08856237 | 0.08979235 | 0.08979235 | 0.08979235 | 0.08979235 | 0.08979235 | 0.08979235 | 0.08979235 | 0.08979235 | 0.08979235 | 0.08979235 | 0.08979235 | 0.08979235 | 0.08979235 | 0.08979235 | 0.08979235 | 0.08979235 | 0.08979235 | 0.08979235 | 0.08979235 | 0.08979235 | 0.08979235 | 0.08979235 | 0.08979235 | 0.08979235 | 0.08979235 | 0.08979235 | 0.08979235 | 0.08979235 | 0.08979235 | 0.08979235 | 0.08979235 | 0.08979235 | 0.08979235 | 0.08979235 | 0.08979235 | 0.08979235 | 0.08979235 | 0.08979235 | 0.08979235 | 0.08979235 | 0.08979235 | 0.08856237 | 0.08856237 | 0.08856237 | 0.08531805 | 0.07999745 | 0.06917617 | 0.05671787 | 0.04097522 | 0.02011097 | 0.01198218 | 0.005171704 | 0 | 0.0215049 | 0.01141485
1444 | 509.5499 | 0.001831202 | 0 | 722 | -722 | 0 | 0.005256601 | 0.01395534 | 0.03044707 | 0.04506 | 0.06112252 | 0.06976523 | 0.07323705 | 0.08176046 | 0.09039357 | 0.09039357 | 0.09039357 | 0.09162355 | 0.09162355 | 0.09162355 | 0.09162355 | 0.09162355 | 0.09162355 | 0.09162355 | 0.09162355 | 0.09162355 | 0.09162355 | 0.09162355 | 0.09162355 | 0.09162355 | 0.09162355 | 0.09162355 | 0.09162355 | 0.09162355 | 0.09162355 | 0.09162355 | 0.09162355 | 0.09162355 | 0.09162355 | 0.09162355 | 0.09162355 | 0.09162355 | 0.09162355 | 0.09162355 | 0.09162355 | 0.09162355 | 0.09162355 | 0.09162355 | 0.09162355 | 0.09162355 | 0.09162355 | 0.09162355 | 0.09162355 | 0.09162355 | 0.09162355 | 0.09162355 | 0.09162355 | 0.09162355 | 0.09039357 | 0.09039357 | 0.09039357 | 0.08714925 | 0.08182865 | 0.07100737 | 0.05854907 | 0.04097522 | 0.02011097 | 0.01198218 | 0.005171704 | 0 | 0.02020557 | 0.01546473
1444 | 511.6729 | 0.001838831 | -10 | 732 | -712 | 0 | 0.005256601 | 0.01395534 | 0.03044707 | 0.04506 | 0.06112252 | 0.07160406 | 0.07507588 | 0.08359929 | 0.0922324 | 0.0922324 | 0.0922324 | 0.09346238 | 0.09346238 | 0.09346238 | 0.09346238 | 0.09346238 | 0.09346238 | 0.09346238 | 0.09346238 | 0.09346238 | 0.09346238 | 0.09346238 | 0.09346238 | 0.09346238 | 0.09346238 | 0.09346238 | 0.09346238 | 0.09346238 | 0.09346238 | 0.09346238 | 0.09346238 | 0.09346238 | 0.09346238 | 0.09346238 | 0.09346238 | 0.09346238 | 0.09346238 | 0.09346238 | 0.09346238 | 0.09346238 | 0.09346238 | 0.09346238 | 0.09346238 | 0.09346238 | 0.09346238 | 0.09346238 | 0.09346238 | 0.09346238 | 0.09346238 | 0.09346238 | 0.09346238 | 0.09346238 | 0.0922324 | 0.0922324 | 0.0922324 | 0.08898808 | 0.08366748 | 0.0728462 | 0.0603879 | 0.04097522 | 0.02011097 | 0.01198218 | 0.005171704 | 0 | 0.01890624 | 0.01951461
1444 | 499.5878 | 0.0017954 | -20 | 742 | -702 | 0 | 0.005256601 | 0.01395534 | 0.03044707 | 0.04506 | 0.06112252 | 0.07339946 | 0.07687128 | 0.08539469 | 0.0940278 | 0.0940278 | 0.0940278 | 0.09525778 | 0.09525778 | 0.09525778 | 0.09525778 | 0.09525778 | 0.09525778 | 0.09525778 | 0.09525778 | 0.09525778 | 0.09525778 | 0.09525778 | 0.09525778 | 0.09525778 | 0.09525778 | 0.09525778 | 0.09525778 | 0.09525778 | 0.09525778 | 0.09525778 | 0.09525778 | 0.09525778 | 0.09525778 | 0.09525778 | 0.09525778 | 0.09525778 | 0.09525778 | 0.09525778 | 0.09525778 | 0.09525778 | 0.09525778 | 0.09525778 | 0.09525778 | 0.09525778 | 0.09525778 | 0.09525778 | 0.09525778 | 0.09525778 | 0.09525778 | 0.09525778 | 0.09525778 | 0.09525778 | 0.0940278 | 0.0940278 | 0.0940278 | 0.09078348 | 0.08546288 | 0.0746416 | 0.0621833 | 0.04097522 | 0.02011097 | 0.01198218 | 0.005171704 | 0 | 0.01647256 | 0.0240105
1444 | 512.0952 | 0.001840349 | -30 | 752 | -692 | 0 | 0.005256601 | 0.01395534 | 0.03044707 | 0.04506 | 0.06112252 | 0.07339946 | 0.07871163 | 0.08723504 | 0.09586815 | 0.09586815 | 0.09586815 | 0.09709813 | 0.09709813 | 0.09709813 | 0.09709813 | 0.09709813 | 0.09709813 | 0.09709813 | 0.09709813 | 0.09709813 | 0.09709813 | 0.09709813 | 0.09709813 | 0.09709813 | 0.09709813 | 0.09709813 | 0.09709813 | 0.09709813 | 0.09709813 | 0.09709813 | 0.09709813 | 0.09709813 | 0.09709813 | 0.09709813 | 0.09709813 | 0.09709813 | 0.09709813 | 0.09709813 | 0.09709813 | 0.09709813 | 0.09709813 | 0.09709813 | 0.09709813 | 0.09709813 | 0.09709813 | 0.09709813 | 0.09709813 | 0.09709813 | 0.09709813 | 0.09709813 | 0.09709813 | 0.09709813 | 0.09586815 | 0.09586815 | 0.09586815 | 0.09262383 | 0.08730323 | 0.07648195 | 0.06402365 | 0.04281557 | 0.02011097 | 0.01198218 | 0.005171704 | 0 | 0.01328266 | 0.02867304
1444 | 484.6895 | 0.001741859 | -40 | 762 | -682 | 0 | 0.005256601 | 0.01395534 | 0.03044707 | 0.04506 | 0.06112252 | 0.07339946 | 0.08045349 | 0.0889769 | 0.09761001 | 0.09761001 | 0.09761001 | 0.09883999 | 0.09883999 | 0.09883999 | 0.09883999 | 0.09883999 | 0.09883999 | 0.09883999 | 0.09883999 | 0.09883999 | 0.09883999 | 0.09883999 | 0.09883999 | 0.09883999 | 0.09883999 | 0.09883999 | 0.09883999 | 0.09883999 | 0.09883999 | 0.09883999 | 0.09883999 | 0.09883999 | 0.09883999 | 0.09883999 | 0.09883999 | 0.09883999 | 0.09883999 | 0.09883999 | 0.09883999 | 0.09883999 | 0.09883999 | 0.09883999 | 0.09883999 | 0.09883999 | 0.09883999 | 0.09883999 | 0.09883999 | 0.09883999 | 0.09883999 | 0.09883999 | 0.09883999 | 0.09883999 | 0.09761001 | 0.09761001 | 0.09761001 | 0.09436569 | 0.08904509 | 0.07822381 | 0.06576551 | 0.04455743 | 0.02011097 | 0.01198218 | 0.005171704 | 0 | 0.01009276 | 0.03351896
1444 | 512.1136 | 0.001840415 | -30 | 752 | -692 | 0 | 0.005256601 | 0.01395534 | 0.03044707 | 0.04506 | 0.06112252 | 0.07339946 | 0.0822939 | 0.09081732 | 0.09945042 | 0.09945042 | 0.09945042 | 0.1006804 | 0.1006804 | 0.1006804 | 0.1006804 | 0.1006804 | 0.1006804 | 0.1006804 | 0.1006804 | 0.1006804 | 0.1006804 | 0.1006804 | 0.1006804 | 0.1006804 | 0.1006804 | 0.1006804 | 0.1006804 | 0.1006804 | 0.1006804 | 0.1006804 | 0.1006804 | 0.1006804 | 0.1006804 | 0.1006804 | 0.1006804 | 0.1006804 | 0.1006804 | 0.1006804 | 0.1006804 | 0.1006804 | 0.1006804 | 0.1006804 | 0.1006804 | 0.1006804 | 0.1006804 | 0.1006804 | 0.1006804 | 0.1006804 | 0.1006804 | 0.1006804 | 0.1006804 | 0.1006804 | 0.09945042 | 0.09945042 | 0.09945042 | 0.09620611 | 0.09088551 | 0.08006423 | 0.06760593 | 0.04639785 | 0.02011097 | 0.01198218 | 0.005171704 | 0 | 0.01328266 | 0.02867304
1420 | 406.1564 | 0.00145963 | -20 | 730 | -690 | 0 | 0.005256601 | 0.01395534 | 0.03044707 | 0.04506 | 0.06112252 | 0.07339946 | 0.08375353 | 0.09227695 | 0.1009101 | 0.1009101 | 0.1009101 | 0.10214 | 0.10214 | 0.10214 | 0.10214 | 0.10214 | 0.10214 | 0.10214 | 0.10214 | 0.10214 | 0.10214 | 0.10214 | 0.10214 | 0.10214 | 0.10214 | 0.10214 | 0.10214 | 0.10214 | 0.10214 | 0.10214 | 0.10214 | 0.10214 | 0.10214 | 0.10214 | 0.10214 | 0.10214 | 0.10214 | 0.10214 | 0.10214 | 0.10214 | 0.10214 | 0.10214 | 0.10214 | 0.10214 | 0.10214 | 0.10214 | 0.10214 | 0.10214 | 0.10214 | 0.10214 | 0.10214 | 0.10214 | 0.1009101 | 0.1009101 | 0.1009101 | 0.09766574 | 0.09234514 | 0.08152386 | 0.06906556 | 0.04639785 | 0.02011097 | 0.01198218 | 0.005171704 | 0 | 0.01264468 | 0.01870463
1409 | 529.9708 | 0.001904589 | -10 | 714.5 | -694.5 | 0 | 0.005256601 | 0.01395534 | 0.03044707 | 0.04506 | 0.06112252 | 0.07339946 | 0.08565812 | 0.09418154 | 0.1028146 | 0.1028146 | 0.1028146 | 0.1040446 | 0.1040446 | 0.1040446 | 0.1040446 | 0.1040446 | 0.1040446 | 0.1040446 | 0.1040446 | 0.1040446 | 0.1040446 | 0.1040446 | 0.1040446 | 0.1040446 | 0.1040446 | 0.1040446 | 0.1040446 | 0.1040446 | 0.1040446 | 0.1040446 | 0.1040446 | 0.1040446 | 0.1040446 | 0.1040446 | 0.1040446 | 0.1040446 | 0.1040446 | 0.1040446 | 0.1040446 | 0.1040446 | 0.1040446 | 0.1040446 | 0.1040446 | 0.1040446 | 0.1040446 | 0.1040446 | 0.1040446 | 0.1040446 | 0.1040446 | 0.1040446 | 0.1040446 | 0.1040446 | 0.1028146 | 0.1028146 | 0.1028146 | 0.09957033 | 0.09424973 | 0.08342845 | 0.06906556 | 0.04639785 | 0.02011097 | 0.01198218 | 0.005171704 | 0 | 0.01408014 | 0.01242732
1409 | 511.3614 | 0.001837712 | 0 | 704.5 | -704.5 | 0 | 0.005256601 | 0.01395534 | 0.03044707 | 0.04506 | 0.06112252 | 0.07523717 | 0.08749583 | 0.09601925 | 0.1046524 | 0.1046524 | 0.1046524 | 0.1058823 | 0.1058823 | 0.1058823 | 0.1058823 | 0.1058823 | 0.1058823 | 0.1058823 | 0.1058823 | 0.1058823 | 0.1058823 | 0.1058823 | 0.1058823 | 0.1058823 | 0.1058823 | 0.1058823 | 0.1058823 | 0.1058823 | 0.1058823 | 0.1058823 | 0.1058823 | 0.1058823 | 0.1058823 | 0.1058823 | 0.1058823 | 0.1058823 | 0.1058823 | 0.1058823 | 0.1058823 | 0.1058823 | 0.1058823 | 0.1058823 | 0.1058823 | 0.1058823 | 0.1058823 | 0.1058823 | 0.1058823 | 0.1058823 | 0.1058823 | 0.1058823 | 0.1058823 | 0.1058823 | 0.1046524 | 0.1046524 | 0.1046524 | 0.101408 | 0.09608744 | 0.08526616 | 0.06906556 | 0.04639785 | 0.02011097 | 0.01198218 | 0.005171704 | 0 | 0.01727004 | 0.009097961
1420 | 444.1258 | 0.001596083 | 10 | 700 | -720 | 0 | 0.005256601 | 0.01395534 | 0.03044707 | 0.04506 | 0.06112252 | 0.07683325 | 0.08909191 | 0.09761533 | 0.1062484 | 0.1062484 | 0.1062484 | 0.1074784 | 0.1074784 | 0.1074784 | 0.1074784 | 0.1074784 | 0.1074784 | 0.1074784 | 0.1074784 | 0.1074784 | 0.1074784 | 0.1074784 | 0.1074784 | 0.1074784 | 0.1074784 | 0.1074784 | 0.1074784 | 0.1074784 | 0.1074784 | 0.1074784 | 0.1074784 | 0.1074784 | 0.1074784 | 0.1074784 | 0.1074784 | 0.1074784 | 0.1074784 | 0.1074784 | 0.1074784 | 0.1074784 | 0.1074784 | 0.1074784 | 0.1074784 | 0.1074784 | 0.1074784 | 0.1074784 | 0.1074784 | 0.1074784 | 0.1074784 | 0.1074784 | 0.1074784 | 0.1074784 | 0.1062484 | 0.1062484 | 0.1062484 | 0.1030041 | 0.09768352 | 0.08686224 | 0.06906556 | 0.04639785 | 0.02011097 | 0.01198218 | 0.005171704 | 0 | 0.02389189 | 0.008201902
1420 | 447.3776 | 0.001607769 | 20 | 690 | -730 | 0 | 0.005256601 | 0.01395534 | 0.03044707 | 0.04506 | 0.06273029 | 0.07844102 | 0.09069968 | 0.0992231 | 0.1078562 | 0.1078562 | 0.1078562 | 0.1090862 | 0.1090862 | 0.1090862 | 0.1090862 | 0.1090862 | 0.1090862 | 0.1090862 | 0.1090862 | 0.1090862 | 0.1090862 | 0.1090862 | 0.1090862 | 0.1090862 | 0.1090862 | 0.1090862 | 0.1090862 | 0.1090862 | 0.1090862 | 0.1090862 | 0.1090862 | 0.1090862 | 0.1090862 | 0.1090862 | 0.1090862 | 0.1090862 | 0.1090862 | 0.1090862 | 0.1090862 | 0.1090862 | 0.1090862 | 0.1090862 | 0.1090862 | 0.1090862 | 0.1090862 | 0.1090862 | 0.1090862 | 0.1090862 | 0.1090862 | 0.1090862 | 0.1090862 | 0.1090862 | 0.1078562 | 0.1078562 | 0.1078562 | 0.1046119 | 0.09929129 | 0.08686224 | 0.06906556 | 0.04639785 | 0.02011097 | 0.01198218 | 0.005171704 | 0 | 0.02847971 | 0.006210659
1420 | 448.79 | 0.001612845 | 30 | 680 | -740 | 0 | 0.005256601 | 0.01395534 | 0.03044707 | 0.04506 | 0.06434314 | 0.08005387 | 0.09231253 | 0.1008359 | 0.109469 | 0.109469 | 0.109469 | 0.110699 | 0.110699 | 0.110699 | 0.110699 | 0.110699 | 0.110699 | 0.110699 | 0.110699 | 0.110699 | 0.110699 | 0.110699 | 0.110699 | 0.110699 | 0.110699 | 0.110699 | 0.110699 | 0.110699 | 0.110699 | 0.110699 | 0.110699 | 0.110699 | 0.110699 | 0.110699 | 0.110699 | 0.110699 | 0.110699 | 0.110699 | 0.110699 | 0.110699 | 0.110699 | 0.110699 | 0.110699 | 0.110699 | 0.110699 | 0.110699 | 0.110699 | 0.110699 | 0.110699 | 0.110699 | 0.110699 | 0.110699 | 0.109469 | 0.109469 | 0.109469 | 0.1062247 | 0.1009041 | 0.08686224 | 0.06906556 | 0.04639785 | 0.02011097 | 0.01198218 | 0.005171704 | 0 | 0.03374968 | 0.004318879
1397 | 458.0778 | 0.001646223 | 40 | 658.5 | -738.5 | 0 | 0.005256601 | 0.01395534 | 0.03044707 | 0.04506 | 0.06598936 | 0.08170009 | 0.09395875 | 0.1024822 | 0.1111153 | 0.1111153 | 0.1111153 | 0.1123453 | 0.1123453 | 0.1123453 | 0.1123453 | 0.1123453 | 0.1123453 | 0.1123453 | 0.1123453 | 0.1123453 | 0.1123453 | 0.1123453 | 0.1123453 | 0.1123453 | 0.1123453 | 0.1123453 | 0.1123453 | 0.1123453 | 0.1123453 | 0.1123453 | 0.1123453 | 0.1123453 | 0.1123453 | 0.1123453 | 0.1123453 | 0.1123453 | 0.1123453 | 0.1123453 | 0.1123453 | 0.1123453 | 0.1123453 | 0.1123453 | 0.1123453 | 0.1123453 | 0.1123453 | 0.1123453 | 0.1123453 | 0.1123453 | 0.1123453 | 0.1123453 | 0.1123453 | 0.1123453 | 0.1111153 | 0.1111153 | 0.1111153 | 0.107871 | 0.1009041 | 0.08686224 | 0.06906556 | 0.04639785 | 0.02011097 | 0.01198218 | 0.005171704 | 0 | 0.03286772 | 0.001708371
1371 | 455.9411 | 0.001638544 | 30 | 655.5 | -715.5 | 0 | 0.005256601 | 0.01395534 | 0.03044707 | 0.04506 | 0.06598936 | 0.08333863 | 0.0955973 | 0.1041207 | 0.1127538 | 0.1127538 | 0.1127538 | 0.1139838 | 0.1139838 | 0.1139838 | 0.1139838 | 0.1139838 | 0.1139838 | 0.1139838 | 0.1139838 | 0.1139838 | 0.1139838 | 0.1139838 | 0.1139838 | 0.1139838 | 0.1139838 | 0.1139838 | 0.1139838 | 0.1139838 | 0.1139838 | 0.1139838 | 0.1139838 | 0.1139838 | 0.1139838 | 0.1139838 | 0.1139838 | 0.1139838 | 0.1139838 | 0.1139838 | 0.1139838 | 0.1139838 | 0.1139838 | 0.1139838 | 0.1139838 | 0.1139838 | 0.1139838 | 0.1139838 | 0.1139838 | 0.1139838 | 0.1139838 | 0.1139838 | 0.1139838 | 0.1139838 | 0.1127538 | 0.1127538 | 0.1127538 | 0.1095095 | 0.1009041 | 0.08686224 | 0.06906556 | 0.04639785 | 0.02011097 | 0.01198218 | 0.005171704 | 0 | 0.02182737 | 0.001344114
1368 | 484.5848 | 0.001741483 | 20 | 664 | -704 | 0 | 0.005256601 | 0.01395534 | 0.03044707 | 0.04506 | 0.06598936 | 0.08508012 | 0.09733878 | 0.1058622 | 0.1144953 | 0.1144953 | 0.1144953 | 0.1157253 | 0.1157253 | 0.1157253 | 0.1157253 | 0.1157253 | 0.1157253 | 0.1157253 | 0.1157253 | 0.1157253 | 0.1157253 | 0.1157253 | 0.1157253 | 0.1157253 | 0.1157253 | 0.1157253 | 0.1157253 | 0.1157253 | 0.1157253 | 0.1157253 | 0.1157253 | 0.1157253 | 0.1157253 | 0.1157253 | 0.1157253 | 0.1157253 | 0.1157253 | 0.1157253 | 0.1157253 | 0.1157253 | 0.1157253 | 0.1157253 | 0.1157253 | 0.1157253 | 0.1157253 | 0.1157253 | 0.1157253 | 0.1157253 | 0.1157253 | 0.1157253 | 0.1157253 | 0.1157253 | 0.1144953 | 0.1144953 | 0.1144953 | 0.111251 | 0.1009041 | 0.08686224 | 0.06906556 | 0.04639785 | 0.02011097 | 0.01198218 | 0.005171704 | 0 | 0.01711054 | 0.002376175
1357 | 492.7851 | 0.001770953 | 10 | 668.5 | -688.5 | 0 | 0.005256601 | 0.01395534 | 0.03044707 | 0.04506 | 0.06598936 | 0.08508012 | 0.09910973 | 0.1076331 | 0.1162663 | 0.1162663 | 0.1162663 | 0.1174962 | 0.1174962 | 0.1174962 | 0.1174962 | 0.1174962 | 0.1174962 | 0.1174962 | 0.1174962 | 0.1174962 | 0.1174962 | 0.1174962 | 0.1174962 | 0.1174962 | 0.1174962 | 0.1174962 | 0.1174962 | 0.1174962 | 0.1174962 | 0.1174962 | 0.1174962 | 0.1174962 | 0.1174962 | 0.1174962 | 0.1174962 | 0.1174962 | 0.1174962 | 0.1174962 | 0.1174962 | 0.1174962 | 0.1174962 | 0.1174962 | 0.1174962 | 0.1174962 | 0.1174962 | 0.1174962 | 0.1174962 | 0.1174962 | 0.1174962 | 0.1174962 | 0.1174962 | 0.1174962 | 0.1162663 | 0.1162663 | 0.1162663 | 0.1130219 | 0.1026751 | 0.08686224 | 0.06906556 | 0.04639785 | 0.02011097 | 0.01198218 | 0.005171704 | 0 | 0.01216619 | 0.002922561
1344 | 597.9022 | 0.002148719 | 0 | 672 | -672 | 0 | 0.005256601 | 0.01395534 | 0.03044707 | 0.04506 | 0.06598936 | 0.08508012 | 0.1012585 | 0.1097819 | 0.118415 | 0.118415 | 0.118415 | 0.119645 | 0.119645 | 0.119645 | 0.119645 | 0.119645 | 0.119645 | 0.119645 | 0.119645 | 0.119645 | 0.119645 | 0.119645 | 0.119645 | 0.119645 | 0.119645 | 0.119645 | 0.119645 | 0.119645 | 0.119645 | 0.119645 | 0.119645 | 0.119645 | 0.119645 | 0.119645 | 0.119645 | 0.119645 | 0.119645 | 0.119645 | 0.119645 | 0.119645 | 0.119645 | 0.119645 | 0.119645 | 0.119645 | 0.119645 | 0.119645 | 0.119645 | 0.119645 | 0.119645 | 0.119645 | 0.119645 | 0.119645 | 0.118415 | 0.118415 | 0.118415 | 0.1151707 | 0.1048238 | 0.08686224 | 0.06906556 | 0.04639785 | 0.02011097 | 0.01198218 | 0.005171704 | 0 | 0.006864762 | 0.003347527
1344 | 585.1586 | 0.002102921 | -10 | 682 | -662 | 0 | 0.005256601 | 0.01395534 | 0.03044707 | 0.04506 | 0.06598936 | 0.08508012 | 0.1012585 | 0.1118848 | 0.1205179 | 0.1205179 | 0.1205179 | 0.1217479 | 0.1217479 | 0.1217479 | 0.1217479 | 0.1217479 | 0.1217479 | 0.1217479 | 0.1217479 | 0.1217479 | 0.1217479 | 0.1217479 | 0.1217479 | 0.1217479 | 0.1217479 | 0.1217479 | 0.1217479 | 0.1217479 | 0.1217479 | 0.1217479 | 0.1217479 | 0.1217479 | 0.1217479 | 0.1217479 | 0.1217479 | 0.1217479 | 0.1217479 | 0.1217479 | 0.1217479 | 0.1217479 | 0.1217479 | 0.1217479 | 0.1217479 | 0.1217479 | 0.1217479 | 0.1217479 | 0.1217479 | 0.1217479 | 0.1217479 | 0.1217479 | 0.1217479 | 0.1217479 | 0.1205179 | 0.1205179 | 0.1205179 | 0.1172736 | 0.1069267 | 0.08686224 | 0.06906556 | 0.04639785 | 0.02011097 | 0.01198218 | 0.005171704 | 0 | 0.003633809 | 0.004753103
1344 | 588.393 | 0.002114545 | -20 | 692 | -652 | 0 | 0.005256601 | 0.01395534 | 0.03044707 | 0.04506 | 0.06598936 | 0.08508012 | 0.1012585 | 0.1139993 | 0.1226324 | 0.1226324 | 0.1226324 | 0.1238624 | 0.1238624 | 0.1238624 | 0.1238624 | 0.1238624 | 0.1238624 | 0.1238624 | 0.1238624 | 0.1238624 | 0.1238624 | 0.1238624 | 0.1238624 | 0.1238624 | 0.1238624 | 0.1238624 | 0.1238624 | 0.1238624 | 0.1238624 | 0.1238624 | 0.1238624 | 0.1238624 | 0.1238624 | 0.1238624 | 0.1238624 | 0.1238624 | 0.1238624 | 0.1238624 | 0.1238624 | 0.1238624 | 0.1238624 | 0.1238624 | 0.1238624 | 0.1238624 | 0.1238624 | 0.1238624 | 0.1238624 | 0.1238624 | 0.1238624 | 0.1238624 | 0.1238624 | 0.1238624 | 0.1226324 | 0.1226324 | 0.1226324 | 0.1193881 | 0.1090413 | 0.08686224 | 0.06906556 | 0.04639785 | 0.02011097 | 0.01198218 | 0.005171704 | 0 | 0.00122998 | 0.008625427
1344 | 549.9919 | 0.001976541 | -30 | 702 | -642 | 0 | 0.005256601 | 0.01395534 | 0.03044707 | 0.04506 | 0.06598936 | 0.08508012 | 0.1012585 | 0.1159759 | 0.124609 | 0.124609 | 0.124609 | 0.125839 | 0.125839 | 0.125839 | 0.125839 | 0.125839 | 0.125839 | 0.125839 | 0.125839 | 0.125839 | 0.125839 | 0.125839 | 0.125839 | 0.125839 | 0.125839 | 0.125839 | 0.125839 | 0.125839 | 0.125839 | 0.125839 | 0.125839 | 0.125839 | 0.125839 | 0.125839 | 0.125839 | 0.125839 | 0.125839 | 0.125839 | 0.125839 | 0.125839 | 0.125839 | 0.125839 | 0.125839 | 0.125839 | 0.125839 | 0.125839 | 0.125839 | 0.125839 | 0.125839 | 0.125839 | 0.125839 | 0.125839 | 0.124609 | 0.124609 | 0.124609 | 0.1213647 | 0.1110178 | 0.08883878 | 0.06906556 | 0.04639785 | 0.02011097 | 0.01198218 | 0.005171704 | 0 | 0.00122998 | 0.01249775
1344 | 586.1781 | 0.002106585 | -40 | 712 | -632 | 0 | 0.005256601 | 0.01395534 | 0.03044707 | 0.04506 | 0.06598936 | 0.08508012 | 0.1012585 | 0.1159759 | 0.1267156 | 0.1267156 | 0.1267156 | 0.1279455 | 0.1279455 | 0.1279455 | 0.1279455 | 0.1279455 | 0.1279455 | 0.1279455 | 0.1279455 | 0.1279455 | 0.1279455 | 0.1279455 | 0.1279455 | 0.1279455 | 0.1279455 | 0.1279455 | 0.1279455 | 0.1279455 | 0.1279455 | 0.1279455 | 0.1279455 | 0.1279455 | 0.1279455 | 0.1279455 | 0.1279455 | 0.1279455 | 0.1279455 | 0.1279455 | 0.1279455 | 0.1279455 | 0.1279455 | 0.1279455 | 0.1279455 | 0.1279455 | 0.1279455 | 0.1279455 | 0.1279455 | 0.1279455 | 0.1279455 | 0.1279455 | 0.1279455 | 0.1279455 | 0.1267156 | 0.1267156 | 0.1267156 | 0.1234712 | 0.1131244 | 0.09094537 | 0.06906556 | 0.04639785 | 0.02011097 | 0.01198218 | 0.005171704 | 0 | 0.00122998 | 0.01814136
1344 | 574.8909 | 0.002066022 | -30 | 702 | -642 | 0 | 0.005256601 | 0.01395534 | 0.03044707 | 0.04506 | 0.06598936 | 0.08508012 | 0.1012585 | 0.1180419 | 0.1287816 | 0.1287816 | 0.1287816 | 0.1300116 | 0.1300116 | 0.1300116 | 0.1300116 | 0.1300116 | 0.1300116 | 0.1300116 | 0.1300116 | 0.1300116 | 0.1300116 | 0.1300116 | 0.1300116 | 0.1300116 | 0.1300116 | 0.1300116 | 0.1300116 | 0.1300116 | 0.1300116 | 0.1300116 | 0.1300116 | 0.1300116 | 0.1300116 | 0.1300116 | 0.1300116 | 0.1300116 | 0.1300116 | 0.1300116 | 0.1300116 | 0.1300116 | 0.1300116 | 0.1300116 | 0.1300116 | 0.1300116 | 0.1300116 | 0.1300116 | 0.1300116 | 0.1300116 | 0.1300116 | 0.1300116 | 0.1300116 | 0.1300116 | 0.1287816 | 0.1287816 | 0.1287816 | 0.1255373 | 0.1151904 | 0.09301139 | 0.06906556 | 0.04639785 | 0.02011097 | 0.01198218 | 0.005171704 | 0 | 0.00122998 | 0.01249775
1200 | 507.9442 | 0.001825431 | -20 | 620 | -580 | 0 | 0.005256601 | 0.01395534 | 0.03044707 | 0.04506 | 0.06598936 | 0.08508012 | 0.1012585 | 0.1180419 | 0.1287816 | 0.1287816 | 0.130607 | 0.131837 | 0.131837 | 0.131837 | 0.131837 | 0.131837 | 0.131837 | 0.131837 | 0.131837 | 0.131837 | 0.131837 | 0.131837 | 0.131837 | 0.131837 | 0.131837 | 0.131837 | 0.131837 | 0.131837 | 0.131837 | 0.131837 | 0.131837 | 0.131837 | 0.131837 | 0.131837 | 0.131837 | 0.131837 | 0.131837 | 0.131837 | 0.131837 | 0.131837 | 0.131837 | 0.131837 | 0.131837 | 0.131837 | 0.131837 | 0.131837 | 0.131837 | 0.131837 | 0.131837 | 0.131837 | 0.131837 | 0.131837 | 0.130607 | 0.130607 | 0.130607 | 0.1255373 | 0.1151904 | 0.09301139 | 0.06906556 | 0.04639785 | 0.02011097 | 0.01198218 | 0.005171704 | 0 | 0.0002577803 | 0.00122998
1200 | 559.4236 | 0.002010436 | -10 | 610 | -590 | 0 | 0.005256601 | 0.01395534 | 0.03044707 | 0.04506 | 0.06598936 | 0.08508012 | 0.1012585 | 0.1180419 | 0.1287816 | 0.130792 | 0.1326175 | 0.1338474 | 0.1338474 | 0.1338474 | 0.1338474 | 0.1338474 | 0.1338474 | 0.1338474 | 0.1338474 | 0.1338474 | 0.1338474 | 0.1338474 | 0.1338474 | 0.1338474 | 0.1338474 | 0.1338474 | 0.1338474 | 0.1338474 | 0.1338474 | 0.1338474 | 0.1338474 | 0.1338474 | 0.1338474 | 0.1338474 | 0.1338474 | 0.1338474 | 0.1338474 | 0.1338474 | 0.1338474 | 0.1338474 | 0.1338474 | 0.1338474 | 0.1338474 | 0.1338474 | 0.1338474 | 0.1338474 | 0.1338474 | 0.1338474 | 0.1338474 | 0.1338474 | 0.1338474 | 0.1338474 | 0.1326175 | 0.1326175 | 0.130607 | 0.1255373 | 0.1151904 | 0.09301139 | 0.06906556 | 0.04639785 | 0.02011097 | 0.01198218 | 0.005171704 | 0 | 0.0007181023 | 0.00122998
1093 | 516.4867 | 0.001856131 | 0 | 546.5 | -546.5 | 0 | 0.005256601 | 0.01395534 | 0.03044707 | 0.04506 | 0.06598936 | 0.08508012 | 0.1012585 | 0.1180419 | 0.1287816 | 0.130792 | 0.1326175 | 0.1357036 | 0.1357036 | 0.1357036 | 0.1357036 | 0.1357036 | 0.1357036 | 0.1357036 | 0.1357036 | 0.1357036 | 0.1357036 | 0.1357036 | 0.1357036 | 0.1357036 | 0.1357036 | 0.1357036 | 0.1357036 | 0.1357036 | 0.1357036 | 0.1357036 | 0.1357036 | 0.1357036 | 0.1357036 | 0.1357036 | 0.1357036 | 0.1357036 | 0.1357036 | 0.1357036 | 0.1357036 | 0.1357036 | 0.1357036 | 0.1357036 | 0.1357036 | 0.1357036 | 0.1357036 | 0.1357036 | 0.1357036 | 0.1357036 | 0.1357036 | 0.1357036 | 0.1357036 | 0.1357036 | 0.1326175 | 0.1326175 | 0.130607 | 0.1255373 | 0.1151904 | 0.09301139 | 0.06906556 | 0.04639785 | 0.02011097 | 0.01198218 | 0.005171704 | 0 | 0 | 0
1093 | 530.7739 | 0.001907476 | 10 | 536.5 | -556.5 | 0 | 0.005256601 | 0.01395534 | 0.03044707 | 0.04506 | 0.06598936 | 0.08508012 | 0.1012585 | 0.1180419 | 0.1287816 | 0.130792 | 0.1326175 | 0.137611 | 0.137611 | 0.137611 | 0.137611 | 0.137611 | 0.137611 | 0.137611 | 0.137611 | 0.137611 | 0.137611 | 0.137611 | 0.137611 | 0.137611 | 0.137611 | 0.137611 | 0.137611 | 0.137611 | 0.137611 | 0.137611 | 0.137611 | 0.137611 | 0.137611 | 0.137611 | 0.137611 | 0.137611 | 0.137611 | 0.137611 | 0.137611 | 0.137611 | 0.137611 | 0.137611 | 0.137611 | 0.137611 | 0.137611 | 0.137611 | 0.137611 | 0.137611 | 0.137611 | 0.137611 | 0.137611 | 0.137611 | 0.1326175 | 0.1326175 | 0.130607 | 0.1255373 | 0.1151904 | 0.09301139 | 0.06906556 | 0.04639785 | 0.02011097 | 0.01198218 | 0.005171704 | 0 | 0 | 0
1041 | 464.711 | 0.001670061 | 20 | 500.5 | -540.5 | 0 | 0.005256601 | 0.01395534 | 0.03044707 | 0.04506 | 0.06598936 | 0.08508012 | 0.1012585 | 0.1180419 | 0.1287816 | 0.130792 | 0.1326175 | 0.1392811 | 0.1392811 | 0.1392811 | 0.1392811 | 0.1392811 | 0.1392811 | 0.1392811 | 0.1392811 | 0.1392811 | 0.1392811 | 0.1392811 | 0.1392811 | 0.1392811 | 0.1392811 | 0.1392811 | 0.1392811 | 0.1392811 | 0.1392811 | 0.1392811 | 0.1392811 | 0.1392811 | 0.1392811 | 0.1392811 | 0.1392811 | 0.1392811 | 0.1392811 | 0.1392811 | 0.1392811 | 0.1392811 | 0.1392811 | 0.1392811 | 0.1392811 | 0.1392811 | 0.1392811 | 0.1392811 | 0.1392811 | 0.1392811 | 0.1392811 | 0.1392811 | 0.137611 | 0.137611 | 0.1326175 | 0.1326175 | 0.130607 | 0.1255373 | 0.1151904 | 0.09301139 | 0.06906556 | 0.04639785 | 0.02011097 | 0.01198218 | 0.005171704 | 0 | 0 | 0
1041 | 462.5368 | 0.001662248 | 30 | 490.5 | -550.5 | 0 | 0.005256601 | 0.01395534 | 0.03044707 | 0.04506 | 0.06598936 | 0.08508012 | 0.1012585 | 0.1180419 | 0.1287816 | 0.130792 | 0.1326175 | 0.1409433 | 0.1409433 | 0.1409433 | 0.1409433 | 0.1409433 | 0.1409433 | 0.1409433 | 0.1409433 | 0.1409433 | 0.1409433 | 0.1409433 | 0.1409433 | 0.1409433 | 0.1409433 | 0.1409433 | 0.1409433 | 0.1409433 | 0.1409433 | 0.1409433 | 0.1409433 | 0.1409433 | 0.1409433 | 0.1409433 | 0.1409433 | 0.1409433 | 0.1409433 | 0.1409433 | 0.1409433 | 0.1409433 | 0.1409433 | 0.1409433 | 0.1409433 | 0.1409433 | 0.1409433 | 0.1409433 | 0.1409433 | 0.1409433 | 0.1409433 | 0.1409433 | 0.137611 | 0.137611 | 0.1326175 | 0.1326175 | 0.130607 | 0.1255373 | 0.1151904 | 0.09301139 | 0.06906556 | 0.04639785 | 0.02011097 | 0.01198218 | 0.005171704 | 0 | 0 | 0
1040 | 463.4404 | 0.001665495 | 40 | 480 | -560 | 0 | 0.005256601 | 0.01395534 | 0.03044707 | 0.04506 | 0.06598936 | 0.08508012 | 0.1012585 | 0.1180419 | 0.1287816 | 0.130792 | 0.1326175 | 0.1426088 | 0.1426088 | 0.1426088 | 0.1426088 | 0.1426088 | 0.1426088 | 0.1426088 | 0.1426088 | 0.1426088 | 0.1426088 | 0.1426088 | 0.1426088 | 0.1426088 | 0.1426088 | 0.1426088 | 0.1426088 | 0.1426088 | 0.1426088 | 0.1426088 | 0.1426088 | 0.1426088 | 0.1426088 | 0.1426088 | 0.1426088 | 0.1426088 | 0.1426088 | 0.1426088 | 0.1426088 | 0.1426088 | 0.1426088 | 0.1426088 | 0.1426088 | 0.1426088 | 0.1426088 | 0.1426088 | 0.1426088 | 0.1426088 | 0.1426088 | 0.1409433 | 0.137611 | 0.137611 | 0.1326175 | 0.1326175 | 0.130607 | 0.1255373 | 0.1151904 | 0.09301139 | 0.06906556 | 0.04639785 | 0.02011097 | 0.01198218 | 0.005171704 | 0 | 0 | 0
1040 | 499.6329 | 0.001795562 | 30 | 490 | -550 | 0 | 0.005256601 | 0.01395534 | 0.03044707 | 0.04506 | 0.06598936 | 0.08508012 | 0.1012585 | 0.1180419 | 0.1287816 | 0.130792 | 0.1326175 | 0.1444044 | 0.1444044 | 0.1444044 | 0.1444044 | 0.1444044 | 0.1444044 | 0.1444044 | 0.1444044 | 0.1444044 | 0.1444044 | 0.1444044 | 0.1444044 | 0.1444044 | 0.1444044 | 0.1444044 | 0.1444044 | 0.1444044 | 0.1444044 | 0.1444044 | 0.1444044 | 0.1444044 | 0.1444044 | 0.1444044 | 0.1444044 | 0.1444044 | 0.1444044 | 0.1444044 | 0.1444044 | 0.1444044 | 0.1444044 | 0.1444044 | 0.1444044 | 0.1444044 | 0.1444044 | 0.1444044 | 0.1444044 | 0.1444044 | 0.1444044 | 0.1427389 | 0.137611 | 0.137611 | 0.1326175 | 0.1326175 | 0.130607 | 0.1255373 | 0.1151904 | 0.09301139 | 0.06906556 | 0.04639785 | 0.02011097 | 0.01198218 | 0.005171704 | 0 | 0 | 0
1015 | 553.6875 | 0.001989822 | 20 | 487.5 | -527.5 | 0 | 0.005256601 | 0.01395534 | 0.03044707 | 0.04506 | 0.06598936 | 0.08508012 | 0.1012585 | 0.1180419 | 0.1287816 | 0.130792 | 0.1326175 | 0.1444044 | 0.1463942 | 0.1463942 | 0.1463942 | 0.1463942 | 0.1463942 | 0.1463942 | 0.1463942 | 0.1463942 | 0.1463942 | 0.1463942 | 0.1463942 | 0.1463942 | 0.1463942 | 0.1463942 | 0.1463942 | 0.1463942 | 0.1463942 | 0.1463942 | 0.1463942 | 0.1463942 | 0.1463942 | 0.1463942 | 0.1463942 | 0.1463942 | 0.1463942 | 0.1463942 | 0.1463942 | 0.1463942 | 0.1463942 | 0.1463942 | 0.1463942 | 0.1463942 | 0.1463942 | 0.1463942 | 0.1463942 | 0.1463942 | 0.1463942 | 0.1447287 | 0.137611 | 0.137611 | 0.1326175 | 0.1326175 | 0.130607 | 0.1255373 | 0.1151904 | 0.09301139 | 0.06906556 | 0.04639785 | 0.02011097 | 0.01198218 | 0.005171704 | 0 | 0 | 0
1015 | 559.9162 | 0.002012206 | 10 | 497.5 | -517.5 | 0 | 0.005256601 | 0.01395534 | 0.03044707 | 0.04506 | 0.06598936 | 0.08508012 | 0.1012585 | 0.1180419 | 0.1287816 | 0.130792 | 0.1326175 | 0.1444044 | 0.1484064 | 0.1484064 | 0.1484064 | 0.1484064 | 0.1484064 | 0.1484064 | 0.1484064 | 0.1484064 | 0.1484064 | 0.1484064 | 0.1484064 | 0.1484064 | 0.1484064 | 0.1484064 | 0.1484064 | 0.1484064 | 0.1484064 | 0.1484064 | 0.1484064 | 0.1484064 | 0.1484064 | 0.1484064 | 0.1484064 | 0.1484064 | 0.1484064 | 0.1484064 | 0.1484064 | 0.1484064 | 0.1484064 | 0.1484064 | 0.1484064 | 0.1484064 | 0.1484064 | 0.1484064 | 0.1484064 | 0.1484064 | 0.1484064 | 0.1467409 | 0.137611 | 0.137611 | 0.1326175 | 0.1326175 | 0.130607 | 0.1255373 | 0.1151904 | 0.09301139 | 0.06906556 | 0.04639785 | 0.02011097 | 0.01198218 | 0.005171704 | 0 | 0 | 0.0002032003
1015 | 566.4863 | 0.002035817 | 0 | 507.5 | -507.5 | 0 | 0.005256601 | 0.01395534 | 0.03044707 | 0.04506 | 0.06598936 | 0.08508012 | 0.1012585 | 0.1180419 | 0.1287816 | 0.130792 | 0.1326175 | 0.1444044 | 0.1484064 | 0.1504423 | 0.1504423 | 0.1504423 | 0.1504423 | 0.1504423 | 0.1504423 | 0.1504423 | 0.1504423 | 0.1504423 | 0.1504423 | 0.1504423 | 0.1504423 | 0.1504423 | 0.1504423 | 0.1504423 | 0.1504423 | 0.1504423 | 0.1504423 | 0.1504423 | 0.1504423 | 0.1504423 | 0.1504423 | 0.1504423 | 0.1504423 | 0.1504423 | 0.1504423 | 0.1504423 | 0.1504423 | 0.1504423 | 0.1504423 | 0.1504423 | 0.1504423 | 0.1504423 | 0.1504423 | 0.1504423 | 0.1504423 | 0.1487768 | 0.137611 | 0.137611 | 0.1326175 | 0.1326175 | 0.130607 | 0.1255373 | 0.1151904 | 0.09301139 | 0.06906556 | 0.04639785 | 0.02011097 | 0.01198218 | 0.005171704 | 0 | 0 | 0.0008265143
1015 | 564.8324 | 0.002029874 | -10 | 517.5 | -497.5 | 0 | 0.005256601 | 0.01395534 | 0.03044707 | 0.04506 | 0.06598936 | 0.08508012 | 0.1012585 | 0.1180419 | 0.1287816 | 0.130792 | 0.1326175 | 0.1444044 | 0.1484064 | 0.1524721 | 0.1524721 | 0.1524721 | 0.1524721 | 0.1524721 | 0.1524721 | 0.1524721 | 0.1524721 | 0.1524721 | 0.1524721 | 0.1524721 | 0.1524721 | 0.1524721 | 0.1524721 | 0.1524721 | 0.1524721 | 0.1524721 | 0.1524721 | 0.1524721 | 0.1524721 | 0.1524721 | 0.1524721 | 0.1524721 | 0.1524721 | 0.1524721 | 0.1524721 | 0.1524721 | 0.1524721 | 0.1524721 | 0.1524721 | 0.1524721 | 0.1524721 | 0.1524721 | 0.1524721 | 0.1524721 | 0.1524721 | 0.1508066 | 0.1396409 | 0.137611 | 0.1326175 | 0.1326175 | 0.130607 | 0.1255373 | 0.1151904 | 0.09301139 | 0.06906556 | 0.04639785 | 0.02011097 | 0.01198218 | 0.005171704 | 0 | 0 | 0.001449828
1020 | 557.9951 | 0.002005302 | -20 | 530 | -490 | 0 | 0.005256601 | 0.01395534 | 0.03044707 | 0.04506 | 0.06598936 | 0.08508012 | 0.1012585 | 0.1180419 | 0.1287816 | 0.130792 | 0.1326175 | 0.1444044 | 0.1484064 | 0.1544774 | 0.1544774 | 0.1544774 | 0.1544774 | 0.1544774 | 0.1544774 | 0.1544774 | 0.1544774 | 0.1544774 | 0.1544774 | 0.1544774 | 0.1544774 | 0.1544774 | 0.1544774 | 0.1544774 | 0.1544774 | 0.1544774 | 0.1544774 | 0.1544774 | 0.1544774 | 0.1544774 | 0.1544774 | 0.1544774 | 0.1544774 | 0.1544774 | 0.1544774 | 0.1544774 | 0.1544774 | 0.1544774 | 0.1544774 | 0.1544774 | 0.1544774 | 0.1544774 | 0.1544774 | 0.1544774 | 0.1544774 | 0.1528119 | 0.1416462 | 0.137611 | 0.1326175 | 0.1326175 | 0.130607 | 0.1255373 | 0.1151904 | 0.09301139 | 0.06906556 | 0.04639785 | 0.02011097 | 0.01198218 | 0.005171704 | 0 | 0 | 0.005443117
1020 | 551.4145 | 0.001981653 | -30 | 540 | -480 | 0 | 0.005256601 | 0.01395534 | 0.03044707 | 0.04506 | 0.06598936 | 0.08508012 | 0.1012585 | 0.1180419 | 0.1287816 | 0.130792 | 0.1326175 | 0.1444044 | 0.1484064 | 0.1544774 | 0.1564591 | 0.1564591 | 0.1564591 | 0.1564591 | 0.1564591 | 0.1564591 | 0.1564591 | 0.1564591 | 0.1564591 | 0.1564591 | 0.1564591 | 0.1564591 | 0.1564591 | 0.1564591 | 0.1564591 | 0.1564591 | 0.1564591 | 0.1564591 | 0.1564591 | 0.1564591 | 0.1564591 | 0.1564591 | 0.1564591 | 0.1564591 | 0.1564591 | 0.1564591 | 0.1564591 | 0.1564591 | 0.1564591 | 0.1564591 | 0.1564591 | 0.1564591 | 0.1564591 | 0.1564591 | 0.1564591 | 0.1547936 | 0.1436279 | 0.1395927 | 0.1326175 | 0.1326175 | 0.130607 | 0.1255373 | 0.1151904 | 0.09301139 | 0.06906556 | 0.04639785 | 0.02011097 | 0.01198218 | 0.005171704 | 0 | 0 | 0.009621904
1020 | 545.8437 | 0.001961633 | -40 | 550 | -470 | 0 | 0.005256601 | 0.01395534 | 0.03044707 | 0.04506 | 0.06598936 | 0.08508012 | 0.1012585 | 0.1180419 | 0.1287816 | 0.130792 | 0.1326175 | 0.1444044 | 0.1484064 | 0.1544774 | 0.1584207 | 0.1584207 | 0.1584207 | 0.1584207 | 0.1584207 | 0.1584207 | 0.1584207 | 0.1584207 | 0.1584207 | 0.1584207 | 0.1584207 | 0.1584207 | 0.1584207 | 0.1584207 | 0.1584207 | 0.1584207 | 0.1584207 | 0.1584207 | 0.1584207 | 0.1584207 | 0.1584207 | 0.1584207 | 0.1584207 | 0.1584207 | 0.1584207 | 0.1584207 | 0.1584207 | 0.1584207 | 0.1584207 | 0.1584207 | 0.1584207 | 0.1584207 | 0.1584207 | 0.1584207 | 0.1584207 | 0.1567552 | 0.1455895 | 0.1415543 | 0.1326175 | 0.1326175 | 0.130607 | 0.1255373 | 0.1151904 | 0.09301139 | 0.06906556 | 0.04639785 | 0.02011097 | 0.01198218 | 0.005171704 | 0 | 0 | 0.01318157
1020 | 554.8845 | 0.001994123 | -30 | 540 | -480 | 0 | 0.005256601 | 0.01395534 | 0.03044707 | 0.04506 | 0.06598936 | 0.08508012 | 0.1012585 | 0.1180419 | 0.1287816 | 0.130792 | 0.1326175 | 0.1444044 | 0.1484064 | 0.1544774 | 0.1604148 | 0.1604148 | 0.1604148 | 0.1604148 | 0.1604148 | 0.1604148 | 0.1604148 | 0.1604148 | 0.1604148 | 0.1604148 | 0.1604148 | 0.1604148 | 0.1604148 | 0.1604148 | 0.1604148 | 0.1604148 | 0.1604148 | 0.1604148 | 0.1604148 | 0.1604148 | 0.1604148 | 0.1604148 | 0.1604148 | 0.1604148 | 0.1604148 | 0.1604148 | 0.1604148 | 0.1604148 | 0.1604148 | 0.1604148 | 0.1604148 | 0.1604148 | 0.1604148 | 0.1604148 | 0.1604148 | 0.1587493 | 0.1475836 | 0.1435484 | 0.1326175 | 0.1326175 | 0.130607 | 0.1255373 | 0.1151904 | 0.09301139 | 0.06906556 | 0.04639785 | 0.02011097 | 0.01198218 | 0.005171704 | 0 | 0 | 0.009621904
1020 | 560.2304 | 0.002013335 | -20 | 530 | -490 | 0 | 0.005256601 | 0.01395534 | 0.03044707 | 0.04506 | 0.06598936 | 0.08508012 | 0.1012585 | 0.1180419 | 0.1287816 | 0.130792 | 0.1326175 | 0.1444044 | 0.1484064 | 0.1564908 | 0.1624282 | 0.1624282 | 0.1624282 | 0.1624282 | 0.1624282 | 0.1624282 | 0.1624282 | 0.1624282 | 0.1624282 | 0.1624282 | 0.1624282 | 0.1624282 | 0.1624282 | 0.1624282 | 0.1624282 | 0.1624282 | 0.1624282 | 0.1624282 | 0.1624282 | 0.1624282 | 0.1624282 | 0.1624282 | 0.1624282 | 0.1624282 | 0.1624282 | 0.1624282 | 0.1624282 | 0.1624282 | 0.1624282 | 0.1624282 | 0.1624282 | 0.1624282 | 0.1624282 | 0.1624282 | 0.1624282 | 0.1607627 | 0.149597 | 0.1435484 | 0.1326175 | 0.1326175 | 0.130607 | 0.1255373 | 0.1151904 | 0.09301139 | 0.06906556 | 0.04639785 | 0.02011097 | 0.01198218 | 0.005171704 | 0 | 0 | 0.005443117
1020 | 574.9399 | 0.002066198 | -10 | 520 | -500 | 0 | 0.005256601 | 0.01395534 | 0.03044707 | 0.04506 | 0.06598936 | 0.08508012 | 0.1012585 | 0.1180419 | 0.1287816 | 0.130792 | 0.1326175 | 0.1444044 | 0.1484064 | 0.158557 | 0.1644944 | 0.1644944 | 0.1644944 | 0.1644944 | 0.1644944 | 0.1644944 | 0.1644944 | 0.1644944 | 0.1644944 | 0.1644944 | 0.1644944 | 0.1644944 | 0.1644944 | 0.1644944 | 0.1644944 | 0.1644944 | 0.1644944 | 0.1644944 | 0.1644944 | 0.1644944 | 0.1644944 | 0.1644944 | 0.1644944 | 0.1644944 | 0.1644944 | 0.1644944 | 0.1644944 | 0.1644944 | 0.1644944 | 0.1644944 | 0.1644944 | 0.1644944 | 0.1644944 | 0.1644944 | 0.1644944 | 0.1628289 | 0.1516632 | 0.1435484 | 0.1326175 | 0.1326175 | 0.130607 | 0.1255373 | 0.1151904 | 0.09301139 | 0.06906556 | 0.04639785 | 0.02011097 | 0.01198218 | 0.005171704 | 0 | 0.001279921 | 0.001605657
1015 | 580.3403 | 0.002085606 | 0 | 507.5 | -507.5 | 0 | 0.005256601 | 0.01395534 | 0.03044707 | 0.04506 | 0.06598936 | 0.08508012 | 0.1012585 | 0.1180419 | 0.1287816 | 0.130792 | 0.1326175 | 0.1444044 | 0.1484064 | 0.1606426 | 0.16658 | 0.16658 | 0.16658 | 0.16658 | 0.16658 | 0.16658 | 0.16658 | 0.16658 | 0.16658 | 0.16658 | 0.16658 | 0.16658 | 0.16658 | 0.16658 | 0.16658 | 0.16658 | 0.16658 | 0.16658 | 0.16658 | 0.16658 | 0.16658 | 0.16658 | 0.16658 | 0.16658 | 0.16658 | 0.16658 | 0.16658 | 0.16658 | 0.16658 | 0.16658 | 0.16658 | 0.16658 | 0.16658 | 0.16658 | 0.16658 | 0.1649145 | 0.1516632 | 0.1435484 | 0.1326175 | 0.1326175 | 0.130607 | 0.1255373 | 0.1151904 | 0.09301139 | 0.06906556 | 0.04639785 | 0.02011097 | 0.01198218 | 0.005171704 | 0 | 0.002946484 | 0.0008265143
1015 | 562.4987 | 0.002021487 | 10 | 497.5 | -517.5 | 0 | 0.005256601 | 0.01395534 | 0.03044707 | 0.04506 | 0.06598936 | 0.08508012 | 0.1012585 | 0.1180419 | 0.1287816 | 0.130792 | 0.1326175 | 0.1444044 | 0.1504279 | 0.1626641 | 0.1686015 | 0.1686015 | 0.1686015 | 0.1686015 | 0.1686015 | 0.1686015 | 0.1686015 | 0.1686015 | 0.1686015 | 0.1686015 | 0.1686015 | 0.1686015 | 0.1686015 | 0.1686015 | 0.1686015 | 0.1686015 | 0.1686015 | 0.1686015 | 0.1686015 | 0.1686015 | 0.1686015 | 0.1686015 | 0.1686015 | 0.1686015 | 0.1686015 | 0.1686015 | 0.1686015 | 0.1686015 | 0.1686015 | 0.1686015 | 0.1686015 | 0.1686015 | 0.1686015 | 0.1686015 | 0.1686015 | 0.166936 | 0.1516632 | 0.1435484 | 0.1326175 | 0.1326175 | 0.130607 | 0.1255373 | 0.1151904 | 0.09301139 | 0.06906556 | 0.04639785 | 0.02011097 | 0.01198218 | 0.005171704 | 0 | 0.005168568 | 0.0002032003
1015 | 566.8532 | 0.002037136 | 20 | 487.5 | -527.5 | 0 | 0.005256601 | 0.01395534 | 0.03044707 | 0.04506 | 0.06598936 | 0.08508012 | 0.1012585 | 0.1180419 | 0.1287816 | 0.130792 | 0.1326175 | 0.1444044 | 0.1524651 | 0.1647012 | 0.1706386 | 0.1706386 | 0.1706386 | 0.1706386 | 0.1706386 | 0.1706386 | 0.1706386 | 0.1706386 | 0.1706386 | 0.1706386 | 0.1706386 | 0.1706386 | 0.1706386 | 0.1706386 | 0.1706386 | 0.1706386 | 0.1706386 | 0.1706386 | 0.1706386 | 0.1706386 | 0.1706386 | 0.1706386 | 0.1706386 | 0.1706386 | 0.1706386 | 0.1706386 | 0.1706386 | 0.1706386 | 0.1706386 | 0.1706386 | 0.1706386 | 0.1706386 | 0.1706386 | 0.1706386 | 0.1706386 | 0.1689731 | 0.1516632 | 0.1435484 | 0.1326175 | 0.1326175 | 0.130607 | 0.1255373 | 0.1151904 | 0.09301139 | 0.06906556 | 0.04639785 | 0.02011097 | 0.01198218 | 0.005171704 | 0 | 0.008932331 | 0
1015 | 555.4238 | 0.001996061 | 30 | 477.5 | -537.5 | 0 | 0.005256601 | 0.01395534 | 0.03044707 | 0.04506 | 0.06598936 | 0.08508012 | 0.1012585 | 0.1180419 | 0.1287816 | 0.130792 | 0.1326175 | 0.1464005 | 0.1544611 | 0.1666972 | 0.1726347 | 0.1726347 | 0.1726347 | 0.1726347 | 0.1726347 | 0.1726347 | 0.1726347 | 0.1726347 | 0.1726347 | 0.1726347 | 0.1726347 | 0.1726347 | 0.1726347 | 0.1726347 | 0.1726347 | 0.1726347 | 0.1726347 | 0.1726347 | 0.1726347 | 0.1726347 | 0.1726347 | 0.1726347 | 0.1726347 | 0.1726347 | 0.1726347 | 0.1726347 | 0.1726347 | 0.1726347 | 0.1726347 | 0.1726347 | 0.1726347 | 0.1726347 | 0.1726347 | 0.1726347 | 0.1726347 | 0.1689731 | 0.1516632 | 0.1435484 | 0.1326175 | 0.1326175 | 0.130607 | 0.1255373 | 0.1151904 | 0.09301139 | 0.06906556 | 0.04639785 | 0.02011097 | 0.01198218 | 0.005171704 | 0 | 0.01351172 | 0
1015 | 556.8962 | 0.002001353 | 40 | 467.5 | -547.5 | 0 | 0.005256601 | 0.01395534 | 0.03044707 | 0.04506 | 0.06598936 | 0.08508012 | 0.1012585 | 0.1180419 | 0.1287816 | 0.130792 | 0.1326175 | 0.1484018 | 0.1564625 | 0.1686986 | 0.174636 | 0.174636 | 0.174636 | 0.174636 | 0.174636 | 0.174636 | 0.174636 | 0.174636 | 0.174636 | 0.174636 | 0.174636 | 0.174636 | 0.174636 | 0.174636 | 0.174636 | 0.174636 | 0.174636 | 0.174636 | 0.174636 | 0.174636 | 0.174636 | 0.174636 | 0.174636 | 0.174636 | 0.174636 | 0.174636 | 0.174636 | 0.174636 | 0.174636 | 0.174636 | 0.174636 | 0.174636 | 0.174636 | 0.174636 | 0.174636 | 0.1689731 | 0.1516632 | 0.1435484 | 0.1326175 | 0.1326175 | 0.130607 | 0.1255373 | 0.1151904 | 0.09301139 | 0.06906556 | 0.04639785 | 0.02011097 | 0.01198218 | 0.005171704 | 0 | 0.01809111 | 0
1015 | 565.915 | 0.002033764 | 30 | 477.5 | -537.5 | 0 | 0.005256601 | 0.01395534 | 0.03044707 | 0.04506 | 0.06598936 | 0.08508012 | 0.1012585 | 0.1180419 | 0.1287816 | 0.130792 | 0.1326175 | 0.1504356 | 0.1584962 | 0.1707324 | 0.1766698 | 0.1766698 | 0.1766698 | 0.1766698 | 0.1766698 | 0.1766698 | 0.1766698 | 0.1766698 | 0.1766698 | 0.1766698 | 0.1766698 | 0.1766698 | 0.1766698 | 0.1766698 | 0.1766698 | 0.1766698 | 0.1766698 | 0.1766698 | 0.1766698 | 0.1766698 | 0.1766698 | 0.1766698 | 0.1766698 | 0.1766698 | 0.1766698 | 0.1766698 | 0.1766698 | 0.1766698 | 0.1766698 | 0.1766698 | 0.1766698 | 0.1766698 | 0.1766698 | 0.1766698 | 0.1766698 | 0.1689731 | 0.1516632 | 0.1435484 | 0.1326175 | 0.1326175 | 0.130607 | 0.1255373 | 0.1151904 | 0.09301139 | 0.06906556 | 0.04639785 | 0.02011097 | 0.01198218 | 0.005171704 | 0 | 0.01351172 | 0
1015 | 573.8429 | 0.002062255 | 20 | 487.5 | -527.5 | 0 | 0.005256601 | 0.01395534 | 0.03044707 | 0.04506 | 0.06598936 | 0.08508012 | 0.1012585 | 0.1180419 | 0.1287816 | 0.130792 | 0.1326175 | 0.1504356 | 0.1605585 | 0.1727946 | 0.178732 | 0.178732 | 0.178732 | 0.178732 | 0.178732 | 0.178732 | 0.178732 | 0.178732 | 0.178732 | 0.178732 | 0.178732 | 0.178732 | 0.178732 | 0.178732 | 0.178732 | 0.178732 | 0.178732 | 0.178732 | 0.178732 | 0.178732 | 0.178732 | 0.178732 | 0.178732 | 0.178732 | 0.178732 | 0.178732 | 0.178732 | 0.178732 | 0.178732 | 0.178732 | 0.178732 | 0.178732 | 0.178732 | 0.178732 | 0.178732 | 0.1710354 | 0.1516632 | 0.1435484 | 0.1326175 | 0.1326175 | 0.130607 | 0.1255373 | 0.1151904 | 0.09301139 | 0.06906556 | 0.04639785 | 0.02011097 | 0.01198218 | 0.005171704 | 0 | 0.008932331 | 0
1015 | 556.8149 | 0.002001061 | 10 | 497.5 | -517.5 | 0 | 0.005256601 | 0.01395534 | 0.03044707 | 0.04506 | 0.06598936 | 0.08508012 | 0.1012585 | 0.1180419 | 0.1287816 | 0.130792 | 0.1326175 | 0.1504356 | 0.1625596 | 0.1747957 | 0.1807331 | 0.1807331 | 0.1807331 | 0.1807331 | 0.1807331 | 0.1807331 | 0.1807331 | 0.1807331 | 0.1807331 | 0.1807331 | 0.1807331 | 0.1807331 | 0.1807331 | 0.1807331 | 0.1807331 | 0.1807331 | 0.1807331 | 0.1807331 | 0.1807331 | 0.1807331 | 0.1807331 | 0.1807331 | 0.1807331 | 0.1807331 | 0.1807331 | 0.1807331 | 0.1807331 | 0.1807331 | 0.1807331 | 0.1807331 | 0.1807331 | 0.1807331 | 0.1807331 | 0.1807331 | 0.1807331 | 0.1730364 | 0.1516632 | 0.1435484 | 0.1326175 | 0.1326175 | 0.130607 | 0.1255373 | 0.1151904 | 0.09301139 | 0.06906556 | 0.04639785 | 0.02011097 | 0.01198218 | 0.005171704 | 0 | 0.005168568 | 0.0009390403
1015 | 565.9138 | 0.00203376 | 0 | 507.5 | -507.5 | 0 | 0.005256601 | 0.01395534 | 0.03044707 | 0.04506 | 0.06598936 | 0.08508012 | 0.1012585 | 0.1180419 | 0.1287816 | 0.130792 | 0.1326175 | 0.1504356 | 0.1625596 | 0.1768294 | 0.1827669 | 0.1827669 | 0.1827669 | 0.1827669 | 0.1827669 | 0.1827669 | 0.1827669 | 0.1827669 | 0.1827669 | 0.1827669 | 0.1827669 | 0.1827669 | 0.1827669 | 0.1827669 | 0.1827669 | 0.1827669 | 0.1827669 | 0.1827669 | 0.1827669 | 0.1827669 | 0.1827669 | 0.1827669 | 0.1827669 | 0.1827669 | 0.1827669 | 0.1827669 | 0.1827669 | 0.1827669 | 0.1827669 | 0.1827669 | 0.1827669 | 0.1827669 | 0.1827669 | 0.1827669 | 0.1827669 | 0.1750702 | 0.1516632 | 0.1435484 | 0.1326175 | 0.1326175 | 0.130607 | 0.1255373 | 0.1151904 | 0.09301139 | 0.06906556 | 0.04639785 | 0.02011097 | 0.01198218 | 0.005171704 | 0 | 0.002946484 | 0.003819532
1020 | 553.091 | 0.001987678 | -10 | 520 | -500 | 0 | 0.005256601 | 0.01395534 | 0.03044707 | 0.04506 | 0.06598936 | 0.08508012 | 0.1012585 | 0.1180419 | 0.1287816 | 0.130792 | 0.1326175 | 0.1504356 | 0.1625596 | 0.1788171 | 0.1847545 | 0.1847545 | 0.1847545 | 0.1847545 | 0.1847545 | 0.1847545 | 0.1847545 | 0.1847545 | 0.1847545 | 0.1847545 | 0.1847545 | 0.1847545 | 0.1847545 | 0.1847545 | 0.1847545 | 0.1847545 | 0.1847545 | 0.1847545 | 0.1847545 | 0.1847545 | 0.1847545 | 0.1847545 | 0.1847545 | 0.1847545 | 0.1847545 | 0.1847545 | 0.1847545 | 0.1847545 | 0.1847545 | 0.1847545 | 0.1847545 | 0.1847545 | 0.1847545 | 0.1847545 | 0.1847545 | 0.1770579 | 0.1536508 | 0.1435484 | 0.1326175 | 0.1326175 | 0.130607 | 0.1255373 | 0.1151904 | 0.09301139 | 0.06906556 | 0.04639785 | 0.02011097 | 0.01198218 | 0.005171704 | 0 | 0.001279921 | 0.007420146
1014 | 483.7555 | 0.001738503 | -20 | 527 | -487 | 0 | 0.005256601 | 0.01395534 | 0.03044707 | 0.04506 | 0.06598936 | 0.08508012 | 0.1012585 | 0.1180419 | 0.1287816 | 0.130792 | 0.1326175 | 0.1504356 | 0.1625596 | 0.1805556 | 0.186493 | 0.186493 | 0.186493 | 0.186493 | 0.186493 | 0.186493 | 0.186493 | 0.186493 | 0.186493 | 0.186493 | 0.186493 | 0.186493 | 0.186493 | 0.186493 | 0.186493 | 0.186493 | 0.186493 | 0.186493 | 0.186493 | 0.186493 | 0.186493 | 0.186493 | 0.186493 | 0.186493 | 0.186493 | 0.186493 | 0.186493 | 0.186493 | 0.186493 | 0.186493 | 0.186493 | 0.186493 | 0.186493 | 0.186493 | 0.186493 | 0.1787964 | 0.1553893 | 0.1435484 | 0.1326175 | 0.1326175 | 0.130607 | 0.1255373 | 0.1151904 | 0.09301139 | 0.06906556 | 0.04639785 | 0.02011097 | 0.01198218 | 0.005171704 | 0 | 0 | 0.01298778
1015 | 569.1868 | 0.002045523 | -30 | 537.5 | -477.5 | 0 | 0.005256601 | 0.01395534 | 0.03044707 | 0.04506 | 0.06598936 | 0.08508012 | 0.1012585 | 0.1180419 | 0.1287816 | 0.130792 | 0.1326175 | 0.1504356 | 0.1625596 | 0.1805556 | 0.1885386 | 0.1885386 | 0.1885386 | 0.1885386 | 0.1885386 | 0.1885386 | 0.1885386 | 0.1885386 | 0.1885386 | 0.1885386 | 0.1885386 | 0.1885386 | 0.1885386 | 0.1885386 | 0.1885386 | 0.1885386 | 0.1885386 | 0.1885386 | 0.1885386 | 0.1885386 | 0.1885386 | 0.1885386 | 0.1885386 | 0.1885386 | 0.1885386 | 0.1885386 | 0.1885386 | 0.1885386 | 0.1885386 | 0.1885386 | 0.1885386 | 0.1885386 | 0.1885386 | 0.1885386 | 0.1885386 | 0.1808419 | 0.1574349 | 0.145594 | 0.1326175 | 0.1326175 | 0.130607 | 0.1255373 | 0.1151904 | 0.09301139 | 0.06906556 | 0.04639785 | 0.02011097 | 0.01198218 | 0.005171704 | 0 | 0 | 0.0221859
1015 | 551.8336 | 0.001983159 | -40 | 547.5 | -467.5 | 0 | 0.005256601 | 0.01395534 | 0.03044707 | 0.04506 | 0.06598936 | 0.08508012 | 0.1012585 | 0.1180419 | 0.1287816 | 0.130792 | 0.1326175 | 0.1504356 | 0.1625596 | 0.1805556 | 0.1905217 | 0.1905217 | 0.1905217 | 0.1905217 | 0.1905217 | 0.1905217 | 0.1905217 | 0.1905217 | 0.1905217 | 0.1905217 | 0.1905217 | 0.1905217 | 0.1905217 | 0.1905217 | 0.1905217 | 0.1905217 | 0.1905217 | 0.1905217 | 0.1905217 | 0.1905217 | 0.1905217 | 0.1905217 | 0.1905217 | 0.1905217 | 0.1905217 | 0.1905217 | 0.1905217 | 0.1905217 | 0.1905217 | 0.1905217 | 0.1905217 | 0.1905217 | 0.1905217 | 0.1905217 | 0.1905217 | 0.182825 | 0.159418 | 0.1475771 | 0.1326175 | 0.1326175 | 0.130607 | 0.1255373 | 0.1151904 | 0.09301139 | 0.06906556 | 0.04639785 | 0.02011097 | 0.01198218 | 0.005171704 | 0 | 0 | 0.03094601
1015 | 555.2825 | 0.001995554 | -30 | 537.5 | -477.5 | 0 | 0.005256601 | 0.01395534 | 0.03044707 | 0.04506 | 0.06598936 | 0.08508012 | 0.1012585 | 0.1180419 | 0.1287816 | 0.130792 | 0.1326175 | 0.1504356 | 0.1625596 | 0.1805556 | 0.1925173 | 0.1925173 | 0.1925173 | 0.1925173 | 0.1925173 | 0.1925173 | 0.1925173 | 0.1925173 | 0.1925173 | 0.1925173 | 0.1925173 | 0.1925173 | 0.1925173 | 0.1925173 | 0.1925173 | 0.1925173 | 0.1925173 | 0.1925173 | 0.1925173 | 0.1925173 | 0.1925173 | 0.1925173 | 0.1925173 | 0.1925173 | 0.1925173 | 0.1925173 | 0.1925173 | 0.1925173 | 0.1925173 | 0.1925173 | 0.1925173 | 0.1925173 | 0.1925173 | 0.1925173 | 0.1925173 | 0.1848206 | 0.1614136 | 0.1495727 | 0.1326175 | 0.1326175 | 0.130607 | 0.1255373 | 0.1151904 | 0.09301139 | 0.06906556 | 0.04639785 | 0.02011097 | 0.01198218 | 0.005171704 | 0 | 0 | 0.0221859
1015 | 576.838 | 0.002073019 | -20 | 527.5 | -487.5 | 0 | 0.005256601 | 0.01395534 | 0.03044707 | 0.04506 | 0.06598936 | 0.08508012 | 0.1012585 | 0.1180419 | 0.1287816 | 0.130792 | 0.1326175 | 0.1504356 | 0.1625596 | 0.1826286 | 0.1945903 | 0.1945903 | 0.1945903 | 0.1945903 | 0.1945903 | 0.1945903 | 0.1945903 | 0.1945903 | 0.1945903 | 0.1945903 | 0.1945903 | 0.1945903 | 0.1945903 | 0.1945903 | 0.1945903 | 0.1945903 | 0.1945903 | 0.1945903 | 0.1945903 | 0.1945903 | 0.1945903 | 0.1945903 | 0.1945903 | 0.1945903 | 0.1945903 | 0.1945903 | 0.1945903 | 0.1945903 | 0.1945903 | 0.1945903 | 0.1945903 | 0.1945903 | 0.1945903 | 0.1945903 | 0.1945903 | 0.1868936 | 0.1634866 | 0.1495727 | 0.1326175 | 0.1326175 | 0.130607 | 0.1255373 | 0.1151904 | 0.09301139 | 0.06906556 | 0.04639785 | 0.02011097 | 0.01198218 | 0.005171704 | 0 | 0 | 0.01342579
1015 | 570.2805 | 0.002049453 | -10 | 517.5 | -497.5 | 0 | 0.005256601 | 0.01395534 | 0.03044707 | 0.04506 | 0.06598936 | 0.08508012 | 0.1012585 | 0.1180419 | 0.1287816 | 0.130792 | 0.1326175 | 0.1504356 | 0.1625596 | 0.1846781 | 0.1966397 | 0.1966397 | 0.1966397 | 0.1966397 | 0.1966397 | 0.1966397 | 0.1966397 | 0.1966397 | 0.1966397 | 0.1966397 | 0.1966397 | 0.1966397 | 0.1966397 | 0.1966397 | 0.1966397 | 0.1966397 | 0.1966397 | 0.1966397 | 0.1966397 | 0.1966397 | 0.1966397 | 0.1966397 | 0.1966397 | 0.1966397 | 0.1966397 | 0.1966397 | 0.1966397 | 0.1966397 | 0.1966397 | 0.1966397 | 0.1966397 | 0.1966397 | 0.1966397 | 0.1966397 | 0.1966397 | 0.1889431 | 0.165536 | 0.1495727 | 0.1326175 | 0.1326175 | 0.130607 | 0.1255373 | 0.1151904 | 0.09301139 | 0.06906556 | 0.04639785 | 0.02011097 | 0.01198218 | 0.005171704 | 0 | 0.001459392 | 0.006700023
1015 | 560.3988 | 0.00201394 | 0 | 507.5 | -507.5 | 0 | 0.005256601 | 0.01395534 | 0.03044707 | 0.04506 | 0.06598936 | 0.08508012 | 0.1012585 | 0.1180419 | 0.1287816 | 0.130792 | 0.1326175 | 0.1504356 | 0.1625596 | 0.186692 | 0.1986537 | 0.1986537 | 0.1986537 | 0.1986537 | 0.1986537 | 0.1986537 | 0.1986537 | 0.1986537 | 0.1986537 | 0.1986537 | 0.1986537 | 0.1986537 | 0.1986537 | 0.1986537 | 0.1986537 | 0.1986537 | 0.1986537 | 0.1986537 | 0.1986537 | 0.1986537 | 0.1986537 | 0.1986537 | 0.1986537 | 0.1986537 | 0.1986537 | 0.1986537 | 0.1986537 | 0.1986537 | 0.1986537 | 0.1986537 | 0.1986537 | 0.1986537 | 0.1986537 | 0.1986537 | 0.1986537 | 0.190957 | 0.165536 | 0.1495727 | 0.1326175 | 0.1326175 | 0.130607 | 0.1255373 | 0.1151904 | 0.09301139 | 0.06906556 | 0.04639785 | 0.02011097 | 0.01198218 | 0.005171704 | 0 | 0.005936056 | 0.003819532
1015 | 552.6301 | 0.001986022 | 10 | 497.5 | -517.5 | 0 | 0.005256601 | 0.01395534 | 0.03044707 | 0.04506 | 0.06598936 | 0.08508012 | 0.1012585 | 0.1180419 | 0.1287816 | 0.130792 | 0.1326175 | 0.1504356 | 0.1645456 | 0.1886781 | 0.2006397 | 0.2006397 | 0.2006397 | 0.2006397 | 0.2006397 | 0.2006397 | 0.2006397 | 0.2006397 | 0.2006397 | 0.2006397 | 0.2006397 | 0.2006397 | 0.2006397 | 0.2006397 | 0.2006397 | 0.2006397 | 0.2006397 | 0.2006397 | 0.2006397 | 0.2006397 | 0.2006397 | 0.2006397 | 0.2006397 | 0.2006397 | 0.2006397 | 0.2006397 | 0.2006397 | 0.2006397 | 0.2006397 | 0.2006397 | 0.2006397 | 0.2006397 | 0.2006397 | 0.2006397 | 0.2006397 | 0.192943 | 0.165536 | 0.1495727 | 0.1326175 | 0.1326175 | 0.130607 | 0.1255373 | 0.1151904 | 0.09301139 | 0.06906556 | 0.04639785 | 0.02011097 | 0.01198218 | 0.005171704 | 0 | 0.01041272 | 0.0009390403
1015 | 566.915 | 0.002037358 | 20 | 487.5 | -527.5 | 0 | 0.005256601 | 0.01395534 | 0.03044707 | 0.04506 | 0.06598936 | 0.08508012 | 0.1012585 | 0.1180419 | 0.1287816 | 0.130792 | 0.1326175 | 0.1504356 | 0.1665829 | 0.1907154 | 0.2026771 | 0.2026771 | 0.2026771 | 0.2026771 | 0.2026771 | 0.2026771 | 0.2026771 | 0.2026771 | 0.2026771 | 0.2026771 | 0.2026771 | 0.2026771 | 0.2026771 | 0.2026771 | 0.2026771 | 0.2026771 | 0.2026771 | 0.2026771 | 0.2026771 | 0.2026771 | 0.2026771 | 0.2026771 | 0.2026771 | 0.2026771 | 0.2026771 | 0.2026771 | 0.2026771 | 0.2026771 | 0.2026771 | 0.2026771 | 0.2026771 | 0.2026771 | 0.2026771 | 0.2026771 | 0.2026771 | 0.1949804 | 0.165536 | 0.1495727 | 0.1326175 | 0.1326175 | 0.130607 | 0.1255373 | 0.1151904 | 0.09301139 | 0.06906556 | 0.04639785 | 0.02011097 | 0.01198218 | 0.005171704 | 0 | 0.01786832 | 0
1015 | 566.0484 | 0.002034244 | 30 | 477.5 | -537.5 | 0 | 0.005256601 | 0.01395534 | 0.03044707 | 0.04506 | 0.06598936 | 0.08508012 | 0.1012585 | 0.1180419 | 0.1287816 | 0.130792 | 0.1326175 | 0.1524698 | 0.1686172 | 0.1927497 | 0.2047113 | 0.2047113 | 0.2047113 | 0.2047113 | 0.2047113 | 0.2047113 | 0.2047113 | 0.2047113 | 0.2047113 | 0.2047113 | 0.2047113 | 0.2047113 | 0.2047113 | 0.2047113 | 0.2047113 | 0.2047113 | 0.2047113 | 0.2047113 | 0.2047113 | 0.2047113 | 0.2047113 | 0.2047113 | 0.2047113 | 0.2047113 | 0.2047113 | 0.2047113 | 0.2047113 | 0.2047113 | 0.2047113 | 0.2047113 | 0.2047113 | 0.2047113 | 0.2047113 | 0.2047113 | 0.2047113 | 0.1949804 | 0.165536 | 0.1495727 | 0.1326175 | 0.1326175 | 0.130607 | 0.1255373 | 0.1151904 | 0.09301139 | 0.06906556 | 0.04639785 | 0.02011097 | 0.01198218 | 0.005171704 | 0 | 0.02689994 | 0
1005 | 552.6434 | 0.001986069 | 40 | 462.5 | -542.5 | 0 | 0.005256601 | 0.01395534 | 0.03044707 | 0.04506 | 0.06598936 | 0.08508012 | 0.1012585 | 0.1180419 | 0.1287816 | 0.130792 | 0.1326175 | 0.1544559 | 0.1706032 | 0.1947357 | 0.2066974 | 0.2066974 | 0.2066974 | 0.2066974 | 0.2066974 | 0.2066974 | 0.2066974 | 0.2066974 | 0.2066974 | 0.2066974 | 0.2066974 | 0.2066974 | 0.2066974 | 0.2066974 | 0.2066974 | 0.2066974 | 0.2066974 | 0.2066974 | 0.2066974 | 0.2066974 | 0.2066974 | 0.2066974 | 0.2066974 | 0.2066974 | 0.2066974 | 0.2066974 | 0.2066974 | 0.2066974 | 0.2066974 | 0.2066974 | 0.2066974 | 0.2066974 | 0.2066974 | 0.2066974 | 0.2066974 | 0.1949804 | 0.165536 | 0.1495727 | 0.1326175 | 0.1326175 | 0.130607 | 0.1255373 | 0.1151904 | 0.09301139 | 0.06906556 | 0.04639785 | 0.02011097 | 0.01198218 | 0.005171704 | 0 | 0.03141575 | 0
1005 | 571.127 | 0.002052495 | 30 | 472.5 | -532.5 | 0 | 0.005256601 | 0.01395534 | 0.03044707 | 0.04506 | 0.06598936 | 0.08508012 | 0.1012585 | 0.1180419 | 0.1287816 | 0.130792 | 0.1326175 | 0.1544559 | 0.1726557 | 0.1967882 | 0.2087499 | 0.2087499 | 0.2087499 | 0.2087499 | 0.2087499 | 0.2087499 | 0.2087499 | 0.2087499 | 0.2087499 | 0.2087499 | 0.2087499 | 0.2087499 | 0.2087499 | 0.2087499 | 0.2087499 | 0.2087499 | 0.2087499 | 0.2087499 | 0.2087499 | 0.2087499 | 0.2087499 | 0.2087499 | 0.2087499 | 0.2087499 | 0.2087499 | 0.2087499 | 0.2087499 | 0.2087499 | 0.2087499 | 0.2087499 | 0.2087499 | 0.2087499 | 0.2087499 | 0.2087499 | 0.2087499 | 0.1949804 | 0.165536 | 0.1495727 | 0.1326175 | 0.1326175 | 0.130607 | 0.1255373 | 0.1151904 | 0.09301139 | 0.06906556 | 0.04639785 | 0.02011097 | 0.01198218 | 0.005171704 | 0 | 0.02238413 | 0
1005 | 554.0639 | 0.001991174 | 20 | 482.5 | -522.5 | 0 | 0.005256601 | 0.01395534 | 0.03044707 | 0.04506 | 0.06598936 | 0.08508012 | 0.1012585 | 0.1180419 | 0.1287816 | 0.130792 | 0.1326175 | 0.1544559 | 0.1746469 | 0.1987794 | 0.210741 | 0.210741 | 0.210741 | 0.210741 | 0.210741 | 0.210741 | 0.210741 | 0.210741 | 0.210741 | 0.210741 | 0.210741 | 0.210741 | 0.210741 | 0.210741 | 0.210741 | 0.210741 | 0.210741 | 0.210741 | 0.210741 | 0.210741 | 0.210741 | 0.210741 | 0.210741 | 0.210741 | 0.210741 | 0.210741 | 0.210741 | 0.210741 | 0.210741 | 0.210741 | 0.210741 | 0.210741 | 0.210741 | 0.210741 | 0.210741 | 0.1969716 | 0.165536 | 0.1495727 | 0.1326175 | 0.1326175 | 0.130607 | 0.1255373 | 0.1151904 | 0.09301139 | 0.06906556 | 0.04639785 | 0.02011097 | 0.01198218 | 0.005171704 | 0 | 0.01335251 | 0
1014 | 462.5513 | 0.0016623 | 10 | 497 | -517 | 0 | 0.005256601 | 0.01395534 | 0.03044707 | 0.04506 | 0.06598936 | 0.08508012 | 0.1012585 | 0.1180419 | 0.1287816 | 0.130792 | 0.1326175 | 0.1544559 | 0.1763092 | 0.2004417 | 0.2124033 | 0.2124033 | 0.2124033 | 0.2124033 | 0.2124033 | 0.2124033 | 0.2124033 | 0.2124033 | 0.2124033 | 0.2124033 | 0.2124033 | 0.2124033 | 0.2124033 | 0.2124033 | 0.2124033 | 0.2124033 | 0.2124033 | 0.2124033 | 0.2124033 | 0.2124033 | 0.2124033 | 0.2124033 | 0.2124033 | 0.2124033 | 0.2124033 | 0.2124033 | 0.2124033 | 0.2124033 | 0.2124033 | 0.2124033 | 0.2124033 | 0.2124033 | 0.2124033 | 0.2124033 | 0.2124033 | 0.1986339 | 0.165536 | 0.1495727 | 0.1326175 | 0.1326175 | 0.130607 | 0.1255373 | 0.1151904 | 0.09301139 | 0.06906556 | 0.04639785 | 0.02011097 | 0.01198218 | 0.005171704 | 0 | 0.01018889 | 0.001422297
1014 | 495.4686 | 0.001780597 | 0 | 507 | -507 | 0 | 0.005256601 | 0.01395534 | 0.03044707 | 0.04506 | 0.06598936 | 0.08508012 | 0.1012585 | 0.1180419 | 0.1287816 | 0.130792 | 0.1326175 | 0.1544559 | 0.1763092 | 0.2022223 | 0.2141839 | 0.2141839 | 0.2141839 | 0.2141839 | 0.2141839 | 0.2141839 | 0.2141839 | 0.2141839 | 0.2141839 | 0.2141839 | 0.2141839 | 0.2141839 | 0.2141839 | 0.2141839 | 0.2141839 | 0.2141839 | 0.2141839 | 0.2141839 | 0.2141839 | 0.2141839 | 0.2141839 | 0.2141839 | 0.2141839 | 0.2141839 | 0.2141839 | 0.2141839 | 0.2141839 | 0.2141839 | 0.2141839 | 0.2141839 | 0.2141839 | 0.2141839 | 0.2141839 | 0.2141839 | 0.2141839 | 0.2004145 | 0.165536 | 0.1495727 | 0.1326175 | 0.1326175 | 0.130607 | 0.1255373 | 0.1151904 | 0.09301139 | 0.06906556 | 0.04639785 | 0.02011097 | 0.01198218 | 0.005171704 | 0 | 0.005712223 | 0.006575546
1014 | 467.5505 | 0.001680266 | -10 | 517 | -497 | 0 | 0.005256601 | 0.01395534 | 0.03044707 | 0.04506 | 0.06598936 | 0.08508012 | 0.1012585 | 0.1180419 | 0.1287816 | 0.130792 | 0.1326175 | 0.1544559 | 0.1763092 | 0.2039026 | 0.2158642 | 0.2158642 | 0.2158642 | 0.2158642 | 0.2158642 | 0.2158642 | 0.2158642 | 0.2158642 | 0.2158642 | 0.2158642 | 0.2158642 | 0.2158642 | 0.2158642 | 0.2158642 | 0.2158642 | 0.2158642 | 0.2158642 | 0.2158642 | 0.2158642 | 0.2158642 | 0.2158642 | 0.2158642 | 0.2158642 | 0.2158642 | 0.2158642 | 0.2158642 | 0.2158642 | 0.2158642 | 0.2158642 | 0.2158642 | 0.2158642 | 0.2158642 | 0.2158642 | 0.2158642 | 0.2158642 | 0.2020947 | 0.1672163 | 0.1495727 | 0.1326175 | 0.1326175 | 0.130607 | 0.1255373 | 0.1151904 | 0.09301139 | 0.06906556 | 0.04639785 | 0.02011097 | 0.01198218 | 0.005171704 | 0 | 0.001235559 | 0.0117288
1014 | 475.0436 | 0.001707194 | -20 | 527 | -487 | 0 | 0.005256601 | 0.01395534 | 0.03044707 | 0.04506 | 0.06598936 | 0.08508012 | 0.1012585 | 0.1180419 | 0.1287816 | 0.130792 | 0.1326175 | 0.1544559 | 0.1763092 | 0.2056098 | 0.2175714 | 0.2175714 | 0.2175714 | 0.2175714 | 0.2175714 | 0.2175714 | 0.2175714 | 0.2175714 | 0.2175714 | 0.2175714 | 0.2175714 | 0.2175714 | 0.2175714 | 0.2175714 | 0.2175714 | 0.2175714 | 0.2175714 | 0.2175714 | 0.2175714 | 0.2175714 | 0.2175714 | 0.2175714 | 0.2175714 | 0.2175714 | 0.2175714 | 0.2175714 | 0.2175714 | 0.2175714 | 0.2175714 | 0.2175714 | 0.2175714 | 0.2175714 | 0.2175714 | 0.2175714 | 0.2175714 | 0.2038019 | 0.1689235 | 0.1495727 | 0.1326175 | 0.1326175 | 0.130607 | 0.1255373 | 0.1151904 | 0.09301139 | 0.06906556 | 0.04639785 | 0.02011097 | 0.01198218 | 0.005171704 | 0 | 0 | 0.02165367
1014 | 479.41 | 0.001722886 | -30 | 537 | -477 | 0 | 0.005256601 | 0.01395534 | 0.03044707 | 0.04506 | 0.06598936 | 0.08508012 | 0.1012585 | 0.1180419 | 0.1287816 | 0.130792 | 0.1326175 | 0.1544559 | 0.1763092 | 0.2056098 | 0.2192943 | 0.2192943 | 0.2192943 | 0.2192943 | 0.2192943 | 0.2192943 | 0.2192943 | 0.2192943 | 0.2192943 | 0.2192943 | 0.2192943 | 0.2192943 | 0.2192943 | 0.2192943 | 0.2192943 | 0.2192943 | 0.2192943 | 0.2192943 | 0.2192943 | 0.2192943 | 0.2192943 | 0.2192943 | 0.2192943 | 0.2192943 | 0.2192943 | 0.2192943 | 0.2192943 | 0.2192943 | 0.2192943 | 0.2192943 | 0.2192943 | 0.2192943 | 0.2192943 | 0.2192943 | 0.2192943 | 0.2055248 | 0.1706464 | 0.1512956 | 0.1326175 | 0.1326175 | 0.130607 | 0.1255373 | 0.1151904 | 0.09301139 | 0.06906556 | 0.04639785 | 0.02011097 | 0.01198218 | 0.005171704 | 0 | 0 | 0.03470697
1014 | 482.7186 | 0.001734776 | -40 | 547 | -467 | 0 | 0.005256601 | 0.01395534 | 0.03044707 | 0.04506 | 0.06598936 | 0.08508012 | 0.1012585 | 0.1180419 | 0.1287816 | 0.130792 | 0.1326175 | 0.1544559 | 0.1763092 | 0.2056098 | 0.2210291 | 0.2210291 | 0.2210291 | 0.2210291 | 0.2210291 | 0.2210291 | 0.2210291 | 0.2210291 | 0.2210291 | 0.2210291 | 0.2210291 | 0.2210291 | 0.2210291 | 0.2210291 | 0.2210291 | 0.2210291 | 0.2210291 | 0.2210291 | 0.2210291 | 0.2210291 | 0.2210291 | 0.2210291 | 0.2210291 | 0.2210291 | 0.2210291 | 0.2210291 | 0.2210291 | 0.2210291 | 0.2210291 | 0.2210291 | 0.2210291 | 0.2210291 | 0.2210291 | 0.2210291 | 0.2210291 | 0.2072596 | 0.1723812 | 0.1530303 | 0.1326175 | 0.1326175 | 0.130607 | 0.1255373 | 0.1151904 | 0.09301139 | 0.06906556 | 0.04639785 | 0.02011097 | 0.01198218 | 0.005171704 | 0 | 0 | 0.04776027
1005 | 564.2266 | 0.002027697 | -30 | 532.5 | -472.5 | 0 | 0.005256601 | 0.01395534 | 0.03044707 | 0.04506 | 0.06598936 | 0.08508012 | 0.1012585 | 0.1180419 | 0.1287816 | 0.130792 | 0.1326175 | 0.1544559 | 0.1763092 | 0.2056098 | 0.2230568 | 0.2230568 | 0.2230568 | 0.2230568 | 0.2230568 | 0.2230568 | 0.2230568 | 0.2230568 | 0.2230568 | 0.2230568 | 0.2230568 | 0.2230568 | 0.2230568 | 0.2230568 | 0.2230568 | 0.2230568 | 0.2230568 | 0.2230568 | 0.2230568 | 0.2230568 | 0.2230568 | 0.2230568 | 0.2230568 | 0.2230568 | 0.2230568 | 0.2230568 | 0.2230568 | 0.2230568 | 0.2230568 | 0.2230568 | 0.2230568 | 0.2230568 | 0.2230568 | 0.2230568 | 0.2230568 | 0.2092873 | 0.1744089 | 0.1530303 | 0.1326175 | 0.1326175 | 0.130607 | 0.1255373 | 0.1151904 | 0.09301139 | 0.06906556 | 0.04639785 | 0.02011097 | 0.01198218 | 0.005171704 | 0 | 0 | 0.02883299
1005 | 558.0849 | 0.002005625 | -20 | 522.5 | -482.5 | 0 | 0.005256601 | 0.01395534 | 0.03044707 | 0.04506 | 0.06598936 | 0.08508012 | 0.1012585 | 0.1180419 | 0.1287816 | 0.130792 | 0.1326175 | 0.1544559 | 0.1763092 | 0.2076154 | 0.2250624 | 0.2250624 | 0.2250624 | 0.2250624 | 0.2250624 | 0.2250624 | 0.2250624 | 0.2250624 | 0.2250624 | 0.2250624 | 0.2250624 | 0.2250624 | 0.2250624 | 0.2250624 | 0.2250624 | 0.2250624 | 0.2250624 | 0.2250624 | 0.2250624 | 0.2250624 | 0.2250624 | 0.2250624 | 0.2250624 | 0.2250624 | 0.2250624 | 0.2250624 | 0.2250624 | 0.2250624 | 0.2250624 | 0.2250624 | 0.2250624 | 0.2250624 | 0.2250624 | 0.2250624 | 0.2250624 | 0.2112929 | 0.1764145 | 0.1530303 | 0.1326175 | 0.1326175 | 0.130607 | 0.1255373 | 0.1151904 | 0.09301139 | 0.06906556 | 0.04639785 | 0.02011097 | 0.01198218 | 0.005171704 | 0 | 0 | 0.01577969
1005 | 571.046 | 0.002052204 | -10 | 512.5 | -492.5 | 0 | 0.005256601 | 0.01395534 | 0.03044707 | 0.04506 | 0.06598936 | 0.08508012 | 0.1012585 | 0.1180419 | 0.1287816 | 0.130792 | 0.1326175 | 0.1544559 | 0.1763092 | 0.2096676 | 0.2271146 | 0.2271146 | 0.2271146 | 0.2271146 | 0.2271146 | 0.2271146 | 0.2271146 | 0.2271146 | 0.2271146 | 0.2271146 | 0.2271146 | 0.2271146 | 0.2271146 | 0.2271146 | 0.2271146 | 0.2271146 | 0.2271146 | 0.2271146 | 0.2271146 | 0.2271146 | 0.2271146 | 0.2271146 | 0.2271146 | 0.2271146 | 0.2271146 | 0.2271146 | 0.2271146 | 0.2271146 | 0.2271146 | 0.2271146 | 0.2271146 | 0.2271146 | 0.2271146 | 0.2271146 | 0.2271146 | 0.2133451 | 0.1784667 | 0.1530303 | 0.1326175 | 0.1326175 | 0.130607 | 0.1255373 | 0.1151904 | 0.09301139 | 0.06906556 | 0.04639785 | 0.02011097 | 0.01198218 | 0.005171704 | 0 | 0 | 0.009409833
1005 | 562.3508 | 0.002020956 | 0 | 502.5 | -502.5 | 0 | 0.005256601 | 0.01395534 | 0.03044707 | 0.04506 | 0.06598936 | 0.08508012 | 0.1012585 | 0.1180419 | 0.1287816 | 0.130792 | 0.1326175 | 0.1544559 | 0.1763092 | 0.2116885 | 0.2291355 | 0.2291355 | 0.2291355 | 0.2291355 | 0.2291355 | 0.2291355 | 0.2291355 | 0.2291355 | 0.2291355 | 0.2291355 | 0.2291355 | 0.2291355 | 0.2291355 | 0.2291355 | 0.2291355 | 0.2291355 | 0.2291355 | 0.2291355 | 0.2291355 | 0.2291355 | 0.2291355 | 0.2291355 | 0.2291355 | 0.2291355 | 0.2291355 | 0.2291355 | 0.2291355 | 0.2291355 | 0.2291355 | 0.2291355 | 0.2291355 | 0.2291355 | 0.2291355 | 0.2291355 | 0.2291355 | 0.2153661 | 0.1784667 | 0.1530303 | 0.1326175 | 0.1326175 | 0.130607 | 0.1255373 | 0.1151904 | 0.09301139 | 0.06906556 | 0.04639785 | 0.02011097 | 0.01198218 | 0.005171704 | 0 | 0.005393423 | 0.004256584
1005 | 556.4781 | 0.00199985 | 10 | 492.5 | -512.5 | 0 | 0.005256601 | 0.01395534 | 0.03044707 | 0.04506 | 0.06598936 | 0.08508012 | 0.1012585 | 0.1180419 | 0.1287816 | 0.130792 | 0.1326175 | 0.1544559 | 0.1783091 | 0.2136884 | 0.2311354 | 0.2311354 | 0.2311354 | 0.2311354 | 0.2311354 | 0.2311354 | 0.2311354 | 0.2311354 | 0.2311354 | 0.2311354 | 0.2311354 | 0.2311354 | 0.2311354 | 0.2311354 | 0.2311354 | 0.2311354 | 0.2311354 | 0.2311354 | 0.2311354 | 0.2311354 | 0.2311354 | 0.2311354 | 0.2311354 | 0.2311354 | 0.2311354 | 0.2311354 | 0.2311354 | 0.2311354 | 0.2311354 | 0.2311354 | 0.2311354 | 0.2311354 | 0.2311354 | 0.2311354 | 0.2311354 | 0.2173659 | 0.1784667 | 0.1530303 | 0.1326175 | 0.1326175 | 0.130607 | 0.1255373 | 0.1151904 | 0.09301139 | 0.06906556 | 0.04639785 | 0.02011097 | 0.01198218 | 0.005171704 | 0 | 0.01192299 | 0
1005 | 560.4433 | 0.0020141 | 20 | 482.5 | -522.5 | 0 | 0.005256601 | 0.01395534 | 0.03044707 | 0.04506 | 0.06598936 | 0.08508012 | 0.1012585 | 0.1180419 | 0.1287816 | 0.130792 | 0.1326175 | 0.1544559 | 0.1803232 | 0.2157025 | 0.2331495 | 0.2331495 | 0.2331495 | 0.2331495 | 0.2331495 | 0.2331495 | 0.2331495 | 0.2331495 | 0.2331495 | 0.2331495 | 0.2331495 | 0.2331495 | 0.2331495 | 0.2331495 | 0.2331495 | 0.2331495 | 0.2331495 | 0.2331495 | 0.2331495 | 0.2331495 | 0.2331495 | 0.2331495 | 0.2331495 | 0.2331495 | 0.2331495 | 0.2331495 | 0.2331495 | 0.2331495 | 0.2331495 | 0.2331495 | 0.2331495 | 0.2331495 | 0.2331495 | 0.2331495 | 0.2331495 | 0.21938 | 0.1784667 | 0.1530303 | 0.1326175 | 0.1326175 | 0.130607 | 0.1255373 | 0.1151904 | 0.09301139 | 0.06906556 | 0.04639785 | 0.02011097 | 0.01198218 | 0.005171704 | 0 | 0.01948608 | 0
1005 | 560.2567 | 0.00201343 | 30 | 472.5 | -532.5 | 0 | 0.005256601 | 0.01395534 | 0.03044707 | 0.04506 | 0.06598936 | 0.08508012 | 0.1012585 | 0.1180419 | 0.1287816 | 0.130792 | 0.1326175 | 0.1544559 | 0.1823366 | 0.2177159 | 0.2351629 | 0.2351629 | 0.2351629 | 0.2351629 | 0.2351629 | 0.2351629 | 0.2351629 | 0.2351629 | 0.2351629 | 0.2351629 | 0.2351629 | 0.2351629 | 0.2351629 | 0.2351629 | 0.2351629 | 0.2351629 | 0.2351629 | 0.2351629 | 0.2351629 | 0.2351629 | 0.2351629 | 0.2351629 | 0.2351629 | 0.2351629 | 0.2351629 | 0.2351629 | 0.2351629 | 0.2351629 | 0.2351629 | 0.2351629 | 0.2351629 | 0.2351629 | 0.2351629 | 0.2351629 | 0.2351629 | 0.21938 | 0.1784667 | 0.1530303 | 0.1326175 | 0.1326175 | 0.130607 | 0.1255373 | 0.1151904 | 0.09301139 | 0.06906556 | 0.04639785 | 0.02011097 | 0.01198218 | 0.005171704 | 0 | 0.03272685 | 0
1015 | 565.8107 | 0.00203339 | 40 | 467.5 | -547.5 | 0 | 0.005256601 | 0.01395534 | 0.03044707 | 0.04506 | 0.06598936 | 0.08508012 | 0.1012585 | 0.1180419 | 0.1287816 | 0.130792 | 0.1326175 | 0.1564893 | 0.18437 | 0.2197493 | 0.2371963 | 0.2371963 | 0.2371963 | 0.2371963 | 0.2371963 | 0.2371963 | 0.2371963 | 0.2371963 | 0.2371963 | 0.2371963 | 0.2371963 | 0.2371963 | 0.2371963 | 0.2371963 | 0.2371963 | 0.2371963 | 0.2371963 | 0.2371963 | 0.2371963 | 0.2371963 | 0.2371963 | 0.2371963 | 0.2371963 | 0.2371963 | 0.2371963 | 0.2371963 | 0.2371963 | 0.2371963 | 0.2371963 | 0.2371963 | 0.2371963 | 0.2371963 | 0.2371963 | 0.2371963 | 0.2371963 | 0.21938 | 0.1784667 | 0.1530303 | 0.1326175 | 0.1326175 | 0.130607 | 0.1255373 | 0.1151904 | 0.09301139 | 0.06906556 | 0.04639785 | 0.02011097 | 0.01198218 | 0.005171704 | 0 | 0.052588 | 0
1015 | 563.3097 | 0.002024402 | 30 | 477.5 | -537.5 | 0 | 0.005256601 | 0.01395534 | 0.03044707 | 0.04506 | 0.06598936 | 0.08508012 | 0.1012585 | 0.1180419 | 0.1287816 | 0.130792 | 0.1326175 | 0.1585137 | 0.1863944 | 0.2217737 | 0.2392207 | 0.2392207 | 0.2392207 | 0.2392207 | 0.2392207 | 0.2392207 | 0.2392207 | 0.2392207 | 0.2392207 | 0.2392207 | 0.2392207 | 0.2392207 | 0.2392207 | 0.2392207 | 0.2392207 | 0.2392207 | 0.2392207 | 0.2392207 | 0.2392207 | 0.2392207 | 0.2392207 | 0.2392207 | 0.2392207 | 0.2392207 | 0.2392207 | 0.2392207 | 0.2392207 | 0.2392207 | 0.2392207 | 0.2392207 | 0.2392207 | 0.2392207 | 0.2392207 | 0.2392207 | 0.2392207 | 0.21938 | 0.1784667 | 0.1530303 | 0.1326175 | 0.1326175 | 0.130607 | 0.1255373 | 0.1151904 | 0.09301139 | 0.06906556 | 0.04639785 | 0.02011097 | 0.01198218 | 0.005171704 | 0 | 0.03934723 | 0
1015 | 578.322 | 0.002078352 | 20 | 487.5 | -527.5 | 0 | 0.005256601 | 0.01395534 | 0.03044707 | 0.04506 | 0.06598936 | 0.08508012 | 0.1012585 | 0.1180419 | 0.1287816 | 0.130792 | 0.1326175 | 0.1585137 | 0.1884727 | 0.2238521 | 0.2412991 | 0.2412991 | 0.2412991 | 0.2412991 | 0.2412991 | 0.2412991 | 0.2412991 | 0.2412991 | 0.2412991 | 0.2412991 | 0.2412991 | 0.2412991 | 0.2412991 | 0.2412991 | 0.2412991 | 0.2412991 | 0.2412991 | 0.2412991 | 0.2412991 | 0.2412991 | 0.2412991 | 0.2412991 | 0.2412991 | 0.2412991 | 0.2412991 | 0.2412991 | 0.2412991 | 0.2412991 | 0.2412991 | 0.2412991 | 0.2412991 | 0.2412991 | 0.2412991 | 0.2412991 | 0.2412991 | 0.2214584 | 0.1784667 | 0.1530303 | 0.1326175 | 0.1326175 | 0.130607 | 0.1255373 | 0.1151904 | 0.09301139 | 0.06906556 | 0.04639785 | 0.02011097 | 0.01198218 | 0.005171704 | 0 | 0.02610646 | 0
1015 | 561.7304 | 0.002018726 | 10 | 497.5 | -517.5 | 0 | 0.005256601 | 0.01395534 | 0.03044707 | 0.04506 | 0.06598936 | 0.08508012 | 0.1012585 | 0.1180419 | 0.1287816 | 0.130792 | 0.1326175 | 0.1585137 | 0.1904915 | 0.2258708 | 0.2433178 | 0.2433178 | 0.2433178 | 0.2433178 | 0.2433178 | 0.2433178 | 0.2433178 | 0.2433178 | 0.2433178 | 0.2433178 | 0.2433178 | 0.2433178 | 0.2433178 | 0.2433178 | 0.2433178 | 0.2433178 | 0.2433178 | 0.2433178 | 0.2433178 | 0.2433178 | 0.2433178 | 0.2433178 | 0.2433178 | 0.2433178 | 0.2433178 | 0.2433178 | 0.2433178 | 0.2433178 | 0.2433178 | 0.2433178 | 0.2433178 | 0.2433178 | 0.2433178 | 0.2433178 | 0.2433178 | 0.2234771 | 0.1784667 | 0.1530303 | 0.1326175 | 0.1326175 | 0.130607 | 0.1255373 | 0.1151904 | 0.09301139 | 0.06906556 | 0.04639785 | 0.02011097 | 0.01198218 | 0.005171704 | 0 | 0.01518777 | 0.002420685
1005 | 570.4227 | 0.002049964 | 0 | 502.5 | -502.5 | 0 | 0.005256601 | 0.01395534 | 0.03044707 | 0.04506 | 0.06598936 | 0.08508012 | 0.1012585 | 0.1180419 | 0.1287816 | 0.130792 | 0.1326175 | 0.1585137 | 0.1904915 | 0.2279208 | 0.2453678 | 0.2453678 | 0.2453678 | 0.2453678 | 0.2453678 | 0.2453678 | 0.2453678 | 0.2453678 | 0.2453678 | 0.2453678 | 0.2453678 | 0.2453678 | 0.2453678 | 0.2453678 | 0.2453678 | 0.2453678 | 0.2453678 | 0.2453678 | 0.2453678 | 0.2453678 | 0.2453678 | 0.2453678 | 0.2453678 | 0.2453678 | 0.2453678 | 0.2453678 | 0.2453678 | 0.2453678 | 0.2453678 | 0.2453678 | 0.2453678 | 0.2453678 | 0.2453678 | 0.2453678 | 0.2453678 | 0.2255271 | 0.1784667 | 0.1530303 | 0.1326175 | 0.1326175 | 0.130607 | 0.1255373 | 0.1151904 | 0.09301139 | 0.06906556 | 0.04639785 | 0.02011097 | 0.01198218 | 0.005171704 | 0 | 0.005393423 | 0.006133391
1014 | 466.6739 | 0.001677115 | -10 | 517 | -497 | 0 | 0.005256601 | 0.01395534 | 0.03044707 | 0.04506 | 0.06598936 | 0.08508012 | 0.1012585 | 0.1180419 | 0.1287816 | 0.130792 | 0.1326175 | 0.1585137 | 0.1904915 | 0.2295979 | 0.2470449 | 0.2470449 | 0.2470449 | 0.2470449 | 0.2470449 | 0.2470449 | 0.2470449 | 0.2470449 | 0.2470449 | 0.2470449 | 0.2470449 | 0.2470449 | 0.2470449 | 0.2470449 | 0.2470449 | 0.2470449 | 0.2470449 | 0.2470449 | 0.2470449 | 0.2470449 | 0.2470449 | 0.2470449 | 0.2470449 | 0.2470449 | 0.2470449 | 0.2470449 | 0.2470449 | 0.2470449 | 0.2470449 | 0.2470449 | 0.2470449 | 0.2470449 | 0.2470449 | 0.2470449 | 0.2470449 | 0.2272042 | 0.1801438 | 0.1530303 | 0.1326175 | 0.1326175 | 0.130607 | 0.1255373 | 0.1151904 | 0.09301139 | 0.06906556 | 0.04639785 | 0.02011097 | 0.01198218 | 0.005171704 | 0 | 0.001802161 | 0.01690024
1014 | 490.6642 | 0.001763331 | -20 | 527 | -487 | 0 | 0.005256601 | 0.01395534 | 0.03044707 | 0.04506 | 0.06598936 | 0.08508012 | 0.1012585 | 0.1180419 | 0.1287816 | 0.130792 | 0.1326175 | 0.1585137 | 0.1904915 | 0.2313612 | 0.2488082 | 0.2488082 | 0.2488082 | 0.2488082 | 0.2488082 | 0.2488082 | 0.2488082 | 0.2488082 | 0.2488082 | 0.2488082 | 0.2488082 | 0.2488082 | 0.2488082 | 0.2488082 | 0.2488082 | 0.2488082 | 0.2488082 | 0.2488082 | 0.2488082 | 0.2488082 | 0.2488082 | 0.2488082 | 0.2488082 | 0.2488082 | 0.2488082 | 0.2488082 | 0.2488082 | 0.2488082 | 0.2488082 | 0.2488082 | 0.2488082 | 0.2488082 | 0.2488082 | 0.2488082 | 0.2488082 | 0.2289675 | 0.1819071 | 0.1530303 | 0.1326175 | 0.1326175 | 0.130607 | 0.1255373 | 0.1151904 | 0.09301139 | 0.06906556 | 0.04639785 | 0.02011097 | 0.01198218 | 0.005171704 | 0 | 0 | 0.0304786
976 | 557.5857 | 0.002003831 | -30 | 518 | -458 | 0 | 0.005256601 | 0.01395534 | 0.03044707 | 0.04506 | 0.06598936 | 0.08508012 | 0.1012585 | 0.1180419 | 0.1287816 | 0.130792 | 0.1326175 | 0.1585137 | 0.1904915 | 0.2313612 | 0.250812 | 0.250812 | 0.250812 | 0.250812 | 0.250812 | 0.250812 | 0.250812 | 0.250812 | 0.250812 | 0.250812 | 0.250812 | 0.250812 | 0.250812 | 0.250812 | 0.250812 | 0.250812 | 0.250812 | 0.250812 | 0.250812 | 0.250812 | 0.250812 | 0.250812 | 0.250812 | 0.250812 | 0.250812 | 0.250812 | 0.250812 | 0.250812 | 0.250812 | 0.250812 | 0.250812 | 0.250812 | 0.250812 | 0.250812 | 0.250812 | 0.2309713 | 0.183911 | 0.1530303 | 0.1326175 | 0.1326175 | 0.130607 | 0.1255373 | 0.1151904 | 0.09301139 | 0.06906556 | 0.04639785 | 0.02011097 | 0.01198218 | 0.005171704 | 0 | 0 | 0.01764278
976 | 569.4044 | 0.002046304 | -40 | 528 | -448 | 0 | 0.005256601 | 0.01395534 | 0.03044707 | 0.04506 | 0.06598936 | 0.08508012 | 0.1012585 | 0.1180419 | 0.1287816 | 0.130792 | 0.1326175 | 0.1585137 | 0.1904915 | 0.2313612 | 0.250812 | 0.2528583 | 0.2528583 | 0.2528583 | 0.2528583 | 0.2528583 | 0.2528583 | 0.2528583 | 0.2528583 | 0.2528583 | 0.2528583 | 0.2528583 | 0.2528583 | 0.2528583 | 0.2528583 | 0.2528583 | 0.2528583 | 0.2528583 | 0.2528583 | 0.2528583 | 0.2528583 | 0.2528583 | 0.2528583 | 0.2528583 | 0.2528583 | 0.2528583 | 0.2528583 | 0.2528583 | 0.2528583 | 0.2528583 | 0.2528583 | 0.2528583 | 0.2528583 | 0.2528583 | 0.2528583 | 0.2330176 | 0.1859573 | 0.1530303 | 0.1326175 | 0.1326175 | 0.130607 | 0.1255373 | 0.1151904 | 0.09301139 | 0.06906556 | 0.04639785 | 0.02011097 | 0.01198218 | 0.005171704 | 0 | 0 | 0.03223984
976 | 581.4269 | 0.00208951 | -30 | 518 | -458 | 0 | 0.005256601 | 0.01395534 | 0.03044707 | 0.04506 | 0.06598936 | 0.08508012 | 0.1012585 | 0.1180419 | 0.1287816 | 0.130792 | 0.1326175 | 0.1585137 | 0.1904915 | 0.2313612 | 0.2529015 | 0.2549478 | 0.2549478 | 0.2549478 | 0.2549478 | 0.2549478 | 0.2549478 | 0.2549478 | 0.2549478 | 0.2549478 | 0.2549478 | 0.2549478 | 0.2549478 | 0.2549478 | 0.2549478 | 0.2549478 | 0.2549478 | 0.2549478 | 0.2549478 | 0.2549478 | 0.2549478 | 0.2549478 | 0.2549478 | 0.2549478 | 0.2549478 | 0.2549478 | 0.2549478 | 0.2549478 | 0.2549478 | 0.2549478 | 0.2549478 | 0.2549478 | 0.2549478 | 0.2549478 | 0.2549478 | 0.2351071 | 0.1880468 | 0.1530303 | 0.1326175 | 0.1326175 | 0.130607 | 0.1255373 | 0.1151904 | 0.09301139 | 0.06906556 | 0.04639785 | 0.02011097 | 0.01198218 | 0.005171704 | 0 | 0 | 0.01764278
976 | 553.9502 | 0.001990766 | -20 | 508 | -468 | 0 | 0.005256601 | 0.01395534 | 0.03044707 | 0.04506 | 0.06598936 | 0.08508012 | 0.1012585 | 0.1180419 | 0.1287816 | 0.130792 | 0.1326175 | 0.1585137 | 0.1904915 | 0.2313612 | 0.2548923 | 0.2569386 | 0.2569386 | 0.2569386 | 0.2569386 | 0.2569386 | 0.2569386 | 0.2569386 | 0.2569386 | 0.2569386 | 0.2569386 | 0.2569386 | 0.2569386 | 0.2569386 | 0.2569386 | 0.2569386 | 0.2569386 | 0.2569386 | 0.2569386 | 0.2569386 | 0.2569386 | 0.2569386 | 0.2569386 | 0.2569386 | 0.2569386 | 0.2569386 | 0.2569386 | 0.2569386 | 0.2569386 | 0.2569386 | 0.2569386 | 0.2569386 | 0.2569386 | 0.2569386 | 0.2569386 | 0.2370979 | 0.1900376 | 0.1530303 | 0.1326175 | 0.1326175 | 0.130607 | 0.1255373 | 0.1151904 | 0.09301139 | 0.06906556 | 0.04639785 | 0.02011097 | 0.01198218 | 0.005171704 | 0 | 3.675996e-05 | 0.01021737
976 | 573.2858 | 0.002060253 | -10 | 498 | -478 | 0 | 0.005256601 | 0.01395534 | 0.03044707 | 0.04506 | 0.06598936 | 0.08508012 | 0.1012585 | 0.1180419 | 0.1287816 | 0.130792 | 0.1326175 | 0.1585137 | 0.1904915 | 0.2313612 | 0.2569526 | 0.2589989 | 0.2589989 | 0.2589989 | 0.2589989 | 0.2589989 | 0.2589989 | 0.2589989 | 0.2589989 | 0.2589989 | 0.2589989 | 0.2589989 | 0.2589989 | 0.2589989 | 0.2589989 | 0.2589989 | 0.2589989 | 0.2589989 | 0.2589989 | 0.2589989 | 0.2589989 | 0.2589989 | 0.2589989 | 0.2589989 | 0.2589989 | 0.2589989 | 0.2589989 | 0.2589989 | 0.2589989 | 0.2589989 | 0.2589989 | 0.2589989 | 0.2589989 | 0.2589989 | 0.2589989 | 0.2391582 | 0.1900376 | 0.1530303 | 0.1326175 | 0.1326175 | 0.130607 | 0.1255373 | 0.1151904 | 0.09301139 | 0.06906556 | 0.04639785 | 0.02011097 | 0.01198218 | 0.005171704 | 0 | 0.0008025925 | 0.002791955
976 | 573.0411 | 0.002059374 | 0 | 488 | -488 | 0 | 0.005256601 | 0.01395534 | 0.03044707 | 0.04506 | 0.06598936 | 0.08508012 | 0.1012585 | 0.1180419 | 0.1287816 | 0.130792 | 0.1326175 | 0.1585137 | 0.1904915 | 0.2334206 | 0.2590119 | 0.2610582 | 0.2610582 | 0.2610582 | 0.2610582 | 0.2610582 | 0.2610582 | 0.2610582 | 0.2610582 | 0.2610582 | 0.2610582 | 0.2610582 | 0.2610582 | 0.2610582 | 0.2610582 | 0.2610582 | 0.2610582 | 0.2610582 | 0.2610582 | 0.2610582 | 0.2610582 | 0.2610582 | 0.2610582 | 0.2610582 | 0.2610582 | 0.2610582 | 0.2610582 | 0.2610582 | 0.2610582 | 0.2610582 | 0.2610582 | 0.2610582 | 0.2610582 | 0.2610582 | 0.2610582 | 0.2412175 | 0.1900376 | 0.1530303 | 0.1326175 | 0.1326175 | 0.130607 | 0.1255373 | 0.1151904 | 0.09301139 | 0.06906556 | 0.04639785 | 0.02011097 | 0.01198218 | 0.005171704 | 0 | 0.001568425 | 0
976 | 572.5675 | 0.002057672 | 10 | 478 | -498 | 0 | 0.005256601 | 0.01395534 | 0.03044707 | 0.04506 | 0.06598936 | 0.08508012 | 0.1012585 | 0.1180419 | 0.1287816 | 0.130792 | 0.1326175 | 0.1585137 | 0.1904915 | 0.2354782 | 0.2610696 | 0.2631159 | 0.2631159 | 0.2631159 | 0.2631159 | 0.2631159 | 0.2631159 | 0.2631159 | 0.2631159 | 0.2631159 | 0.2631159 | 0.2631159 | 0.2631159 | 0.2631159 | 0.2631159 | 0.2631159 | 0.2631159 | 0.2631159 | 0.2631159 | 0.2631159 | 0.2631159 | 0.2631159 | 0.2631159 | 0.2631159 | 0.2631159 | 0.2631159 | 0.2631159 | 0.2631159 | 0.2631159 | 0.2631159 | 0.2631159 | 0.2631159 | 0.2631159 | 0.2631159 | 0.2631159 | 0.2412175 | 0.1900376 | 0.1530303 | 0.1326175 | 0.1326175 | 0.130607 | 0.1255373 | 0.1151904 | 0.09301139 | 0.06906556 | 0.04639785 | 0.02011097 | 0.01198218 | 0.005171704 | 0 | 0.005647484 | 0
976 | 576.1753 | 0.002070638 | 20 | 468 | -508 | 0 | 0.005256601 | 0.01395534 | 0.03044707 | 0.04506 | 0.06598936 | 0.08508012 | 0.1012585 | 0.1180419 | 0.1287816 | 0.130792 | 0.1326175 | 0.1585137 | 0.1925621 | 0.2375489 | 0.2631402 | 0.2651866 | 0.2651866 | 0.2651866 | 0.2651866 | 0.2651866 | 0.2651866 | 0.2651866 | 0.2651866 | 0.2651866 | 0.2651866 | 0.2651866 | 0.2651866 | 0.2651866 | 0.2651866 | 0.2651866 | 0.2651866 | 0.2651866 | 0.2651866 | 0.2651866 | 0.2651866 | 0.2651866 | 0.2651866 | 0.2651866 | 0.2651866 | 0.2651866 | 0.2651866 | 0.2651866 | 0.2651866 | 0.2651866 | 0.2651866 | 0.2651866 | 0.2651866 | 0.2651866 | 0.2651866 | 0.2412175 | 0.1900376 | 0.1530303 | 0.1326175 | 0.1326175 | 0.130607 | 0.1255373 | 0.1151904 | 0.09301139 | 0.06906556 | 0.04639785 | 0.02011097 | 0.01198218 | 0.005171704 | 0 | 0.01522509 | 0
976 | 554.0338 | 0.001991066 | 30 | 458 | -518 | 0 | 0.005256601 | 0.01395534 | 0.03044707 | 0.04506 | 0.06598936 | 0.08508012 | 0.1012585 | 0.1180419 | 0.1287816 | 0.130792 | 0.1326175 | 0.1585137 | 0.1945532 | 0.2395399 | 0.2651313 | 0.2671776 | 0.2671776 | 0.2671776 | 0.2671776 | 0.2671776 | 0.2671776 | 0.2671776 | 0.2671776 | 0.2671776 | 0.2671776 | 0.2671776 | 0.2671776 | 0.2671776 | 0.2671776 | 0.2671776 | 0.2671776 | 0.2671776 | 0.2671776 | 0.2671776 | 0.2671776 | 0.2671776 | 0.2671776 | 0.2671776 | 0.2671776 | 0.2671776 | 0.2671776 | 0.2671776 | 0.2671776 | 0.2671776 | 0.2671776 | 0.2671776 | 0.2671776 | 0.2671776 | 0.2671776 | 0.2412175 | 0.1900376 | 0.1530303 | 0.1326175 | 0.1326175 | 0.130607 | 0.1255373 | 0.1151904 | 0.09301139 | 0.06906556 | 0.04639785 | 0.02011097 | 0.01198218 | 0.005171704 | 0 | 0.0248027 | 0
976 | 562.0809 | 0.002019986 | 40 | 448 | -528 | 0 | 0.005256601 | 0.01395534 | 0.03044707 | 0.04506 | 0.06598936 | 0.08508012 | 0.1012585 | 0.1180419 | 0.1287816 | 0.130792 | 0.1326175 | 0.1585137 | 0.1965732 | 0.2415599 | 0.2671513 | 0.2691976 | 0.2691976 | 0.2691976 | 0.2691976 | 0.2691976 | 0.2691976 | 0.2691976 | 0.2691976 | 0.2691976 | 0.2691976 | 0.2691976 | 0.2691976 | 0.2691976 | 0.2691976 | 0.2691976 | 0.2691976 | 0.2691976 | 0.2691976 | 0.2691976 | 0.2691976 | 0.2691976 | 0.2691976 | 0.2691976 | 0.2691976 | 0.2691976 | 0.2691976 | 0.2691976 | 0.2691976 | 0.2691976 | 0.2691976 | 0.2691976 | 0.2691976 | 0.2691976 | 0.2671776 | 0.2412175 | 0.1900376 | 0.1530303 | 0.1326175 | 0.1326175 | 0.130607 | 0.1255373 | 0.1151904 | 0.09301139 | 0.06906556 | 0.04639785 | 0.02011097 | 0.01198218 | 0.005171704 | 0 | 0.03949047 | 0
957 | 551.9853 | 0.001983704 | 30 | 448.5 | -508.5 | 0 | 0.005256601 | 0.01395534 | 0.03044707 | 0.04506 | 0.06598936 | 0.08508012 | 0.1012585 | 0.1180419 | 0.1287816 | 0.130792 | 0.1326175 | 0.1585137 | 0.1985569 | 0.2435436 | 0.269135 | 0.2711813 | 0.2711813 | 0.2711813 | 0.2711813 | 0.2711813 | 0.2711813 | 0.2711813 | 0.2711813 | 0.2711813 | 0.2711813 | 0.2711813 | 0.2711813 | 0.2711813 | 0.2711813 | 0.2711813 | 0.2711813 | 0.2711813 | 0.2711813 | 0.2711813 | 0.2711813 | 0.2711813 | 0.2711813 | 0.2711813 | 0.2711813 | 0.2711813 | 0.2711813 | 0.2711813 | 0.2711813 | 0.2711813 | 0.2711813 | 0.2711813 | 0.2711813 | 0.2711813 | 0.2671776 | 0.2412175 | 0.1900376 | 0.1530303 | 0.1326175 | 0.1326175 | 0.130607 | 0.1255373 | 0.1151904 | 0.09301139 | 0.06906556 | 0.04639785 | 0.02011097 | 0.01198218 | 0.005171704 | 0 | 0.01570397 | 0
957 | 565.1079 | 0.002030864 | 20 | 458.5 | -498.5 | 0 | 0.005256601 | 0.01395534 | 0.03044707 | 0.04506 | 0.06598936 | 0.08508012 | 0.1012585 | 0.1180419 | 0.1287816 | 0.130792 | 0.1326175 | 0.1585137 | 0.1985569 | 0.2455745 | 0.2711659 | 0.2732122 | 0.2732122 | 0.2732122 | 0.2732122 | 0.2732122 | 0.2732122 | 0.2732122 | 0.2732122 | 0.2732122 | 0.2732122 | 0.2732122 | 0.2732122 | 0.2732122 | 0.2732122 | 0.2732122 | 0.2732122 | 0.2732122 | 0.2732122 | 0.2732122 | 0.2732122 | 0.2732122 | 0.2732122 | 0.2732122 | 0.2732122 | 0.2732122 | 0.2732122 | 0.2732122 | 0.2732122 | 0.2732122 | 0.2732122 | 0.2732122 | 0.2732122 | 0.2732122 | 0.2692085 | 0.2412175 | 0.1900376 | 0.1530303 | 0.1326175 | 0.1326175 | 0.130607 | 0.1255373 | 0.1151904 | 0.09301139 | 0.06906556 | 0.04639785 | 0.02011097 | 0.01198218 | 0.005171704 | 0 | 0.006126365 | 0
957 | 555.2735 | 0.001995521 | 10 | 468.5 | -488.5 | 0 | 0.005256601 | 0.01395534 | 0.03044707 | 0.04506 | 0.06598936 | 0.08508012 | 0.1012585 | 0.1180419 | 0.1287816 | 0.130792 | 0.1326175 | 0.1585137 | 0.1985569 | 0.24757 | 0.2731614 | 0.2752077 | 0.2752077 | 0.2752077 | 0.2752077 | 0.2752077 | 0.2752077 | 0.2752077 | 0.2752077 | 0.2752077 | 0.2752077 | 0.2752077 | 0.2752077 | 0.2752077 | 0.2752077 | 0.2752077 | 0.2752077 | 0.2752077 | 0.2752077 | 0.2752077 | 0.2752077 | 0.2752077 | 0.2752077 | 0.2752077 | 0.2752077 | 0.2752077 | 0.2752077 | 0.2752077 | 0.2752077 | 0.2752077 | 0.2752077 | 0.2752077 | 0.2752077 | 0.2752077 | 0.271204 | 0.2412175 | 0.1900376 | 0.1530303 | 0.1326175 | 0.1326175 | 0.130607 | 0.1255373 | 0.1151904 | 0.09301139 | 0.06906556 | 0.04639785 | 0.02011097 | 0.01198218 | 0.005171704 | 0 | 0.001606717 | 0.0001468419
957 | 581.1883 | 0.002088653 | 0 | 478.5 | -478.5 | 0 | 0.005256601 | 0.01395534 | 0.03044707 | 0.04506 | 0.06598936 | 0.08508012 | 0.1012585 | 0.1180419 | 0.1287816 | 0.130792 | 0.1326175 | 0.1585137 | 0.1985569 | 0.24757 | 0.27525 | 0.2772963 | 0.2772963 | 0.2772963 | 0.2772963 | 0.2772963 | 0.2772963 | 0.2772963 | 0.2772963 | 0.2772963 | 0.2772963 | 0.2772963 | 0.2772963 | 0.2772963 | 0.2772963 | 0.2772963 | 0.2772963 | 0.2772963 | 0.2772963 | 0.2772963 | 0.2772963 | 0.2772963 | 0.2772963 | 0.2772963 | 0.2772963 | 0.2772963 | 0.2772963 | 0.2772963 | 0.2772963 | 0.2772963 | 0.2772963 | 0.2772963 | 0.2772963 | 0.2772963 | 0.2732927 | 0.2412175 | 0.1900376 | 0.1530303 | 0.1326175 | 0.1326175 | 0.130607 | 0.1255373 | 0.1151904 | 0.09301139 | 0.06906556 | 0.04639785 | 0.02011097 | 0.01198218 | 0.005171704 | 0 | 0.0008408841 | 0.001645229
957 | 569.2707 | 0.002045824 | -10 | 488.5 | -468.5 | 0 | 0.005256601 | 0.01395534 | 0.03044707 | 0.04506 | 0.06598936 | 0.08508012 | 0.1012585 | 0.1180419 | 0.1287816 | 0.130792 | 0.1326175 | 0.1585137 | 0.1985569 | 0.24757 | 0.2772959 | 0.2793422 | 0.2793422 | 0.2793422 | 0.2793422 | 0.2793422 | 0.2793422 | 0.2793422 | 0.2793422 | 0.2793422 | 0.2793422 | 0.2793422 | 0.2793422 | 0.2793422 | 0.2793422 | 0.2793422 | 0.2793422 | 0.2793422 | 0.2793422 | 0.2793422 | 0.2793422 | 0.2793422 | 0.2793422 | 0.2793422 | 0.2793422 | 0.2793422 | 0.2793422 | 0.2793422 | 0.2793422 | 0.2793422 | 0.2793422 | 0.2793422 | 0.2793422 | 0.2793422 | 0.2753385 | 0.2432634 | 0.1900376 | 0.1530303 | 0.1326175 | 0.1326175 | 0.130607 | 0.1255373 | 0.1151904 | 0.09301139 | 0.06906556 | 0.04639785 | 0.02011097 | 0.01198218 | 0.005171704 | 0 | 7.505159e-05 | 0.003143616
957 | 546.9636 | 0.001965658 | -20 | 498.5 | -458.5 | 0 | 0.005256601 | 0.01395534 | 0.03044707 | 0.04506 | 0.06598936 | 0.08508012 | 0.1012585 | 0.1180419 | 0.1287816 | 0.130792 | 0.1326175 | 0.1585137 | 0.1985569 | 0.24757 | 0.2792615 | 0.2813078 | 0.2813078 | 0.2813078 | 0.2813078 | 0.2813078 | 0.2813078 | 0.2813078 | 0.2813078 | 0.2813078 | 0.2813078 | 0.2813078 | 0.2813078 | 0.2813078 | 0.2813078 | 0.2813078 | 0.2813078 | 0.2813078 | 0.2813078 | 0.2813078 | 0.2813078 | 0.2813078 | 0.2813078 | 0.2813078 | 0.2813078 | 0.2813078 | 0.2813078 | 0.2813078 | 0.2813078 | 0.2813078 | 0.2813078 | 0.2813078 | 0.2813078 | 0.2813078 | 0.2773041 | 0.245229 | 0.1900376 | 0.1530303 | 0.1326175 | 0.1326175 | 0.130607 | 0.1255373 | 0.1151904 | 0.09301139 | 0.06906556 | 0.04639785 | 0.02011097 | 0.01198218 | 0.005171704 | 0 | 0 | 0.009117462
957 | 564.9445 | 0.002030277 | -30 | 508.5 | -448.5 | 0 | 0.005256601 | 0.01395534 | 0.03044707 | 0.04506 | 0.06598936 | 0.08508012 | 0.1012585 | 0.1180419 | 0.1287816 | 0.130792 | 0.1326175 | 0.1585137 | 0.1985569 | 0.24757 | 0.2792615 | 0.2833381 | 0.2833381 | 0.2833381 | 0.2833381 | 0.2833381 | 0.2833381 | 0.2833381 | 0.2833381 | 0.2833381 | 0.2833381 | 0.2833381 | 0.2833381 | 0.2833381 | 0.2833381 | 0.2833381 | 0.2833381 | 0.2833381 | 0.2833381 | 0.2833381 | 0.2833381 | 0.2833381 | 0.2833381 | 0.2833381 | 0.2833381 | 0.2833381 | 0.2833381 | 0.2833381 | 0.2833381 | 0.2833381 | 0.2833381 | 0.2833381 | 0.2833381 | 0.2833381 | 0.2793344 | 0.2472593 | 0.1920678 | 0.1530303 | 0.1326175 | 0.1326175 | 0.130607 | 0.1255373 | 0.1151904 | 0.09301139 | 0.06906556 | 0.04639785 | 0.02011097 | 0.01198218 | 0.005171704 | 0 | 0 | 0.02112162
957 | 576.3381 | 0.002071223 | -40 | 518.5 | -438.5 | 0 | 0.005256601 | 0.01395534 | 0.03044707 | 0.04506 | 0.06598936 | 0.08508012 | 0.1012585 | 0.1180419 | 0.1287816 | 0.130792 | 0.1326175 | 0.1585137 | 0.1985569 | 0.24757 | 0.2792615 | 0.2854093 | 0.2854093 | 0.2854093 | 0.2854093 | 0.2854093 | 0.2854093 | 0.2854093 | 0.2854093 | 0.2854093 | 0.2854093 | 0.2854093 | 0.2854093 | 0.2854093 | 0.2854093 | 0.2854093 | 0.2854093 | 0.2854093 | 0.2854093 | 0.2854093 | 0.2854093 | 0.2854093 | 0.2854093 | 0.2854093 | 0.2854093 | 0.2854093 | 0.2854093 | 0.2854093 | 0.2854093 | 0.2854093 | 0.2854093 | 0.2854093 | 0.2854093 | 0.2854093 | 0.2814056 | 0.2493305 | 0.194139 | 0.1530303 | 0.1326175 | 0.1326175 | 0.130607 | 0.1255373 | 0.1151904 | 0.09301139 | 0.06906556 | 0.04639785 | 0.02011097 | 0.01198218 | 0.005171704 | 0 | 0 | 0.03312578
957 | 563.3242 | 0.002024454 | -30 | 508.5 | -448.5 | 0 | 0.005256601 | 0.01395534 | 0.03044707 | 0.04506 | 0.06598936 | 0.08508012 | 0.1012585 | 0.1180419 | 0.1287816 | 0.130792 | 0.1326175 | 0.1585137 | 0.1985569 | 0.24757 | 0.2792615 | 0.2874338 | 0.2874338 | 0.2874338 | 0.2874338 | 0.2874338 | 0.2874338 | 0.2874338 | 0.2874338 | 0.2874338 | 0.2874338 | 0.2874338 | 0.2874338 | 0.2874338 | 0.2874338 | 0.2874338 | 0.2874338 | 0.2874338 | 0.2874338 | 0.2874338 | 0.2874338 | 0.2874338 | 0.2874338 | 0.2874338 | 0.2874338 | 0.2874338 | 0.2874338 | 0.2874338 | 0.2874338 | 0.2874338 | 0.2874338 | 0.2874338 | 0.2874338 | 0.2874338 | 0.2834301 | 0.251355 | 0.1961635 | 0.1530303 | 0.1326175 | 0.1326175 | 0.130607 | 0.1255373 | 0.1151904 | 0.09301139 | 0.06906556 | 0.04639785 | 0.02011097 | 0.01198218 | 0.005171704 | 0 | 0 | 0.02112162
957 | 565.6531 | 0.002032823 | -20 | 498.5 | -458.5 | 0 | 0.005256601 | 0.01395534 | 0.03044707 | 0.04506 | 0.06598936 | 0.08508012 | 0.1012585 | 0.1180419 | 0.1287816 | 0.130792 | 0.1326175 | 0.1585137 | 0.1985569 | 0.24757 | 0.2812943 | 0.2894666 | 0.2894666 | 0.2894666 | 0.2894666 | 0.2894666 | 0.2894666 | 0.2894666 | 0.2894666 | 0.2894666 | 0.2894666 | 0.2894666 | 0.2894666 | 0.2894666 | 0.2894666 | 0.2894666 | 0.2894666 | 0.2894666 | 0.2894666 | 0.2894666 | 0.2894666 | 0.2894666 | 0.2894666 | 0.2894666 | 0.2894666 | 0.2894666 | 0.2894666 | 0.2894666 | 0.2894666 | 0.2894666 | 0.2894666 | 0.2894666 | 0.2894666 | 0.2894666 | 0.2854629 | 0.2533878 | 0.1961635 | 0.1530303 | 0.1326175 | 0.1326175 | 0.130607 | 0.1255373 | 0.1151904 | 0.09301139 | 0.06906556 | 0.04639785 | 0.02011097 | 0.01198218 | 0.005171704 | 0 | 0 | 0.009117462
957 | 543.8092 | 0.001954321 | -10 | 488.5 | -468.5 | 0 | 0.005256601 | 0.01395534 | 0.03044707 | 0.04506 | 0.06598936 | 0.08508012 | 0.1012585 | 0.1180419 | 0.1287816 | 0.130792 | 0.1326175 | 0.1585137 | 0.1985569 | 0.24757 | 0.2832487 | 0.2914209 | 0.2914209 | 0.2914209 | 0.2914209 | 0.2914209 | 0.2914209 | 0.2914209 | 0.2914209 | 0.2914209 | 0.2914209 | 0.2914209 | 0.2914209 | 0.2914209 | 0.2914209 | 0.2914209 | 0.2914209 | 0.2914209 | 0.2914209 | 0.2914209 | 0.2914209 | 0.2914209 | 0.2914209 | 0.2914209 | 0.2914209 | 0.2914209 | 0.2914209 | 0.2914209 | 0.2914209 | 0.2914209 | 0.2914209 | 0.2914209 | 0.2914209 | 0.2914209 | 0.2874172 | 0.2553421 | 0.1961635 | 0.1530303 | 0.1326175 | 0.1326175 | 0.130607 | 0.1255373 | 0.1151904 | 0.09301139 | 0.06906556 | 0.04639785 | 0.02011097 | 0.01198218 | 0.005171704 | 0 | 0.000299731 | 0.003143616
957 | 556.883 | 0.002001305 | 0 | 478.5 | -478.5 | 0 | 0.005256601 | 0.01395534 | 0.03044707 | 0.04506 | 0.06598936 | 0.08508012 | 0.1012585 | 0.1180419 | 0.1287816 | 0.130792 | 0.1326175 | 0.1585137 | 0.1985569 | 0.24757 | 0.28525 | 0.2934222 | 0.2934222 | 0.2934222 | 0.2934222 | 0.2934222 | 0.2934222 | 0.2934222 | 0.2934222 | 0.2934222 | 0.2934222 | 0.2934222 | 0.2934222 | 0.2934222 | 0.2934222 | 0.2934222 | 0.2934222 | 0.2934222 | 0.2934222 | 0.2934222 | 0.2934222 | 0.2934222 | 0.2934222 | 0.2934222 | 0.2934222 | 0.2934222 | 0.2934222 | 0.2934222 | 0.2934222 | 0.2934222 | 0.2934222 | 0.2934222 | 0.2934222 | 0.2934222 | 0.2894185 | 0.2553421 | 0.1961635 | 0.1530303 | 0.1326175 | 0.1326175 | 0.130607 | 0.1255373 | 0.1151904 | 0.09301139 | 0.06906556 | 0.04639785 | 0.02011097 | 0.01198218 | 0.005171704 | 0 | 0.00335821 | 0.001645229
957 | 555.5212 | 0.001996412 | 10 | 468.5 | -488.5 | 0 | 0.005256601 | 0.01395534 | 0.03044707 | 0.04506 | 0.06598936 | 0.08508012 | 0.1012585 | 0.1180419 | 0.1287816 | 0.130792 | 0.1326175 | 0.1585137 | 0.1985569 | 0.2495664 | 0.2872464 | 0.2954186 | 0.2954186 | 0.2954186 | 0.2954186 | 0.2954186 | 0.2954186 | 0.2954186 | 0.2954186 | 0.2954186 | 0.2954186 | 0.2954186 | 0.2954186 | 0.2954186 | 0.2954186 | 0.2954186 | 0.2954186 | 0.2954186 | 0.2954186 | 0.2954186 | 0.2954186 | 0.2954186 | 0.2954186 | 0.2954186 | 0.2954186 | 0.2954186 | 0.2954186 | 0.2954186 | 0.2954186 | 0.2954186 | 0.2954186 | 0.2954186 | 0.2954186 | 0.2954186 | 0.291415 | 0.2553421 | 0.1961635 | 0.1530303 | 0.1326175 | 0.1326175 | 0.130607 | 0.1255373 | 0.1151904 | 0.09301139 | 0.06906556 | 0.04639785 | 0.02011097 | 0.01198218 | 0.005171704 | 0 | 0.00641669 | 0.0001468419
957 | 566.3595 | 0.002035362 | 20 | 458.5 | -498.5 | 0 | 0.005256601 | 0.01395534 | 0.03044707 | 0.04506 | 0.06598936 | 0.08508012 | 0.1012585 | 0.1180419 | 0.1287816 | 0.130792 | 0.1326175 | 0.1585137 | 0.1985569 | 0.2516018 | 0.2892817 | 0.297454 | 0.297454 | 0.297454 | 0.297454 | 0.297454 | 0.297454 | 0.297454 | 0.297454 | 0.297454 | 0.297454 | 0.297454 | 0.297454 | 0.297454 | 0.297454 | 0.297454 | 0.297454 | 0.297454 | 0.297454 | 0.297454 | 0.297454 | 0.297454 | 0.297454 | 0.297454 | 0.297454 | 0.297454 | 0.297454 | 0.297454 | 0.297454 | 0.297454 | 0.297454 | 0.297454 | 0.297454 | 0.297454 | 0.2934503 | 0.2553421 | 0.1961635 | 0.1530303 | 0.1326175 | 0.1326175 | 0.130607 | 0.1255373 | 0.1151904 | 0.09301139 | 0.06906556 | 0.04639785 | 0.02011097 | 0.01198218 | 0.005171704 | 0 | 0.01417961 | 0
957 | 559.9834 | 0.002012448 | 30 | 448.5 | -508.5 | 0 | 0.005256601 | 0.01395534 | 0.03044707 | 0.04506 | 0.06598936 | 0.08508012 | 0.1012585 | 0.1180419 | 0.1287816 | 0.130792 | 0.1326175 | 0.1585137 | 0.2005693 | 0.2536142 | 0.2912942 | 0.2994665 | 0.2994665 | 0.2994665 | 0.2994665 | 0.2994665 | 0.2994665 | 0.2994665 | 0.2994665 | 0.2994665 | 0.2994665 | 0.2994665 | 0.2994665 | 0.2994665 | 0.2994665 | 0.2994665 | 0.2994665 | 0.2994665 | 0.2994665 | 0.2994665 | 0.2994665 | 0.2994665 | 0.2994665 | 0.2994665 | 0.2994665 | 0.2994665 | 0.2994665 | 0.2994665 | 0.2994665 | 0.2994665 | 0.2994665 | 0.2994665 | 0.2994665 | 0.2994665 | 0.2934503 | 0.2553421 | 0.1961635 | 0.1530303 | 0.1326175 | 0.1326175 | 0.130607 | 0.1255373 | 0.1151904 | 0.09301139 | 0.06906556 | 0.04639785 | 0.02011097 | 0.01198218 | 0.005171704 | 0 | 0.02828139 | 0
957 | 569.8941 | 0.002048064 | 40 | 438.5 | -518.5 | 0 | 0.005256601 | 0.01395534 | 0.03044707 | 0.04506 | 0.06598936 | 0.08508012 | 0.1012585 | 0.1180419 | 0.1287816 | 0.130792 | 0.1326175 | 0.1585137 | 0.2026174 | 0.2556623 | 0.2933423 | 0.3015145 | 0.3015145 | 0.3015145 | 0.3015145 | 0.3015145 | 0.3015145 | 0.3015145 | 0.3015145 | 0.3015145 | 0.3015145 | 0.3015145 | 0.3015145 | 0.3015145 | 0.3015145 | 0.3015145 | 0.3015145 | 0.3015145 | 0.3015145 | 0.3015145 | 0.3015145 | 0.3015145 | 0.3015145 | 0.3015145 | 0.3015145 | 0.3015145 | 0.3015145 | 0.3015145 | 0.3015145 | 0.3015145 | 0.3015145 | 0.3015145 | 0.3015145 | 0.3015145 | 0.2934503 | 0.2553421 | 0.1961635 | 0.1530303 | 0.1326175 | 0.1326175 | 0.130607 | 0.1255373 | 0.1151904 | 0.09301139 | 0.06906556 | 0.04639785 | 0.02011097 | 0.01198218 | 0.005171704 | 0 | 0.04238317 | 0
957 | 581.8731 | 0.002091114 | 30 | 448.5 | -508.5 | 0 | 0.005256601 | 0.01395534 | 0.03044707 | 0.04506 | 0.06598936 | 0.08508012 | 0.1012585 | 0.1180419 | 0.1287816 | 0.130792 | 0.1326175 | 0.1585137 | 0.2047085 | 0.2577534 | 0.2954334 | 0.3036056 | 0.3036056 | 0.3036056 | 0.3036056 | 0.3036056 | 0.3036056 | 0.3036056 | 0.3036056 | 0.3036056 | 0.3036056 | 0.3036056 | 0.3036056 | 0.3036056 | 0.3036056 | 0.3036056 | 0.3036056 | 0.3036056 | 0.3036056 | 0.3036056 | 0.3036056 | 0.3036056 | 0.3036056 | 0.3036056 | 0.3036056 | 0.3036056 | 0.3036056 | 0.3036056 | 0.3036056 | 0.3036056 | 0.3036056 | 0.3036056 | 0.3036056 | 0.3036056 | 0.2934503 | 0.2553421 | 0.1961635 | 0.1530303 | 0.1326175 | 0.1326175 | 0.130607 | 0.1255373 | 0.1151904 | 0.09301139 | 0.06906556 | 0.04639785 | 0.02011097 | 0.01198218 | 0.005171704 | 0 | 0.02828139 | 0
957 | 559.2628 | 0.002009858 | 20 | 458.5 | -498.5 | 0 | 0.005256601 | 0.01395534 | 0.03044707 | 0.04506 | 0.06598936 | 0.08508012 | 0.1012585 | 0.1180419 | 0.1287816 | 0.130792 | 0.1326175 | 0.1585137 | 0.2047085 | 0.2597633 | 0.2974432 | 0.3056155 | 0.3056155 | 0.3056155 | 0.3056155 | 0.3056155 | 0.3056155 | 0.3056155 | 0.3056155 | 0.3056155 | 0.3056155 | 0.3056155 | 0.3056155 | 0.3056155 | 0.3056155 | 0.3056155 | 0.3056155 | 0.3056155 | 0.3056155 | 0.3056155 | 0.3056155 | 0.3056155 | 0.3056155 | 0.3056155 | 0.3056155 | 0.3056155 | 0.3056155 | 0.3056155 | 0.3056155 | 0.3056155 | 0.3056155 | 0.3056155 | 0.3056155 | 0.3056155 | 0.2954602 | 0.2553421 | 0.1961635 | 0.1530303 | 0.1326175 | 0.1326175 | 0.130607 | 0.1255373 | 0.1151904 | 0.09301139 | 0.06906556 | 0.04639785 | 0.02011097 | 0.01198218 | 0.005171704 | 0 | 0.01417961 | 0
957 | 569.8975 | 0.002048077 | 10 | 468.5 | -488.5 | 0 | 0.005256601 | 0.01395534 | 0.03044707 | 0.04506 | 0.06598936 | 0.08508012 | 0.1012585 | 0.1180419 | 0.1287816 | 0.130792 | 0.1326175 | 0.1585137 | 0.2047085 | 0.2618114 | 0.2994913 | 0.3076636 | 0.3076636 | 0.3076636 | 0.3076636 | 0.3076636 | 0.3076636 | 0.3076636 | 0.3076636 | 0.3076636 | 0.3076636 | 0.3076636 | 0.3076636 | 0.3076636 | 0.3076636 | 0.3076636 | 0.3076636 | 0.3076636 | 0.3076636 | 0.3076636 | 0.3076636 | 0.3076636 | 0.3076636 | 0.3076636 | 0.3076636 | 0.3076636 | 0.3076636 | 0.3076636 | 0.3076636 | 0.3076636 | 0.3076636 | 0.3076636 | 0.3076636 | 0.3076636 | 0.2975082 | 0.2553421 | 0.1961635 | 0.1530303 | 0.1326175 | 0.1326175 | 0.130607 | 0.1255373 | 0.1151904 | 0.09301139 | 0.06906556 | 0.04639785 | 0.02011097 | 0.01198218 | 0.005171704 | 0 | 0.00641669 | 0.0003724629
957 | 540.0132 | 0.00194068 | 0 | 478.5 | -478.5 | 0 | 0.005256601 | 0.01395534 | 0.03044707 | 0.04506 | 0.06598936 | 0.08508012 | 0.1012585 | 0.1180419 | 0.1287816 | 0.130792 | 0.1326175 | 0.1585137 | 0.2047085 | 0.2618114 | 0.301432 | 0.3096042 | 0.3096042 | 0.3096042 | 0.3096042 | 0.3096042 | 0.3096042 | 0.3096042 | 0.3096042 | 0.3096042 | 0.3096042 | 0.3096042 | 0.3096042 | 0.3096042 | 0.3096042 | 0.3096042 | 0.3096042 | 0.3096042 | 0.3096042 | 0.3096042 | 0.3096042 | 0.3096042 | 0.3096042 | 0.3096042 | 0.3096042 | 0.3096042 | 0.3096042 | 0.3096042 | 0.3096042 | 0.3096042 | 0.3096042 | 0.3096042 | 0.3096042 | 0.3096042 | 0.2994489 | 0.2553421 | 0.1961635 | 0.1530303 | 0.1326175 | 0.1326175 | 0.130607 | 0.1255373 | 0.1151904 | 0.09301139 | 0.06906556 | 0.04639785 | 0.02011097 | 0.01198218 | 0.005171704 | 0 | 0.00335821 | 0.004173105
957 | 566.4163 | 0.002035566 | -10 | 488.5 | -468.5 | 0 | 0.005256601 | 0.01395534 | 0.03044707 | 0.04506 | 0.06598936 | 0.08508012 | 0.1012585 | 0.1180419 | 0.1287816 | 0.130792 | 0.1326175 | 0.1585137 | 0.2047085 | 0.2618114 | 0.3034676 | 0.3116398 | 0.3116398 | 0.3116398 | 0.3116398 | 0.3116398 | 0.3116398 | 0.3116398 | 0.3116398 | 0.3116398 | 0.3116398 | 0.3116398 | 0.3116398 | 0.3116398 | 0.3116398 | 0.3116398 | 0.3116398 | 0.3116398 | 0.3116398 | 0.3116398 | 0.3116398 | 0.3116398 | 0.3116398 | 0.3116398 | 0.3116398 | 0.3116398 | 0.3116398 | 0.3116398 | 0.3116398 | 0.3116398 | 0.3116398 | 0.3116398 | 0.3116398 | 0.3116398 | 0.3014845 | 0.2573777 | 0.1961635 | 0.1530303 | 0.1326175 | 0.1326175 | 0.130607 | 0.1255373 | 0.1151904 | 0.09301139 | 0.06906556 | 0.04639785 | 0.02011097 | 0.01198218 | 0.005171704 | 0 | 0.000299731 | 0.007973747
957 | 568.5636 | 0.002043283 | -20 | 498.5 | -458.5 | 0 | 0.005256601 | 0.01395534 | 0.03044707 | 0.04506 | 0.06598936 | 0.08508012 | 0.1012585 | 0.1180419 | 0.1287816 | 0.130792 | 0.1326175 | 0.1585137 | 0.2047085 | 0.2618114 | 0.3055108 | 0.3136831 | 0.3136831 | 0.3136831 | 0.3136831 | 0.3136831 | 0.3136831 | 0.3136831 | 0.3136831 | 0.3136831 | 0.3136831 | 0.3136831 | 0.3136831 | 0.3136831 | 0.3136831 | 0.3136831 | 0.3136831 | 0.3136831 | 0.3136831 | 0.3136831 | 0.3136831 | 0.3136831 | 0.3136831 | 0.3136831 | 0.3136831 | 0.3136831 | 0.3136831 | 0.3136831 | 0.3136831 | 0.3136831 | 0.3136831 | 0.3136831 | 0.3136831 | 0.3136831 | 0.3035278 | 0.259421 | 0.1961635 | 0.1530303 | 0.1326175 | 0.1326175 | 0.130607 | 0.1255373 | 0.1151904 | 0.09301139 | 0.06906556 | 0.04639785 | 0.02011097 | 0.01198218 | 0.005171704 | 0 | 0 | 0.01718731
957 | 550.1538 | 0.001977123 | -30 | 508.5 | -448.5 | 0 | 0.005256601 | 0.01395534 | 0.03044707 | 0.04506 | 0.06598936 | 0.08508012 | 0.1012585 | 0.1180419 | 0.1287816 | 0.130792 | 0.1326175 | 0.1585137 | 0.2047085 | 0.2618114 | 0.3055108 | 0.3156602 | 0.3156602 | 0.3156602 | 0.3156602 | 0.3156602 | 0.3156602 | 0.3156602 | 0.3156602 | 0.3156602 | 0.3156602 | 0.3156602 | 0.3156602 | 0.3156602 | 0.3156602 | 0.3156602 | 0.3156602 | 0.3156602 | 0.3156602 | 0.3156602 | 0.3156602 | 0.3156602 | 0.3156602 | 0.3156602 | 0.3156602 | 0.3156602 | 0.3156602 | 0.3156602 | 0.3156602 | 0.3156602 | 0.3156602 | 0.3156602 | 0.3156602 | 0.3156602 | 0.3055049 | 0.2613981 | 0.1981406 | 0.1530303 | 0.1326175 | 0.1326175 | 0.130607 | 0.1255373 | 0.1151904 | 0.09301139 | 0.06906556 | 0.04639785 | 0.02011097 | 0.01198218 | 0.005171704 | 0 | 0 | 0.03369435
957 | 552.1025 | 0.001984126 | -40 | 518.5 | -438.5 | 0 | 0.005256601 | 0.01395534 | 0.03044707 | 0.04506 | 0.06598936 | 0.08508012 | 0.1012585 | 0.1180419 | 0.1287816 | 0.130792 | 0.1326175 | 0.1585137 | 0.2047085 | 0.2618114 | 0.3055108 | 0.3176443 | 0.3176443 | 0.3176443 | 0.3176443 | 0.3176443 | 0.3176443 | 0.3176443 | 0.3176443 | 0.3176443 | 0.3176443 | 0.3176443 | 0.3176443 | 0.3176443 | 0.3176443 | 0.3176443 | 0.3176443 | 0.3176443 | 0.3176443 | 0.3176443 | 0.3176443 | 0.3176443 | 0.3176443 | 0.3176443 | 0.3176443 | 0.3176443 | 0.3176443 | 0.3176443 | 0.3176443 | 0.3176443 | 0.3176443 | 0.3176443 | 0.3176443 | 0.3176443 | 0.307489 | 0.2633822 | 0.2001248 | 0.1530303 | 0.1326175 | 0.1326175 | 0.130607 | 0.1255373 | 0.1151904 | 0.09301139 | 0.06906556 | 0.04639785 | 0.02011097 | 0.01198218 | 0.005171704 | 0 | 0 | 0.05020139
957 | 552.9366 | 0.001987123 | -30 | 508.5 | -448.5 | 0 | 0.005256601 | 0.01395534 | 0.03044707 | 0.04506 | 0.06598936 | 0.08508012 | 0.1012585 | 0.1180419 | 0.1287816 | 0.130792 | 0.1326175 | 0.1585137 | 0.2047085 | 0.2618114 | 0.3055108 | 0.3196315 | 0.3196315 | 0.3196315 | 0.3196315 | 0.3196315 | 0.3196315 | 0.3196315 | 0.3196315 | 0.3196315 | 0.3196315 | 0.3196315 | 0.3196315 | 0.3196315 | 0.3196315 | 0.3196315 | 0.3196315 | 0.3196315 | 0.3196315 | 0.3196315 | 0.3196315 | 0.3196315 | 0.3196315 | 0.3196315 | 0.3196315 | 0.3196315 | 0.3196315 | 0.3196315 | 0.3196315 | 0.3196315 | 0.3196315 | 0.3196315 | 0.3196315 | 0.3196315 | 0.3094761 | 0.2653693 | 0.2021119 | 0.1530303 | 0.1326175 | 0.1326175 | 0.130607 | 0.1255373 | 0.1151904 | 0.09301139 | 0.06906556 | 0.04639785 | 0.02011097 | 0.01198218 | 0.005171704 | 0 | 0 | 0.03369435
957 | 572.6036 | 0.002057802 | -20 | 498.5 | -458.5 | 0 | 0.005256601 | 0.01395534 | 0.03044707 | 0.04506 | 0.06598936 | 0.08508012 | 0.1012585 | 0.1180419 | 0.1287816 | 0.130792 | 0.1326175 | 0.1585137 | 0.2047085 | 0.2618114 | 0.3075686 | 0.3216893 | 0.3216893 | 0.3216893 | 0.3216893 | 0.3216893 | 0.3216893 | 0.3216893 | 0.3216893 | 0.3216893 | 0.3216893 | 0.3216893 | 0.3216893 | 0.3216893 | 0.3216893 | 0.3216893 | 0.3216893 | 0.3216893 | 0.3216893 | 0.3216893 | 0.3216893 | 0.3216893 | 0.3216893 | 0.3216893 | 0.3216893 | 0.3216893 | 0.3216893 | 0.3216893 | 0.3216893 | 0.3216893 | 0.3216893 | 0.3216893 | 0.3216893 | 0.3216893 | 0.3115339 | 0.2674271 | 0.2021119 | 0.1530303 | 0.1326175 | 0.1326175 | 0.130607 | 0.1255373 | 0.1151904 | 0.09301139 | 0.06906556 | 0.04639785 | 0.02011097 | 0.01198218 | 0.005171704 | 0 | 0 | 0.01718731
957 | 577.9533 | 0.002077027 | -10 | 488.5 | -468.5 | 0 | 0.005256601 | 0.01395534 | 0.03044707 | 0.04506 | 0.06598936 | 0.08508012 | 0.1012585 | 0.1180419 | 0.1287816 | 0.130792 | 0.1326175 | 0.1585137 | 0.2047085 | 0.2618114 | 0.3096457 | 0.3237663 | 0.3237663 | 0.3237663 | 0.3237663 | 0.3237663 | 0.3237663 | 0.3237663 | 0.3237663 | 0.3237663 | 0.3237663 | 0.3237663 | 0.3237663 | 0.3237663 | 0.3237663 | 0.3237663 | 0.3237663 | 0.3237663 | 0.3237663 | 0.3237663 | 0.3237663 | 0.3237663 | 0.3237663 | 0.3237663 | 0.3237663 | 0.3237663 | 0.3237663 | 0.3237663 | 0.3237663 | 0.3237663 | 0.3237663 | 0.3237663 | 0.3237663 | 0.3237663 | 0.313611 | 0.2695042 | 0.2021119 | 0.1530303 | 0.1326175 | 0.1326175 | 0.130607 | 0.1255373 | 0.1151904 | 0.09301139 | 0.06906556 | 0.04639785 | 0.02011097 | 0.01198218 | 0.005171704 | 0 | 0.0005178973 | 0.007973747
957 | 553.203 | 0.001988081 | 0 | 478.5 | -478.5 | 0 | 0.005256601 | 0.01395534 | 0.03044707 | 0.04506 | 0.06598936 | 0.08508012 | 0.1012585 | 0.1180419 | 0.1287816 | 0.130792 | 0.1326175 | 0.1585137 | 0.2047085 | 0.2618114 | 0.3116337 | 0.3257544 | 0.3257544 | 0.3257544 | 0.3257544 | 0.3257544 | 0.3257544 | 0.3257544 | 0.3257544 | 0.3257544 | 0.3257544 | 0.3257544 | 0.3257544 | 0.3257544 | 0.3257544 | 0.3257544 | 0.3257544 | 0.3257544 | 0.3257544 | 0.3257544 | 0.3257544 | 0.3257544 | 0.3257544 | 0.3257544 | 0.3257544 | 0.3257544 | 0.3257544 | 0.3257544 | 0.3257544 | 0.3257544 | 0.3257544 | 0.3257544 | 0.3257544 | 0.3257544 | 0.3155991 | 0.2695042 | 0.2021119 | 0.1530303 | 0.1326175 | 0.1326175 | 0.130607 | 0.1255373 | 0.1151904 | 0.09301139 | 0.06906556 | 0.04639785 | 0.02011097 | 0.01198218 | 0.005171704 | 0 | 0.005802564 | 0.004173105
957 | 548.0021 | 0.00196939 | 10 | 468.5 | -488.5 | 0 | 0.005256601 | 0.01395534 | 0.03044707 | 0.04506 | 0.06598936 | 0.08508012 | 0.1012585 | 0.1180419 | 0.1287816 | 0.130792 | 0.1326175 | 0.1585137 | 0.2047085 | 0.2637807 | 0.3136031 | 0.3277238 | 0.3277238 | 0.3277238 | 0.3277238 | 0.3277238 | 0.3277238 | 0.3277238 | 0.3277238 | 0.3277238 | 0.3277238 | 0.3277238 | 0.3277238 | 0.3277238 | 0.3277238 | 0.3277238 | 0.3277238 | 0.3277238 | 0.3277238 | 0.3277238 | 0.3277238 | 0.3277238 | 0.3277238 | 0.3277238 | 0.3277238 | 0.3277238 | 0.3277238 | 0.3277238 | 0.3277238 | 0.3277238 | 0.3277238 | 0.3277238 | 0.3277238 | 0.3277238 | 0.3175684 | 0.2695042 | 0.2021119 | 0.1530303 | 0.1326175 | 0.1326175 | 0.130607 | 0.1255373 | 0.1151904 | 0.09301139 | 0.06906556 | 0.04639785 | 0.02011097 | 0.01198218 | 0.005171704 | 0 | 0.01108723 | 0.0003724629
957 | 569.7133 | 0.002047415 | 20 | 458.5 | -498.5 | 0 | 0.005256601 | 0.01395534 | 0.03044707 | 0.04506 | 0.06598936 | 0.08508012 | 0.1012585 | 0.1180419 | 0.1287816 | 0.130792 | 0.1326175 | 0.1585137 | 0.2047085 | 0.2658282 | 0.3156505 | 0.3297712 | 0.3297712 | 0.3297712 | 0.3297712 | 0.3297712 | 0.3297712 | 0.3297712 | 0.3297712 | 0.3297712 | 0.3297712 | 0.3297712 | 0.3297712 | 0.3297712 | 0.3297712 | 0.3297712 | 0.3297712 | 0.3297712 | 0.3297712 | 0.3297712 | 0.3297712 | 0.3297712 | 0.3297712 | 0.3297712 | 0.3297712 | 0.3297712 | 0.3297712 | 0.3297712 | 0.3297712 | 0.3297712 | 0.3297712 | 0.3297712 | 0.3297712 | 0.3297712 | 0.3196159 | 0.2695042 | 0.2021119 | 0.1530303 | 0.1326175 | 0.1326175 | 0.130607 | 0.1255373 | 0.1151904 | 0.09301139 | 0.06906556 | 0.04639785 | 0.02011097 | 0.01198218 | 0.005171704 | 0 | 0.02206387 | 0
957 | 551.3811 | 0.001981533 | 30 | 448.5 | -508.5 | 0 | 0.005256601 | 0.01395534 | 0.03044707 | 0.04506 | 0.06598936 | 0.08508012 | 0.1012585 | 0.1180419 | 0.1287816 | 0.130792 | 0.1326175 | 0.1585137 | 0.20669 | 0.2678097 | 0.3176321 | 0.3317527 | 0.3317527 | 0.3317527 | 0.3317527 | 0.3317527 | 0.3317527 | 0.3317527 | 0.3317527 | 0.3317527 | 0.3317527 | 0.3317527 | 0.3317527 | 0.3317527 | 0.3317527 | 0.3317527 | 0.3317527 | 0.3317527 | 0.3317527 | 0.3317527 | 0.3317527 | 0.3317527 | 0.3317527 | 0.3317527 | 0.3317527 | 0.3317527 | 0.3317527 | 0.3317527 | 0.3317527 | 0.3317527 | 0.3317527 | 0.3317527 | 0.3317527 | 0.3317527 | 0.3196159 | 0.2695042 | 0.2021119 | 0.1530303 | 0.1326175 | 0.1326175 | 0.130607 | 0.1255373 | 0.1151904 | 0.09301139 | 0.06906556 | 0.04639785 | 0.02011097 | 0.01198218 | 0.005171704 | 0 | 0.04070997 | 0
957 | 574.5759 | 0.002064889 | 40 | 438.5 | -518.5 | 0 | 0.005256601 | 0.01395534 | 0.03044707 | 0.04506 | 0.06598936 | 0.08508012 | 0.1012585 | 0.1180419 | 0.1287816 | 0.130792 | 0.1326175 | 0.1585137 | 0.2087549 | 0.2698746 | 0.319697 | 0.3338176 | 0.3338176 | 0.3338176 | 0.3338176 | 0.3338176 | 0.3338176 | 0.3338176 | 0.3338176 | 0.3338176 | 0.3338176 | 0.3338176 | 0.3338176 | 0.3338176 | 0.3338176 | 0.3338176 | 0.3338176 | 0.3338176 | 0.3338176 | 0.3338176 | 0.3338176 | 0.3338176 | 0.3338176 | 0.3338176 | 0.3338176 | 0.3338176 | 0.3338176 | 0.3338176 | 0.3338176 | 0.3338176 | 0.3338176 | 0.3338176 | 0.3338176 | 0.3338176 | 0.3196159 | 0.2695042 | 0.2021119 | 0.1530303 | 0.1326175 | 0.1326175 | 0.130607 | 0.1255373 | 0.1151904 | 0.09301139 | 0.06906556 | 0.04639785 | 0.02011097 | 0.01198218 | 0.005171704 | 0 | 0.05935607 | 0
957 | 565.6206 | 0.002032706 | 30 | 448.5 | -508.5 | 0 | 0.005256601 | 0.01395534 | 0.03044707 | 0.04506 | 0.06598936 | 0.08508012 | 0.1012585 | 0.1180419 | 0.1287816 | 0.130792 | 0.1326175 | 0.1585137 | 0.2107876 | 0.2719073 | 0.3217297 | 0.3358503 | 0.3358503 | 0.3358503 | 0.3358503 | 0.3358503 | 0.3358503 | 0.3358503 | 0.3358503 | 0.3358503 | 0.3358503 | 0.3358503 | 0.3358503 | 0.3358503 | 0.3358503 | 0.3358503 | 0.3358503 | 0.3358503 | 0.3358503 | 0.3358503 | 0.3358503 | 0.3358503 | 0.3358503 | 0.3358503 | 0.3358503 | 0.3358503 | 0.3358503 | 0.3358503 | 0.3358503 | 0.3358503 | 0.3358503 | 0.3358503 | 0.3358503 | 0.3358503 | 0.3196159 | 0.2695042 | 0.2021119 | 0.1530303 | 0.1326175 | 0.1326175 | 0.130607 | 0.1255373 | 0.1151904 | 0.09301139 | 0.06906556 | 0.04639785 | 0.02011097 | 0.01198218 | 0.005171704 | 0 | 0.04070997 | 0
957 | 540.4094 | 0.001942103 | 20 | 458.5 | -498.5 | 0 | 0.005256601 | 0.01395534 | 0.03044707 | 0.04506 | 0.06598936 | 0.08508012 | 0.1012585 | 0.1180419 | 0.1287816 | 0.130792 | 0.1326175 | 0.1585137 | 0.2107876 | 0.2738494 | 0.3236718 | 0.3377924 | 0.3377924 | 0.3377924 | 0.3377924 | 0.3377924 | 0.3377924 | 0.3377924 | 0.3377924 | 0.3377924 | 0.3377924 | 0.3377924 | 0.3377924 | 0.3377924 | 0.3377924 | 0.3377924 | 0.3377924 | 0.3377924 | 0.3377924 | 0.3377924 | 0.3377924 | 0.3377924 | 0.3377924 | 0.3377924 | 0.3377924 | 0.3377924 | 0.3377924 | 0.3377924 | 0.3377924 | 0.3377924 | 0.3377924 | 0.3377924 | 0.3377924 | 0.3377924 | 0.321558 | 0.2695042 | 0.2021119 | 0.1530303 | 0.1326175 | 0.1326175 | 0.130607 | 0.1255373 | 0.1151904 | 0.09301139 | 0.06906556 | 0.04639785 | 0.02011097 | 0.01198218 | 0.005171704 | 0 | 0.02206387 | 0
957 | 577.4516 | 0.002075224 | 10 | 468.5 | -488.5 | 0 | 0.005256601 | 0.01395534 | 0.03044707 | 0.04506 | 0.06598936 | 0.08508012 | 0.1012585 | 0.1180419 | 0.1287816 | 0.130792 | 0.1326175 | 0.1585137 | 0.2107876 | 0.2759246 | 0.325747 | 0.3398676 | 0.3398676 | 0.3398676 | 0.3398676 | 0.3398676 | 0.3398676 | 0.3398676 | 0.3398676 | 0.3398676 | 0.3398676 | 0.3398676 | 0.3398676 | 0.3398676 | 0.3398676 | 0.3398676 | 0.3398676 | 0.3398676 | 0.3398676 | 0.3398676 | 0.3398676 | 0.3398676 | 0.3398676 | 0.3398676 | 0.3398676 | 0.3398676 | 0.3398676 | 0.3398676 | 0.3398676 | 0.3398676 | 0.3398676 | 0.3398676 | 0.3398676 | 0.3398676 | 0.3236332 | 0.2695042 | 0.2021119 | 0.1530303 | 0.1326175 | 0.1326175 | 0.130607 | 0.1255373 | 0.1151904 | 0.09301139 | 0.06906556 | 0.04639785 | 0.02011097 | 0.01198218 | 0.005171704 | 0 | 0.01108723 | 0.000595425
957 | 566.8568 | 0.002037149 | 0 | 478.5 | -478.5 | 0 | 0.005256601 | 0.01395534 | 0.03044707 | 0.04506 | 0.06598936 | 0.08508012 | 0.1012585 | 0.1180419 | 0.1287816 | 0.130792 | 0.1326175 | 0.1585137 | 0.2107876 | 0.2759246 | 0.3277842 | 0.3419048 | 0.3419048 | 0.3419048 | 0.3419048 | 0.3419048 | 0.3419048 | 0.3419048 | 0.3419048 | 0.3419048 | 0.3419048 | 0.3419048 | 0.3419048 | 0.3419048 | 0.3419048 | 0.3419048 | 0.3419048 | 0.3419048 | 0.3419048 | 0.3419048 | 0.3419048 | 0.3419048 | 0.3419048 | 0.3419048 | 0.3419048 | 0.3419048 | 0.3419048 | 0.3419048 | 0.3419048 | 0.3419048 | 0.3419048 | 0.3419048 | 0.3419048 | 0.3419048 | 0.3256703 | 0.2695042 | 0.2021119 | 0.1530303 | 0.1326175 | 0.1326175 | 0.130607 | 0.1255373 | 0.1151904 | 0.09301139 | 0.06906556 | 0.04639785 | 0.02011097 | 0.01198218 | 0.005171704 | 0 | 0.005802564 | 0.00667119
957 | 587.8129 | 0.00211246 | -10 | 488.5 | -468.5 | 0 | 0.005256601 | 0.01395534 | 0.03044707 | 0.04506 | 0.06598936 | 0.08508012 | 0.1012585 | 0.1180419 | 0.1287816 | 0.130792 | 0.1326175 | 0.1585137 | 0.2107876 | 0.2759246 | 0.3298966 | 0.3440172 | 0.3440172 | 0.3440172 | 0.3440172 | 0.3440172 | 0.3440172 | 0.3440172 | 0.3440172 | 0.3440172 | 0.3440172 | 0.3440172 | 0.3440172 | 0.3440172 | 0.3440172 | 0.3440172 | 0.3440172 | 0.3440172 | 0.3440172 | 0.3440172 | 0.3440172 | 0.3440172 | 0.3440172 | 0.3440172 | 0.3440172 | 0.3440172 | 0.3440172 | 0.3440172 | 0.3440172 | 0.3440172 | 0.3440172 | 0.3440172 | 0.3440172 | 0.3440172 | 0.3277828 | 0.2716166 | 0.2021119 | 0.1530303 | 0.1326175 | 0.1326175 | 0.130607 | 0.1255373 | 0.1151904 | 0.09301139 | 0.06906556 | 0.04639785 | 0.02011097 | 0.01198218 | 0.005171704 | 0 | 0.0005178973 | 0.01274696
957 | 540.48 | 0.001942357 | -20 | 498.5 | -458.5 | 0 | 0.005256601 | 0.01395534 | 0.03044707 | 0.04506 | 0.06598936 | 0.08508012 | 0.1012585 | 0.1180419 | 0.1287816 | 0.130792 | 0.1326175 | 0.1585137 | 0.2107876 | 0.2759246 | 0.331839 | 0.3459596 | 0.3459596 | 0.3459596 | 0.3459596 | 0.3459596 | 0.3459596 | 0.3459596 | 0.3459596 | 0.3459596 | 0.3459596 | 0.3459596 | 0.3459596 | 0.3459596 | 0.3459596 | 0.3459596 | 0.3459596 | 0.3459596 | 0.3459596 | 0.3459596 | 0.3459596 | 0.3459596 | 0.3459596 | 0.3459596 | 0.3459596 | 0.3459596 | 0.3459596 | 0.3459596 | 0.3459596 | 0.3459596 | 0.3459596 | 0.3459596 | 0.3459596 | 0.3459596 | 0.3297252 | 0.273559 | 0.2021119 | 0.1530303 | 0.1326175 | 0.1326175 | 0.130607 | 0.1255373 | 0.1151904 | 0.09301139 | 0.06906556 | 0.04639785 | 0.02011097 | 0.01198218 | 0.005171704 | 0 | 0 | 0.02518908
957 | 589.3876 | 0.002118119 | -30 | 508.5 | -448.5 | 0 | 0.005256601 | 0.01395534 | 0.03044707 | 0.04506 | 0.06598936 | 0.08508012 | 0.1012585 | 0.1180419 | 0.1287816 | 0.130792 | 0.1326175 | 0.1585137 | 0.2107876 | 0.2759246 | 0.331839 | 0.3480777 | 0.3480777 | 0.3480777 | 0.3480777 | 0.3480777 | 0.3480777 | 0.3480777 | 0.3480777 | 0.3480777 | 0.3480777 | 0.3480777 | 0.3480777 | 0.3480777 | 0.3480777 | 0.3480777 | 0.3480777 | 0.3480777 | 0.3480777 | 0.3480777 | 0.3480777 | 0.3480777 | 0.3480777 | 0.3480777 | 0.3480777 | 0.3480777 | 0.3480777 | 0.3480777 | 0.3480777 | 0.3480777 | 0.3480777 | 0.3480777 | 0.3480777 | 0.3480777 | 0.3318433 | 0.2756771 | 0.20423 | 0.1530303 | 0.1326175 | 0.1326175 | 0.130607 | 0.1255373 | 0.1151904 | 0.09301139 | 0.06906556 | 0.04639785 | 0.02011097 | 0.01198218 | 0.005171704 | 0 | 0 | 0.04620935
957 | 562.9462 | 0.002023095 | -40 | 518.5 | -438.5 | 0 | 0.005256601 | 0.01395534 | 0.03044707 | 0.04506 | 0.06598936 | 0.08508012 | 0.1012585 | 0.1180419 | 0.1287816 | 0.130792 | 0.1326175 | 0.1585137 | 0.2107876 | 0.2759246 | 0.331839 | 0.3501008 | 0.3501008 | 0.3501008 | 0.3501008 | 0.3501008 | 0.3501008 | 0.3501008 | 0.3501008 | 0.3501008 | 0.3501008 | 0.3501008 | 0.3501008 | 0.3501008 | 0.3501008 | 0.3501008 | 0.3501008 | 0.3501008 | 0.3501008 | 0.3501008 | 0.3501008 | 0.3501008 | 0.3501008 | 0.3501008 | 0.3501008 | 0.3501008 | 0.3501008 | 0.3501008 | 0.3501008 | 0.3501008 | 0.3501008 | 0.3501008 | 0.3501008 | 0.3501008 | 0.3338664 | 0.2777002 | 0.2062531 | 0.1530303 | 0.1326175 | 0.1326175 | 0.130607 | 0.1255373 | 0.1151904 | 0.09301139 | 0.06906556 | 0.04639785 | 0.02011097 | 0.01198218 | 0.005171704 | 0 | 0 | 0.06722963
957 | 559.7596 | 0.002011643 | -30 | 508.5 | -448.5 | 0 | 0.005256601 | 0.01395534 | 0.03044707 | 0.04506 | 0.06598936 | 0.08508012 | 0.1012585 | 0.1180419 | 0.1287816 | 0.130792 | 0.1326175 | 0.1585137 | 0.2107876 | 0.2759246 | 0.331839 | 0.3521125 | 0.3521125 | 0.3521125 | 0.3521125 | 0.3521125 | 0.3521125 | 0.3521125 | 0.3521125 | 0.3521125 | 0.3521125 | 0.3521125 | 0.3521125 | 0.3521125 | 0.3521125 | 0.3521125 | 0.3521125 | 0.3521125 | 0.3521125 | 0.3521125 | 0.3521125 | 0.3521125 | 0.3521125 | 0.3521125 | 0.3521125 | 0.3521125 | 0.3521125 | 0.3521125 | 0.3521125 | 0.3521125 | 0.3521125 | 0.3521125 | 0.3521125 | 0.3521125 | 0.335878 | 0.2797118 | 0.2082647 | 0.1530303 | 0.1326175 | 0.1326175 | 0.130607 | 0.1255373 | 0.1151904 | 0.09301139 | 0.06906556 | 0.04639785 | 0.02011097 | 0.01198218 | 0.005171704 | 0 | 0 | 0.04620935
957 | 564.7893 | 0.002029719 | -20 | 498.5 | -458.5 | 0 | 0.005256601 | 0.01395534 | 0.03044707 | 0.04506 | 0.06598936 | 0.08508012 | 0.1012585 | 0.1180419 | 0.1287816 | 0.130792 | 0.1326175 | 0.1585137 | 0.2107876 | 0.2759246 | 0.3338687 | 0.3541422 | 0.3541422 | 0.3541422 | 0.3541422 | 0.3541422 | 0.3541422 | 0.3541422 | 0.3541422 | 0.3541422 | 0.3541422 | 0.3541422 | 0.3541422 | 0.3541422 | 0.3541422 | 0.3541422 | 0.3541422 | 0.3541422 | 0.3541422 | 0.3541422 | 0.3541422 | 0.3541422 | 0.3541422 | 0.3541422 | 0.3541422 | 0.3541422 | 0.3541422 | 0.3541422 | 0.3541422 | 0.3541422 | 0.3541422 | 0.3541422 | 0.3541422 | 0.3541422 | 0.3379077 | 0.2817416 | 0.2082647 | 0.1530303 | 0.1326175 | 0.1326175 | 0.130607 | 0.1255373 | 0.1151904 | 0.09301139 | 0.06906556 | 0.04639785 | 0.02011097 | 0.01198218 | 0.005171704 | 0 | 0 | 0.02518908
957 | 577.0827 | 0.002073898 | -10 | 488.5 | -468.5 | 0 | 0.005256601 | 0.01395534 | 0.03044707 | 0.04506 | 0.06598936 | 0.08508012 | 0.1012585 | 0.1180419 | 0.1287816 | 0.130792 | 0.1326175 | 0.1585137 | 0.2107876 | 0.2759246 | 0.3359426 | 0.3562161 | 0.3562161 | 0.3562161 | 0.3562161 | 0.3562161 | 0.3562161 | 0.3562161 | 0.3562161 | 0.3562161 | 0.3562161 | 0.3562161 | 0.3562161 | 0.3562161 | 0.3562161 | 0.3562161 | 0.3562161 | 0.3562161 | 0.3562161 | 0.3562161 | 0.3562161 | 0.3562161 | 0.3562161 | 0.3562161 | 0.3562161 | 0.3562161 | 0.3562161 | 0.3562161 | 0.3562161 | 0.3562161 | 0.3562161 | 0.3562161 | 0.3562161 | 0.3562161 | 0.3399816 | 0.2838155 | 0.2082647 | 0.1530303 | 0.1326175 | 0.1326175 | 0.130607 | 0.1255373 | 0.1151904 | 0.09301139 | 0.06906556 | 0.04639785 | 0.02011097 | 0.01198218 | 0.005171704 | 0 | 0.0007435635 | 0.01274696
957 | 541.6624 | 0.001946606 | 0 | 478.5 | -478.5 | 0 | 0.005256601 | 0.01395534 | 0.03044707 | 0.04506 | 0.06598936 | 0.08508012 | 0.1012585 | 0.1180419 | 0.1287816 | 0.130792 | 0.1326175 | 0.1585137 | 0.2107876 | 0.2759246 | 0.3378892 | 0.3581627 | 0.3581627 | 0.3581627 | 0.3581627 | 0.3581627 | 0.3581627 | 0.3581627 | 0.3581627 | 0.3581627 | 0.3581627 | 0.3581627 | 0.3581627 | 0.3581627 | 0.3581627 | 0.3581627 | 0.3581627 | 0.3581627 | 0.3581627 | 0.3581627 | 0.3581627 | 0.3581627 | 0.3581627 | 0.3581627 | 0.3581627 | 0.3581627 | 0.3581627 | 0.3581627 | 0.3581627 | 0.3581627 | 0.3581627 | 0.3581627 | 0.3581627 | 0.3581627 | 0.3419282 | 0.2838155 | 0.2082647 | 0.1530303 | 0.1326175 | 0.1326175 | 0.130607 | 0.1255373 | 0.1151904 | 0.09301139 | 0.06906556 | 0.04639785 | 0.02011097 | 0.01198218 | 0.005171704 | 0 | 0.008330946 | 0.00667119
940 | 567.945 | 0.00204106 | 10 | 460 | -480 | 0 | 0.005256601 | 0.01395534 | 0.03044707 | 0.04506 | 0.06598936 | 0.08508012 | 0.1012585 | 0.1180419 | 0.1287816 | 0.130792 | 0.1326175 | 0.1585137 | 0.2107876 | 0.2759246 | 0.3399303 | 0.3602037 | 0.3602037 | 0.3602037 | 0.3602037 | 0.3602037 | 0.3602037 | 0.3602037 | 0.3602037 | 0.3602037 | 0.3602037 | 0.3602037 | 0.3602037 | 0.3602037 | 0.3602037 | 0.3602037 | 0.3602037 | 0.3602037 | 0.3602037 | 0.3602037 | 0.3602037 | 0.3602037 | 0.3602037 | 0.3602037 | 0.3602037 | 0.3602037 | 0.3602037 | 0.3602037 | 0.3602037 | 0.3602037 | 0.3602037 | 0.3602037 | 0.3602037 | 0.3602037 | 0.3439693 | 0.2838155 | 0.2082647 | 0.1530303 | 0.1326175 | 0.1326175 | 0.130607 | 0.1255373 | 0.1151904 | 0.09301139 | 0.06906556 | 0.04639785 | 0.02011097 | 0.01198218 | 0.005171704 | 0 | 0.009469054 | 0
940 | 544.9924 | 0.001958573 | 20 | 450 | -490 | 0 | 0.005256601 | 0.01395534 | 0.03044707 | 0.04506 | 0.06598936 | 0.08508012 | 0.1012585 | 0.1180419 | 0.1287816 | 0.130792 | 0.1326175 | 0.1585137 | 0.2107876 | 0.2778832 | 0.3418888 | 0.3621623 | 0.3621623 | 0.3621623 | 0.3621623 | 0.3621623 | 0.3621623 | 0.3621623 | 0.3621623 | 0.3621623 | 0.3621623 | 0.3621623 | 0.3621623 | 0.3621623 | 0.3621623 | 0.3621623 | 0.3621623 | 0.3621623 | 0.3621623 | 0.3621623 | 0.3621623 | 0.3621623 | 0.3621623 | 0.3621623 | 0.3621623 | 0.3621623 | 0.3621623 | 0.3621623 | 0.3621623 | 0.3621623 | 0.3621623 | 0.3621623 | 0.3621623 | 0.3621623 | 0.3439693 | 0.2838155 | 0.2082647 | 0.1530303 | 0.1326175 | 0.1326175 | 0.130607 | 0.1255373 | 0.1151904 | 0.09301139 | 0.06906556 | 0.04639785 | 0.02011097 | 0.01198218 | 0.005171704 | 0 | 0.01705644 | 0
940 | 585.3337 | 0.002103551 | 30 | 440 | -500 | 0 | 0.005256601 | 0.01395534 | 0.03044707 | 0.04506 | 0.06598936 | 0.08508012 | 0.1012585 | 0.1180419 | 0.1287816 | 0.130792 | 0.1326175 | 0.1585137 | 0.2107876 | 0.2799867 | 0.3439924 | 0.3642659 | 0.3642659 | 0.3642659 | 0.3642659 | 0.3642659 | 0.3642659 | 0.3642659 | 0.3642659 | 0.3642659 | 0.3642659 | 0.3642659 | 0.3642659 | 0.3642659 | 0.3642659 | 0.3642659 | 0.3642659 | 0.3642659 | 0.3642659 | 0.3642659 | 0.3642659 | 0.3642659 | 0.3642659 | 0.3642659 | 0.3642659 | 0.3642659 | 0.3642659 | 0.3642659 | 0.3642659 | 0.3642659 | 0.3642659 | 0.3642659 | 0.3642659 | 0.3642659 | 0.3439693 | 0.2838155 | 0.2082647 | 0.1530303 | 0.1326175 | 0.1326175 | 0.130607 | 0.1255373 | 0.1151904 | 0.09301139 | 0.06906556 | 0.04639785 | 0.02011097 | 0.01198218 | 0.005171704 | 0 | 0.03407111 | 0
940 | 567.2569 | 0.002038587 | 40 | 430 | -510 | 0 | 0.005256601 | 0.01395534 | 0.03044707 | 0.04506 | 0.06598936 | 0.08508012 | 0.1012585 | 0.1180419 | 0.1287816 | 0.130792 | 0.1326175 | 0.1585137 | 0.2128262 | 0.2820253 | 0.346031 | 0.3663045 | 0.3663045 | 0.3663045 | 0.3663045 | 0.3663045 | 0.3663045 | 0.3663045 | 0.3663045 | 0.3663045 | 0.3663045 | 0.3663045 | 0.3663045 | 0.3663045 | 0.3663045 | 0.3663045 | 0.3663045 | 0.3663045 | 0.3663045 | 0.3663045 | 0.3663045 | 0.3663045 | 0.3663045 | 0.3663045 | 0.3663045 | 0.3663045 | 0.3663045 | 0.3663045 | 0.3663045 | 0.3663045 | 0.3663045 | 0.3663045 | 0.3663045 | 0.3663045 | 0.3439693 | 0.2838155 | 0.2082647 | 0.1530303 | 0.1326175 | 0.1326175 | 0.130607 | 0.1255373 | 0.1151904 | 0.09301139 | 0.06906556 | 0.04639785 | 0.02011097 | 0.01198218 | 0.005171704 | 0 | 0.05802531 | 0
940 | 553.4112 | 0.001988829 | 30 | 440 | -500 | 0 | 0.005256601 | 0.01395534 | 0.03044707 | 0.04506 | 0.06598936 | 0.08508012 | 0.1012585 | 0.1180419 | 0.1287816 | 0.130792 | 0.1326175 | 0.1585137 | 0.2128262 | 0.2840142 | 0.3480198 | 0.3682933 | 0.3682933 | 0.3682933 | 0.3682933 | 0.3682933 | 0.3682933 | 0.3682933 | 0.3682933 | 0.3682933 | 0.3682933 | 0.3682933 | 0.3682933 | 0.3682933 | 0.3682933 | 0.3682933 | 0.3682933 | 0.3682933 | 0.3682933 | 0.3682933 | 0.3682933 | 0.3682933 | 0.3682933 | 0.3682933 | 0.3682933 | 0.3682933 | 0.3682933 | 0.3682933 | 0.3682933 | 0.3682933 | 0.3682933 | 0.3682933 | 0.3682933 | 0.3682933 | 0.3439693 | 0.2838155 | 0.2082647 | 0.1530303 | 0.1326175 | 0.1326175 | 0.130607 | 0.1255373 | 0.1151904 | 0.09301139 | 0.06906556 | 0.04639785 | 0.02011097 | 0.01198218 | 0.005171704 | 0 | 0.03407111 | 0
940 | 579.2212 | 0.002081584 | 20 | 450 | -490 | 0 | 0.005256601 | 0.01395534 | 0.03044707 | 0.04506 | 0.06598936 | 0.08508012 | 0.1012585 | 0.1180419 | 0.1287816 | 0.130792 | 0.1326175 | 0.1585137 | 0.2128262 | 0.2860957 | 0.3501014 | 0.3703749 | 0.3703749 | 0.3703749 | 0.3703749 | 0.3703749 | 0.3703749 | 0.3703749 | 0.3703749 | 0.3703749 | 0.3703749 | 0.3703749 | 0.3703749 | 0.3703749 | 0.3703749 | 0.3703749 | 0.3703749 | 0.3703749 | 0.3703749 | 0.3703749 | 0.3703749 | 0.3703749 | 0.3703749 | 0.3703749 | 0.3703749 | 0.3703749 | 0.3703749 | 0.3703749 | 0.3703749 | 0.3703749 | 0.3703749 | 0.3703749 | 0.3703749 | 0.3703749 | 0.3439693 | 0.2838155 | 0.2082647 | 0.1530303 | 0.1326175 | 0.1326175 | 0.130607 | 0.1255373 | 0.1151904 | 0.09301139 | 0.06906556 | 0.04639785 | 0.02011097 | 0.01198218 | 0.005171704 | 0 | 0.01705644 | 0
940 | 567.2445 | 0.002038542 | 10 | 460 | -480 | 0 | 0.005256601 | 0.01395534 | 0.03044707 | 0.04506 | 0.06598936 | 0.08508012 | 0.1012585 | 0.1180419 | 0.1287816 | 0.130792 | 0.1326175 | 0.1585137 | 0.2128262 | 0.2860957 | 0.3521399 | 0.3724134 | 0.3724134 | 0.3724134 | 0.3724134 | 0.3724134 | 0.3724134 | 0.3724134 | 0.3724134 | 0.3724134 | 0.3724134 | 0.3724134 | 0.3724134 | 0.3724134 | 0.3724134 | 0.3724134 | 0.3724134 | 0.3724134 | 0.3724134 | 0.3724134 | 0.3724134 | 0.3724134 | 0.3724134 | 0.3724134 | 0.3724134 | 0.3724134 | 0.3724134 | 0.3724134 | 0.3724134 | 0.3724134 | 0.3724134 | 0.3724134 | 0.3724134 | 0.3724134 | 0.3460078 | 0.2838155 | 0.2082647 | 0.1530303 | 0.1326175 | 0.1326175 | 0.130607 | 0.1255373 | 0.1151904 | 0.09301139 | 0.06906556 | 0.04639785 | 0.02011097 | 0.01198218 | 0.005171704 | 0 | 0.009469054 | 0
940 | 544.9137 | 0.001958291 | 0 | 470 | -470 | 0 | 0.005256601 | 0.01395534 | 0.03044707 | 0.04506 | 0.06598936 | 0.08508012 | 0.1012585 | 0.1180419 | 0.1287816 | 0.130792 | 0.1326175 | 0.1585137 | 0.2128262 | 0.2860957 | 0.3540982 | 0.3743717 | 0.3743717 | 0.3743717 | 0.3743717 | 0.3743717 | 0.3743717 | 0.3743717 | 0.3743717 | 0.3743717 | 0.3743717 | 0.3743717 | 0.3743717 | 0.3743717 | 0.3743717 | 0.3743717 | 0.3743717 | 0.3743717 | 0.3743717 | 0.3743717 | 0.3743717 | 0.3743717 | 0.3743717 | 0.3743717 | 0.3743717 | 0.3743717 | 0.3743717 | 0.3743717 | 0.3743717 | 0.3743717 | 0.3743717 | 0.3743717 | 0.3743717 | 0.3743717 | 0.3479661 | 0.2838155 | 0.2082647 | 0.1530303 | 0.1326175 | 0.1326175 | 0.130607 | 0.1255373 | 0.1151904 | 0.09301139 | 0.06906556 | 0.04639785 | 0.02011097 | 0.01198218 | 0.005171704 | 0 | 0.001881671 | 0.002450816
940 | 584.5488 | 0.00210073 | -10 | 480 | -460 | 0 | 0.005256601 | 0.01395534 | 0.03044707 | 0.04506 | 0.06598936 | 0.08508012 | 0.1012585 | 0.1180419 | 0.1287816 | 0.130792 | 0.1326175 | 0.1585137 | 0.2128262 | 0.2860957 | 0.3561989 | 0.3764724 | 0.3764724 | 0.3764724 | 0.3764724 | 0.3764724 | 0.3764724 | 0.3764724 | 0.3764724 | 0.3764724 | 0.3764724 | 0.3764724 | 0.3764724 | 0.3764724 | 0.3764724 | 0.3764724 | 0.3764724 | 0.3764724 | 0.3764724 | 0.3764724 | 0.3764724 | 0.3764724 | 0.3764724 | 0.3764724 | 0.3764724 | 0.3764724 | 0.3764724 | 0.3764724 | 0.3764724 | 0.3764724 | 0.3764724 | 0.3764724 | 0.3764724 | 0.3764724 | 0.3500669 | 0.2838155 | 0.2082647 | 0.1530303 | 0.1326175 | 0.1326175 | 0.130607 | 0.1255373 | 0.1151904 | 0.09301139 | 0.06906556 | 0.04639785 | 0.02011097 | 0.01198218 | 0.005171704 | 0 | 0 | 0.01233314
940 | 543.8025 | 0.001954297 | -20 | 490 | -450 | 0 | 0.005256601 | 0.01395534 | 0.03044707 | 0.04506 | 0.06598936 | 0.08508012 | 0.1012585 | 0.1180419 | 0.1287816 | 0.130792 | 0.1326175 | 0.1585137 | 0.2128262 | 0.2860957 | 0.3561989 | 0.3784267 | 0.3784267 | 0.3784267 | 0.3784267 | 0.3784267 | 0.3784267 | 0.3784267 | 0.3784267 | 0.3784267 | 0.3784267 | 0.3784267 | 0.3784267 | 0.3784267 | 0.3784267 | 0.3784267 | 0.3784267 | 0.3784267 | 0.3784267 | 0.3784267 | 0.3784267 | 0.3784267 | 0.3784267 | 0.3784267 | 0.3784267 | 0.3784267 | 0.3784267 | 0.3784267 | 0.3784267 | 0.3784267 | 0.3784267 | 0.3784267 | 0.3784267 | 0.3784267 | 0.3520212 | 0.2857698 | 0.2082647 | 0.1530303 | 0.1326175 | 0.1326175 | 0.130607 | 0.1255373 | 0.1151904 | 0.09301139 | 0.06906556 | 0.04639785 | 0.02011097 | 0.01198218 | 0.005171704 | 0 | 0 | 0.02221546
940 | 578.0241 | 0.002077282 | -30 | 500 | -440 | 0 | 0.005256601 | 0.01395534 | 0.03044707 | 0.04506 | 0.06598936 | 0.08508012 | 0.1012585 | 0.1180419 | 0.1287816 | 0.130792 | 0.1326175 | 0.1585137 | 0.2128262 | 0.2860957 | 0.3561989 | 0.380504 | 0.380504 | 0.380504 | 0.380504 | 0.380504 | 0.380504 | 0.380504 | 0.380504 | 0.380504 | 0.380504 | 0.380504 | 0.380504 | 0.380504 | 0.380504 | 0.380504 | 0.380504 | 0.380504 | 0.380504 | 0.380504 | 0.380504 | 0.380504 | 0.380504 | 0.380504 | 0.380504 | 0.380504 | 0.380504 | 0.380504 | 0.380504 | 0.380504 | 0.380504 | 0.380504 | 0.380504 | 0.380504 | 0.3540984 | 0.287847 | 0.2082647 | 0.1530303 | 0.1326175 | 0.1326175 | 0.130607 | 0.1255373 | 0.1151904 | 0.09301139 | 0.06906556 | 0.04639785 | 0.02011097 | 0.01198218 | 0.005171704 | 0 | 0 | 0.04068731
940 | 567.0424 | 0.002037816 | -40 | 510 | -430 | 0 | 0.005256601 | 0.01395534 | 0.03044707 | 0.04506 | 0.06598936 | 0.08508012 | 0.1012585 | 0.1180419 | 0.1287816 | 0.130792 | 0.1326175 | 0.1585137 | 0.2128262 | 0.2860957 | 0.3561989 | 0.3825418 | 0.3825418 | 0.3825418 | 0.3825418 | 0.3825418 | 0.3825418 | 0.3825418 | 0.3825418 | 0.3825418 | 0.3825418 | 0.3825418 | 0.3825418 | 0.3825418 | 0.3825418 | 0.3825418 | 0.3825418 | 0.3825418 | 0.3825418 | 0.3825418 | 0.3825418 | 0.3825418 | 0.3825418 | 0.3825418 | 0.3825418 | 0.3825418 | 0.3825418 | 0.3825418 | 0.3825418 | 0.3825418 | 0.3825418 | 0.3825418 | 0.3825418 | 0.3825418 | 0.3561363 | 0.2898849 | 0.2103025 | 0.1530303 | 0.1326175 | 0.1326175 | 0.130607 | 0.1255373 | 0.1151904 | 0.09301139 | 0.06906556 | 0.04639785 | 0.02011097 | 0.01198218 | 0.005171704 | 0 | 0 | 0.06548199
940 | 542.9202 | 0.001951127 | -30 | 500 | -440 | 0 | 0.005256601 | 0.01395534 | 0.03044707 | 0.04506 | 0.06598936 | 0.08508012 | 0.1012585 | 0.1180419 | 0.1287816 | 0.130792 | 0.1326175 | 0.1585137 | 0.2128262 | 0.2860957 | 0.3561989 | 0.384493 | 0.384493 | 0.384493 | 0.384493 | 0.384493 | 0.384493 | 0.384493 | 0.384493 | 0.384493 | 0.384493 | 0.384493 | 0.384493 | 0.384493 | 0.384493 | 0.384493 | 0.384493 | 0.384493 | 0.384493 | 0.384493 | 0.384493 | 0.384493 | 0.384493 | 0.384493 | 0.384493 | 0.384493 | 0.384493 | 0.384493 | 0.384493 | 0.384493 | 0.384493 | 0.384493 | 0.384493 | 0.384493 | 0.3580874 | 0.291836 | 0.2103025 | 0.1530303 | 0.1326175 | 0.1326175 | 0.130607 | 0.1255373 | 0.1151904 | 0.09301139 | 0.06906556 | 0.04639785 | 0.02011097 | 0.01198218 | 0.005171704 | 0 | 0 | 0.04068731
940 | 558.0744 | 0.002005587 | -20 | 490 | -450 | 0 | 0.005256601 | 0.01395534 | 0.03044707 | 0.04506 | 0.06598936 | 0.08508012 | 0.1012585 | 0.1180419 | 0.1287816 | 0.130792 | 0.1326175 | 0.1585137 | 0.2128262 | 0.2860957 | 0.3561989 | 0.3864985 | 0.3864985 | 0.3864985 | 0.3864985 | 0.3864985 | 0.3864985 | 0.3864985 | 0.3864985 | 0.3864985 | 0.3864985 | 0.3864985 | 0.3864985 | 0.3864985 | 0.3864985 | 0.3864985 | 0.3864985 | 0.3864985 | 0.3864985 | 0.3864985 | 0.3864985 | 0.3864985 | 0.3864985 | 0.3864985 | 0.3864985 | 0.3864985 | 0.3864985 | 0.3864985 | 0.3864985 | 0.3864985 | 0.3864985 | 0.3864985 | 0.3864985 | 0.3864985 | 0.360093 | 0.2938416 | 0.2103025 | 0.1530303 | 0.1326175 | 0.1326175 | 0.130607 | 0.1255373 | 0.1151904 | 0.09301139 | 0.06906556 | 0.04639785 | 0.02011097 | 0.01198218 | 0.005171704 | 0 | 0 | 0.02221546
868 | 502.4849 | 0.001805812 | -10 | 444 | -424 | 0 | 0.005256601 | 0.01395534 | 0.03044707 | 0.04506 | 0.06598936 | 0.08508012 | 0.1012585 | 0.1180419 | 0.1287816 | 0.130792 | 0.1326175 | 0.1585137 | 0.2128262 | 0.2860957 | 0.3561989 | 0.3864985 | 0.3883043 | 0.3883043 | 0.3883043 | 0.3883043 | 0.3883043 | 0.3883043 | 0.3883043 | 0.3883043 | 0.3883043 | 0.3883043 | 0.3883043 | 0.3883043 | 0.3883043 | 0.3883043 | 0.3883043 | 0.3883043 | 0.3883043 | 0.3883043 | 0.3883043 | 0.3883043 | 0.3883043 | 0.3883043 | 0.3883043 | 0.3883043 | 0.3883043 | 0.3883043 | 0.3883043 | 0.3883043 | 0.3883043 | 0.3883043 | 0.3883043 | 0.3883043 | 0.360093 | 0.2938416 | 0.2103025 | 0.1530303 | 0.1326175 | 0.1326175 | 0.130607 | 0.1255373 | 0.1151904 | 0.09301139 | 0.06906556 | 0.04639785 | 0.02011097 | 0.01198218 | 0.005171704 | 0 | 0 | 0
868 | 521.2199 | 0.001873141 | 0 | 434 | -434 | 0 | 0.005256601 | 0.01395534 | 0.03044707 | 0.04506 | 0.06598936 | 0.08508012 | 0.1012585 | 0.1180419 | 0.1287816 | 0.130792 | 0.1326175 | 0.1585137 | 0.2128262 | 0.2860957 | 0.3561989 | 0.3883717 | 0.3901775 | 0.3901775 | 0.3901775 | 0.3901775 | 0.3901775 | 0.3901775 | 0.3901775 | 0.3901775 | 0.3901775 | 0.3901775 | 0.3901775 | 0.3901775 | 0.3901775 | 0.3901775 | 0.3901775 | 0.3901775 | 0.3901775 | 0.3901775 | 0.3901775 | 0.3901775 | 0.3901775 | 0.3901775 | 0.3901775 | 0.3901775 | 0.3901775 | 0.3901775 | 0.3901775 | 0.3901775 | 0.3901775 | 0.3901775 | 0.3901775 | 0.3901775 | 0.360093 | 0.2938416 | 0.2103025 | 0.1530303 | 0.1326175 | 0.1326175 | 0.130607 | 0.1255373 | 0.1151904 | 0.09301139 | 0.06906556 | 0.04639785 | 0.02011097 | 0.01198218 | 0.005171704 | 0 | 0 | 0
868 | 516.8211 | 0.001857332 | 10 | 424 | -444 | 0 | 0.005256601 | 0.01395534 | 0.03044707 | 0.04506 | 0.06598936 | 0.08508012 | 0.1012585 | 0.1180419 | 0.1287816 | 0.130792 | 0.1326175 | 0.1585137 | 0.2128262 | 0.2860957 | 0.3561989 | 0.390229 | 0.3920348 | 0.3920348 | 0.3920348 | 0.3920348 | 0.3920348 | 0.3920348 | 0.3920348 | 0.3920348 | 0.3920348 | 0.3920348 | 0.3920348 | 0.3920348 | 0.3920348 | 0.3920348 | 0.3920348 | 0.3920348 | 0.3920348 | 0.3920348 | 0.3920348 | 0.3920348 | 0.3920348 | 0.3920348 | 0.3920348 | 0.3920348 | 0.3920348 | 0.3920348 | 0.3920348 | 0.3920348 | 0.3920348 | 0.3920348 | 0.3920348 | 0.3901775 | 0.360093 | 0.2938416 | 0.2103025 | 0.1530303 | 0.1326175 | 0.1326175 | 0.130607 | 0.1255373 | 0.1151904 | 0.09301139 | 0.06906556 | 0.04639785 | 0.02011097 | 0.01198218 | 0.005171704 | 0 | 0.0002162649 | 0
868 | 516.4853 | 0.001856126 | 20 | 414 | -454 | 0 | 0.005256601 | 0.01395534 | 0.03044707 | 0.04506 | 0.06598936 | 0.08508012 | 0.1012585 | 0.1180419 | 0.1287816 | 0.130792 | 0.1326175 | 0.1585137 | 0.2128262 | 0.2860957 | 0.3561989 | 0.3920851 | 0.3938909 | 0.3938909 | 0.3938909 | 0.3938909 | 0.3938909 | 0.3938909 | 0.3938909 | 0.3938909 | 0.3938909 | 0.3938909 | 0.3938909 | 0.3938909 | 0.3938909 | 0.3938909 | 0.3938909 | 0.3938909 | 0.3938909 | 0.3938909 | 0.3938909 | 0.3938909 | 0.3938909 | 0.3938909 | 0.3938909 | 0.3938909 | 0.3938909 | 0.3938909 | 0.3938909 | 0.3938909 | 0.3938909 | 0.3938909 | 0.3938909 | 0.3901775 | 0.360093 | 0.2938416 | 0.2103025 | 0.1530303 | 0.1326175 | 0.1326175 | 0.130607 | 0.1255373 | 0.1151904 | 0.09301139 | 0.06906556 | 0.04639785 | 0.02011097 | 0.01198218 | 0.005171704 | 0 | 0.0008920925 | 0
868 | 532.339 | 0.0019131 | 30 | 404 | -464 | 0 | 0.005256601 | 0.01395534 | 0.03044707 | 0.04506 | 0.06598936 | 0.08508012 | 0.1012585 | 0.1180419 | 0.1287816 | 0.130792 | 0.1326175 | 0.1585137 | 0.2128262 | 0.2860957 | 0.358112 | 0.3939982 | 0.395804 | 0.395804 | 0.395804 | 0.395804 | 0.395804 | 0.395804 | 0.395804 | 0.395804 | 0.395804 | 0.395804 | 0.395804 | 0.395804 | 0.395804 | 0.395804 | 0.395804 | 0.395804 | 0.395804 | 0.395804 | 0.395804 | 0.395804 | 0.395804 | 0.395804 | 0.395804 | 0.395804 | 0.395804 | 0.395804 | 0.395804 | 0.395804 | 0.395804 | 0.395804 | 0.395804 | 0.3901775 | 0.360093 | 0.2938416 | 0.2103025 | 0.1530303 | 0.1326175 | 0.1326175 | 0.130607 | 0.1255373 | 0.1151904 | 0.09301139 | 0.06906556 | 0.04639785 | 0.02011097 | 0.01198218 | 0.005171704 | 0 | 0.00156792 | 0
868 | 528.471 | 0.0018992 | 40 | 394 | -474 | 0 | 0.005256601 | 0.01395534 | 0.03044707 | 0.04506 | 0.06598936 | 0.08508012 | 0.1012585 | 0.1180419 | 0.1287816 | 0.130792 | 0.1326175 | 0.1585137 | 0.2128262 | 0.2860957 | 0.3600112 | 0.3958974 | 0.3977032 | 0.3977032 | 0.3977032 | 0.3977032 | 0.3977032 | 0.3977032 | 0.3977032 | 0.3977032 | 0.3977032 | 0.3977032 | 0.3977032 | 0.3977032 | 0.3977032 | 0.3977032 | 0.3977032 | 0.3977032 | 0.3977032 | 0.3977032 | 0.3977032 | 0.3977032 | 0.3977032 | 0.3977032 | 0.3977032 | 0.3977032 | 0.3977032 | 0.3977032 | 0.3977032 | 0.3977032 | 0.3977032 | 0.3977032 | 0.395804 | 0.3901775 | 0.360093 | 0.2938416 | 0.2103025 | 0.1530303 | 0.1326175 | 0.1326175 | 0.130607 | 0.1255373 | 0.1151904 | 0.09301139 | 0.06906556 | 0.04639785 | 0.02011097 | 0.01198218 | 0.005171704 | 0 | 0.01050875 | 0
849 | 566.6913 | 0.002036554 | 30 | 394.5 | -454.5 | 0 | 0.005256601 | 0.01395534 | 0.03044707 | 0.04506 | 0.06598936 | 0.08508012 | 0.1012585 | 0.1180419 | 0.1287816 | 0.130792 | 0.1326175 | 0.1585137 | 0.2128262 | 0.2860957 | 0.3620478 | 0.397934 | 0.3997398 | 0.3997398 | 0.3997398 | 0.3997398 | 0.3997398 | 0.3997398 | 0.3997398 | 0.3997398 | 0.3997398 | 0.3997398 | 0.3997398 | 0.3997398 | 0.3997398 | 0.3997398 | 0.3997398 | 0.3997398 | 0.3997398 | 0.3997398 | 0.3997398 | 0.3997398 | 0.3997398 | 0.3997398 | 0.3997398 | 0.3997398 | 0.3997398 | 0.3997398 | 0.3997398 | 0.3997398 | 0.3997398 | 0.3997398 | 0.395804 | 0.3901775 | 0.360093 | 0.2938416 | 0.2103025 | 0.1530303 | 0.1326175 | 0.1326175 | 0.130607 | 0.1255373 | 0.1151904 | 0.09301139 | 0.06906556 | 0.04639785 | 0.02011097 | 0.01198218 | 0.005171704 | 0 | 0.0009258839 | 0
849 | 587.3972 | 0.002110967 | 20 | 404.5 | -444.5 | 0 | 0.005256601 | 0.01395534 | 0.03044707 | 0.04506 | 0.06598936 | 0.08508012 | 0.1012585 | 0.1180419 | 0.1287816 | 0.130792 | 0.1326175 | 0.1585137 | 0.2128262 | 0.2860957 | 0.3620478 | 0.400045 | 0.4018508 | 0.4018508 | 0.4018508 | 0.4018508 | 0.4018508 | 0.4018508 | 0.4018508 | 0.4018508 | 0.4018508 | 0.4018508 | 0.4018508 | 0.4018508 | 0.4018508 | 0.4018508 | 0.4018508 | 0.4018508 | 0.4018508 | 0.4018508 | 0.4018508 | 0.4018508 | 0.4018508 | 0.4018508 | 0.4018508 | 0.4018508 | 0.4018508 | 0.4018508 | 0.4018508 | 0.4018508 | 0.4018508 | 0.4018508 | 0.397915 | 0.3901775 | 0.360093 | 0.2938416 | 0.2103025 | 0.1530303 | 0.1326175 | 0.1326175 | 0.130607 | 0.1255373 | 0.1151904 | 0.09301139 | 0.06906556 | 0.04639785 | 0.02011097 | 0.01198218 | 0.005171704 | 0 | 0.0002500562 | 0
849 | 574.9678 | 0.002066298 | 10 | 414.5 | -434.5 | 0 | 0.005256601 | 0.01395534 | 0.03044707 | 0.04506 | 0.06598936 | 0.08508012 | 0.1012585 | 0.1180419 | 0.1287816 | 0.130792 | 0.1326175 | 0.1585137 | 0.2128262 | 0.2860957 | 0.3620478 | 0.4021113 | 0.4039171 | 0.4039171 | 0.4039171 | 0.4039171 | 0.4039171 | 0.4039171 | 0.4039171 | 0.4039171 | 0.4039171 | 0.4039171 | 0.4039171 | 0.4039171 | 0.4039171 | 0.4039171 | 0.4039171 | 0.4039171 | 0.4039171 | 0.4039171 | 0.4039171 | 0.4039171 | 0.4039171 | 0.4039171 | 0.4039171 | 0.4039171 | 0.4039171 | 0.4039171 | 0.4039171 | 0.4039171 | 0.4039171 | 0.4039171 | 0.3999813 | 0.3901775 | 0.360093 | 0.2938416 | 0.2103025 | 0.1530303 | 0.1326175 | 0.1326175 | 0.130607 | 0.1255373 | 0.1151904 | 0.09301139 | 0.06906556 | 0.04639785 | 0.02011097 | 0.01198218 | 0.005171704 | 0 | 0 | 6.186439e-05
849 | 554.1743 | 0.001991571 | 0 | 424.5 | -424.5 | 0 | 0.005256601 | 0.01395534 | 0.03044707 | 0.04506 | 0.06598936 | 0.08508012 | 0.1012585 | 0.1180419 | 0.1287816 | 0.130792 | 0.1326175 | 0.1585137 | 0.2128262 | 0.2860957 | 0.3620478 | 0.4021113 | 0.4059086 | 0.4059086 | 0.4059086 | 0.4059086 | 0.4059086 | 0.4059086 | 0.4059086 | 0.4059086 | 0.4059086 | 0.4059086 | 0.4059086 | 0.4059086 | 0.4059086 | 0.4059086 | 0.4059086 | 0.4059086 | 0.4059086 | 0.4059086 | 0.4059086 | 0.4059086 | 0.4059086 | 0.4059086 | 0.4059086 | 0.4059086 | 0.4059086 | 0.4059086 | 0.4059086 | 0.4059086 | 0.4059086 | 0.4059086 | 0.4019729 | 0.3901775 | 0.360093 | 0.2938416 | 0.2103025 | 0.1530303 | 0.1326175 | 0.1326175 | 0.130607 | 0.1255373 | 0.1151904 | 0.09301139 | 0.06906556 | 0.04639785 | 0.02011097 | 0.01198218 | 0.005171704 | 0 | 0 | 0.001534826
849 | 578.482 | 0.002078927 | -10 | 434.5 | -414.5 | 0 | 0.005256601 | 0.01395534 | 0.03044707 | 0.04506 | 0.06598936 | 0.08508012 | 0.1012585 | 0.1180419 | 0.1287816 | 0.130792 | 0.1326175 | 0.1585137 | 0.2128262 | 0.2860957 | 0.3620478 | 0.4021113 | 0.4079876 | 0.4079876 | 0.4079876 | 0.4079876 | 0.4079876 | 0.4079876 | 0.4079876 | 0.4079876 | 0.4079876 | 0.4079876 | 0.4079876 | 0.4079876 | 0.4079876 | 0.4079876 | 0.4079876 | 0.4079876 | 0.4079876 | 0.4079876 | 0.4079876 | 0.4079876 | 0.4079876 | 0.4079876 | 0.4079876 | 0.4079876 | 0.4079876 | 0.4079876 | 0.4079876 | 0.4079876 | 0.4079876 | 0.4079876 | 0.4040518 | 0.3922564 | 0.360093 | 0.2938416 | 0.2103025 | 0.1530303 | 0.1326175 | 0.1326175 | 0.130607 | 0.1255373 | 0.1151904 | 0.09301139 | 0.06906556 | 0.04639785 | 0.02011097 | 0.01198218 | 0.005171704 | 0 | 0 | 0.003007788
849 | 560.1023 | 0.002012875 | -20 | 444.5 | -404.5 | 0 | 0.005256601 | 0.01395534 | 0.03044707 | 0.04506 | 0.06598936 | 0.08508012 | 0.1012585 | 0.1180419 | 0.1287816 | 0.130792 | 0.1326175 | 0.1585137 | 0.2128262 | 0.2860957 | 0.3620478 | 0.4021113 | 0.4100004 | 0.4100004 | 0.4100004 | 0.4100004 | 0.4100004 | 0.4100004 | 0.4100004 | 0.4100004 | 0.4100004 | 0.4100004 | 0.4100004 | 0.4100004 | 0.4100004 | 0.4100004 | 0.4100004 | 0.4100004 | 0.4100004 | 0.4100004 | 0.4100004 | 0.4100004 | 0.4100004 | 0.4100004 | 0.4100004 | 0.4100004 | 0.4100004 | 0.4100004 | 0.4100004 | 0.4100004 | 0.4100004 | 0.4100004 | 0.4060647 | 0.3942693 | 0.360093 | 0.2938416 | 0.2103025 | 0.1530303 | 0.1326175 | 0.1326175 | 0.130607 | 0.1255373 | 0.1151904 | 0.09301139 | 0.06906556 | 0.04639785 | 0.02011097 | 0.01198218 | 0.005171704 | 0 | 0 | 0.005569098
849 | 577.6073 | 0.002075784 | -30 | 454.5 | -394.5 | 0 | 0.005256601 | 0.01395534 | 0.03044707 | 0.04506 | 0.06598936 | 0.08508012 | 0.1012585 | 0.1180419 | 0.1287816 | 0.130792 | 0.1326175 | 0.1585137 | 0.2128262 | 0.2860957 | 0.3620478 | 0.4021113 | 0.4100004 | 0.4120762 | 0.4120762 | 0.4120762 | 0.4120762 | 0.4120762 | 0.4120762 | 0.4120762 | 0.4120762 | 0.4120762 | 0.4120762 | 0.4120762 | 0.4120762 | 0.4120762 | 0.4120762 | 0.4120762 | 0.4120762 | 0.4120762 | 0.4120762 | 0.4120762 | 0.4120762 | 0.4120762 | 0.4120762 | 0.4120762 | 0.4120762 | 0.4120762 | 0.4120762 | 0.4120762 | 0.4120762 | 0.4120762 | 0.4081405 | 0.3963451 | 0.3621688 | 0.2938416 | 0.2103025 | 0.1530303 | 0.1326175 | 0.1326175 | 0.130607 | 0.1255373 | 0.1151904 | 0.09301139 | 0.06906556 | 0.04639785 | 0.02011097 | 0.01198218 | 0.005171704 | 0 | 0 | 0.009983542
849 | 571.7152 | 0.002054609 | -40 | 464.5 | -384.5 | 0 | 0.005256601 | 0.01395534 | 0.03044707 | 0.04506 | 0.06598936 | 0.08508012 | 0.1012585 | 0.1180419 | 0.1287816 | 0.130792 | 0.1326175 | 0.1585137 | 0.2128262 | 0.2860957 | 0.3620478 | 0.4021113 | 0.4100004 | 0.4141308 | 0.4141308 | 0.4141308 | 0.4141308 | 0.4141308 | 0.4141308 | 0.4141308 | 0.4141308 | 0.4141308 | 0.4141308 | 0.4141308 | 0.4141308 | 0.4141308 | 0.4141308 | 0.4141308 | 0.4141308 | 0.4141308 | 0.4141308 | 0.4141308 | 0.4141308 | 0.4141308 | 0.4141308 | 0.4141308 | 0.4141308 | 0.4141308 | 0.4141308 | 0.4141308 | 0.4141308 | 0.4141308 | 0.4101951 | 0.3983997 | 0.3642234 | 0.2938416 | 0.2103025 | 0.1530303 | 0.1326175 | 0.1326175 | 0.130607 | 0.1255373 | 0.1151904 | 0.09301139 | 0.06906556 | 0.04639785 | 0.02011097 | 0.01198218 | 0.005171704 | 0 | 0 | 0.01439799
849 | 573.5961 | 0.002061368 | -30 | 454.5 | -394.5 | 0 | 0.005256601 | 0.01395534 | 0.03044707 | 0.04506 | 0.06598936 | 0.08508012 | 0.1012585 | 0.1180419 | 0.1287816 | 0.130792 | 0.1326175 | 0.1585137 | 0.2128262 | 0.2860957 | 0.3620478 | 0.4021113 | 0.4100004 | 0.4161922 | 0.4161922 | 0.4161922 | 0.4161922 | 0.4161922 | 0.4161922 | 0.4161922 | 0.4161922 | 0.4161922 | 0.4161922 | 0.4161922 | 0.4161922 | 0.4161922 | 0.4161922 | 0.4161922 | 0.4161922 | 0.4161922 | 0.4161922 | 0.4161922 | 0.4161922 | 0.4161922 | 0.4161922 | 0.4161922 | 0.4161922 | 0.4161922 | 0.4161922 | 0.4161922 | 0.4161922 | 0.4161922 | 0.4122564 | 0.4004611 | 0.3662847 | 0.2938416 | 0.2103025 | 0.1530303 | 0.1326175 | 0.1326175 | 0.130607 | 0.1255373 | 0.1151904 | 0.09301139 | 0.06906556 | 0.04639785 | 0.02011097 | 0.01198218 | 0.005171704 | 0 | 0 | 0.009983542
849 | 564.5434 | 0.002028835 | -20 | 444.5 | -404.5 | 0 | 0.005256601 | 0.01395534 | 0.03044707 | 0.04506 | 0.06598936 | 0.08508012 | 0.1012585 | 0.1180419 | 0.1287816 | 0.130792 | 0.1326175 | 0.1585137 | 0.2128262 | 0.2860957 | 0.3620478 | 0.4021113 | 0.4120293 | 0.418221 | 0.418221 | 0.418221 | 0.418221 | 0.418221 | 0.418221 | 0.418221 | 0.418221 | 0.418221 | 0.418221 | 0.418221 | 0.418221 | 0.418221 | 0.418221 | 0.418221 | 0.418221 | 0.418221 | 0.418221 | 0.418221 | 0.418221 | 0.418221 | 0.418221 | 0.418221 | 0.418221 | 0.418221 | 0.418221 | 0.418221 | 0.418221 | 0.418221 | 0.4142853 | 0.4024899 | 0.3662847 | 0.2938416 | 0.2103025 | 0.1530303 | 0.1326175 | 0.1326175 | 0.130607 | 0.1255373 | 0.1151904 | 0.09301139 | 0.06906556 | 0.04639785 | 0.02011097 | 0.01198218 | 0.005171704 | 0 | 0 | 0.005569098
849 | 554.6283 | 0.001993203 | -10 | 434.5 | -414.5 | 0 | 0.005256601 | 0.01395534 | 0.03044707 | 0.04506 | 0.06598936 | 0.08508012 | 0.1012585 | 0.1180419 | 0.1287816 | 0.130792 | 0.1326175 | 0.1585137 | 0.2128262 | 0.2860957 | 0.3620478 | 0.4021113 | 0.4140225 | 0.4202142 | 0.4202142 | 0.4202142 | 0.4202142 | 0.4202142 | 0.4202142 | 0.4202142 | 0.4202142 | 0.4202142 | 0.4202142 | 0.4202142 | 0.4202142 | 0.4202142 | 0.4202142 | 0.4202142 | 0.4202142 | 0.4202142 | 0.4202142 | 0.4202142 | 0.4202142 | 0.4202142 | 0.4202142 | 0.4202142 | 0.4202142 | 0.4202142 | 0.4202142 | 0.4202142 | 0.4202142 | 0.4202142 | 0.4162785 | 0.4044831 | 0.3662847 | 0.2938416 | 0.2103025 | 0.1530303 | 0.1326175 | 0.1326175 | 0.130607 | 0.1255373 | 0.1151904 | 0.09301139 | 0.06906556 | 0.04639785 | 0.02011097 | 0.01198218 | 0.005171704 | 0 | 9.732559e-05 | 0.003007788
849 | 559.4717 | 0.002010609 | 0 | 424.5 | -424.5 | 0 | 0.005256601 | 0.01395534 | 0.03044707 | 0.04506 | 0.06598936 | 0.08508012 | 0.1012585 | 0.1180419 | 0.1287816 | 0.130792 | 0.1326175 | 0.1585137 | 0.2128262 | 0.2860957 | 0.3620478 | 0.4021113 | 0.4160331 | 0.4222248 | 0.4222248 | 0.4222248 | 0.4222248 | 0.4222248 | 0.4222248 | 0.4222248 | 0.4222248 | 0.4222248 | 0.4222248 | 0.4222248 | 0.4222248 | 0.4222248 | 0.4222248 | 0.4222248 | 0.4222248 | 0.4222248 | 0.4222248 | 0.4222248 | 0.4222248 | 0.4222248 | 0.4222248 | 0.4222248 | 0.4222248 | 0.4222248 | 0.4222248 | 0.4222248 | 0.4222248 | 0.4222248 | 0.4182891 | 0.4044831 | 0.3662847 | 0.2938416 | 0.2103025 | 0.1530303 | 0.1326175 | 0.1326175 | 0.130607 | 0.1255373 | 0.1151904 | 0.09301139 | 0.06906556 | 0.04639785 | 0.02011097 | 0.01198218 | 0.005171704 | 0 | 0.002414601 | 0.001534826
849 | 567.0071 | 0.002037689 | 10 | 414.5 | -434.5 | 0 | 0.005256601 | 0.01395534 | 0.03044707 | 0.04506 | 0.06598936 | 0.08508012 | 0.1012585 | 0.1180419 | 0.1287816 | 0.130792 | 0.1326175 | 0.1585137 | 0.2128262 | 0.2860957 | 0.3620478 | 0.4041489 | 0.4180708 | 0.4242625 | 0.4242625 | 0.4242625 | 0.4242625 | 0.4242625 | 0.4242625 | 0.4242625 | 0.4242625 | 0.4242625 | 0.4242625 | 0.4242625 | 0.4242625 | 0.4242625 | 0.4242625 | 0.4242625 | 0.4242625 | 0.4242625 | 0.4242625 | 0.4242625 | 0.4242625 | 0.4242625 | 0.4242625 | 0.4242625 | 0.4242625 | 0.4242625 | 0.4242625 | 0.4242625 | 0.4242625 | 0.4242625 | 0.4203268 | 0.4044831 | 0.3662847 | 0.2938416 | 0.2103025 | 0.1530303 | 0.1326175 | 0.1326175 | 0.130607 | 0.1255373 | 0.1151904 | 0.09301139 | 0.06906556 | 0.04639785 | 0.02011097 | 0.01198218 | 0.005171704 | 0 | 0.004731877 | 6.186439e-05
849 | 561.2346 | 0.002016944 | 20 | 404.5 | -444.5 | 0 | 0.005256601 | 0.01395534 | 0.03044707 | 0.04506 | 0.06598936 | 0.08508012 | 0.1012585 | 0.1180419 | 0.1287816 | 0.130792 | 0.1326175 | 0.1585137 | 0.2128262 | 0.2860957 | 0.3620478 | 0.4061659 | 0.4200877 | 0.4262795 | 0.4262795 | 0.4262795 | 0.4262795 | 0.4262795 | 0.4262795 | 0.4262795 | 0.4262795 | 0.4262795 | 0.4262795 | 0.4262795 | 0.4262795 | 0.4262795 | 0.4262795 | 0.4262795 | 0.4262795 | 0.4262795 | 0.4262795 | 0.4262795 | 0.4262795 | 0.4262795 | 0.4262795 | 0.4262795 | 0.4262795 | 0.4262795 | 0.4262795 | 0.4262795 | 0.4262795 | 0.4262795 | 0.4223437 | 0.4044831 | 0.3662847 | 0.2938416 | 0.2103025 | 0.1530303 | 0.1326175 | 0.1326175 | 0.130607 | 0.1255373 | 0.1151904 | 0.09301139 | 0.06906556 | 0.04639785 | 0.02011097 | 0.01198218 | 0.005171704 | 0 | 0.00811956 | 0
849 | 575.7407 | 0.002069076 | 30 | 394.5 | -454.5 | 0 | 0.005256601 | 0.01395534 | 0.03044707 | 0.04506 | 0.06598936 | 0.08508012 | 0.1012585 | 0.1180419 | 0.1287816 | 0.130792 | 0.1326175 | 0.1585137 | 0.2128262 | 0.2860957 | 0.3641169 | 0.408235 | 0.4221568 | 0.4283486 | 0.4283486 | 0.4283486 | 0.4283486 | 0.4283486 | 0.4283486 | 0.4283486 | 0.4283486 | 0.4283486 | 0.4283486 | 0.4283486 | 0.4283486 | 0.4283486 | 0.4283486 | 0.4283486 | 0.4283486 | 0.4283486 | 0.4283486 | 0.4283486 | 0.4283486 | 0.4283486 | 0.4283486 | 0.4283486 | 0.4283486 | 0.4283486 | 0.4283486 | 0.4283486 | 0.4283486 | 0.4283486 | 0.4223437 | 0.4044831 | 0.3662847 | 0.2938416 | 0.2103025 | 0.1530303 | 0.1326175 | 0.1326175 | 0.130607 | 0.1255373 | 0.1151904 | 0.09301139 | 0.06906556 | 0.04639785 | 0.02011097 | 0.01198218 | 0.005171704 | 0 | 0.01332983 | 0
849 | 570.8346 | 0.002051444 | 40 | 384.5 | -464.5 | 0 | 0.005256601 | 0.01395534 | 0.03044707 | 0.04506 | 0.06598936 | 0.08508012 | 0.1012585 | 0.1180419 | 0.1287816 | 0.130792 | 0.1326175 | 0.1585137 | 0.2128262 | 0.2860957 | 0.3661683 | 0.4102864 | 0.4242082 | 0.4304 | 0.4304 | 0.4304 | 0.4304 | 0.4304 | 0.4304 | 0.4304 | 0.4304 | 0.4304 | 0.4304 | 0.4304 | 0.4304 | 0.4304 | 0.4304 | 0.4304 | 0.4304 | 0.4304 | 0.4304 | 0.4304 | 0.4304 | 0.4304 | 0.4304 | 0.4304 | 0.4304 | 0.4304 | 0.4304 | 0.4304 | 0.4304 | 0.4304 | 0.4223437 | 0.4044831 | 0.3662847 | 0.2938416 | 0.2103025 | 0.1530303 | 0.1326175 | 0.1326175 | 0.130607 | 0.1255373 | 0.1151904 | 0.09301139 | 0.06906556 | 0.04639785 | 0.02011097 | 0.01198218 | 0.005171704 | 0 | 0.01854009 | 0

## F7top_comulative_column
[6 empty] | 0 | 1 | 2 | 3 | 4 | 5 | 6 | 7 | 8 | 9 | 10 | 11 | 12 | 13 | 14 | 15 | 16 | 17 | 18 | 19 | 20 | 21 | 22 | 23 | 24 | 25 | 26 | 27 | 28 | 29 | 30 | 31 | 32 | 33 | 34 | 35 | 36 | 37 | 38 | 39 | 40 | 41 | 42 | 43 | 44 | 45 | 46 | 47 | 48 | 49 | 50 | 51 | 52 | 53 | 54 | 55 | 56 | 57 | 58 | 59 | 60 | 61 | 62 | 63 | 64
ord_wdt | alpha | alpha/k | WROLL_SHIFT_POS_7 | Width1 | Width2 | -855.04 | -828.32 | -801.6 | -774.88 | -748.16 | -721.44 | -694.72 | -668 | -641.28 | -614.56 | -587.84 | -561.12 | -534.4 | -507.68 | -480.96 | -454.24 | -427.52 | -400.8 | -374.08 | -347.36 | -320.64 | -293.92 | -267.2 | -240.48 | -213.76 | -187.04 | -160.32 | -133.6 | -106.88 | -80.16 | -53.44 | -26.72 | 0 | 26.72 | 53.44 | 80.16 | 106.88 | 133.6 | 160.32 | 187.04 | 213.76 | 240.48 | 267.2 | 293.92 | 320.64 | 347.36 | 374.08 | 400.8 | 427.52 | 454.24 | 480.96 | 507.68 | 534.4 | 561.12 | 587.84 | 614.56 | 641.28 | 668 | 694.72 | 721.44 | 748.16 | 774.88 | 801.6 | 828.32 | 855.04 | C40-left | C40-right
1100 | 342.5322 | 0.0006313561 | 0 | 550 | -550 | 0 | 0 | 0 | 0 | 0 | 0 | 0 | 0 | 0 | 0 | 0 | 0 | 0.0006313561 | 0.0006313561 | 0.0006313561 | 0.0006313561 | 0.0006313561 | 0.0006313561 | 0.0006313561 | 0.0006313561 | 0.0006313561 | 0.0006313561 | 0.0006313561 | 0.0006313561 | 0.0006313561 | 0.0006313561 | 0.0006313561 | 0.0006313561 | 0.0006313561 | 0.0006313561 | 0.0006313561 | 0.0006313561 | 0.0006313561 | 0.0006313561 | 0.0006313561 | 0.0006313561 | 0.0006313561 | 0.0006313561 | 0.0006313561 | 0.0006313561 | 0.0006313561 | 0.0006313561 | 0.0006313561 | 0.0006313561 | 0.0006313561 | 0.0006313561 | 0.0006313561 | 0.0006313561 | 0.0006313561 | 0.0006313561 | 0.0006313561 | 0.0006313561 | 0.0006313561 | 0 | 0 | 0 | 0 | 0 | 0 | 0 | 0 | 0 | 0 | 0 | 0 | 0 | 0
1253 | 542.1227 | 0.0009992417 | 0 | 626.5 | -626.5 | 0 | 0 | 0 | 0 | 0 | 0 | 0 | 0 | 0 | 0.0009992417 | 0.0009992417 | 0.0009992417 | 0.001630598 | 0.001630598 | 0.001630598 | 0.001630598 | 0.001630598 | 0.001630598 | 0.001630598 | 0.001630598 | 0.001630598 | 0.001630598 | 0.001630598 | 0.001630598 | 0.001630598 | 0.001630598 | 0.001630598 | 0.001630598 | 0.001630598 | 0.001630598 | 0.001630598 | 0.001630598 | 0.001630598 | 0.001630598 | 0.001630598 | 0.001630598 | 0.001630598 | 0.001630598 | 0.001630598 | 0.001630598 | 0.001630598 | 0.001630598 | 0.001630598 | 0.001630598 | 0.001630598 | 0.001630598 | 0.001630598 | 0.001630598 | 0.001630598 | 0.001630598 | 0.001630598 | 0.001630598 | 0.001630598 | 0.0009992417 | 0.0009992417 | 0.0009992417 | 0 | 0 | 0 | 0 | 0 | 0 | 0 | 0 | 0 | 0.0006313561 | 0.0006313561
1280 | 370.3324 | 0.0006825975 | 0 | 640 | -640 | 0 | 0 | 0 | 0 | 0 | 0 | 0 | 0 | 0 | 0.001681839 | 0.001681839 | 0.001681839 | 0.002313195 | 0.002313195 | 0.002313195 | 0.002313195 | 0.002313195 | 0.002313195 | 0.002313195 | 0.002313195 | 0.002313195 | 0.002313195 | 0.002313195 | 0.002313195 | 0.002313195 | 0.002313195 | 0.002313195 | 0.002313195 | 0.002313195 | 0.002313195 | 0.002313195 | 0.002313195 | 0.002313195 | 0.002313195 | 0.002313195 | 0.002313195 | 0.002313195 | 0.002313195 | 0.002313195 | 0.002313195 | 0.002313195 | 0.002313195 | 0.002313195 | 0.002313195 | 0.002313195 | 0.002313195 | 0.002313195 | 0.002313195 | 0.002313195 | 0.002313195 | 0.002313195 | 0.002313195 | 0.002313195 | 0.001681839 | 0.001681839 | 0.001681839 | 0 | 0 | 0 | 0 | 0 | 0 | 0 | 0 | 0 | 0.0006313561 | 0.0006313561
1297 | 501.8733 | 0.0009250541 | 0 | 648.5 | -648.5 | 0 | 0 | 0 | 0 | 0 | 0 | 0 | 0 | 0.0009250541 | 0.002606893 | 0.002606893 | 0.002606893 | 0.00323825 | 0.00323825 | 0.00323825 | 0.00323825 | 0.00323825 | 0.00323825 | 0.00323825 | 0.00323825 | 0.00323825 | 0.00323825 | 0.00323825 | 0.00323825 | 0.00323825 | 0.00323825 | 0.00323825 | 0.00323825 | 0.00323825 | 0.00323825 | 0.00323825 | 0.00323825 | 0.00323825 | 0.00323825 | 0.00323825 | 0.00323825 | 0.00323825 | 0.00323825 | 0.00323825 | 0.00323825 | 0.00323825 | 0.00323825 | 0.00323825 | 0.00323825 | 0.00323825 | 0.00323825 | 0.00323825 | 0.00323825 | 0.00323825 | 0.00323825 | 0.00323825 | 0.00323825 | 0.00323825 | 0.002606893 | 0.002606893 | 0.002606893 | 0.0009250541 | 0 | 0 | 0 | 0 | 0 | 0 | 0 | 0 | 0.0006313561 | 0.0006313561
1297 | 509.8598 | 0.0009397748 | 0 | 648.5 | -648.5 | 0 | 0 | 0 | 0 | 0 | 0 | 0 | 0 | 0.001864829 | 0.003546668 | 0.003546668 | 0.003546668 | 0.004178024 | 0.004178024 | 0.004178024 | 0.004178024 | 0.004178024 | 0.004178024 | 0.004178024 | 0.004178024 | 0.004178024 | 0.004178024 | 0.004178024 | 0.004178024 | 0.004178024 | 0.004178024 | 0.004178024 | 0.004178024 | 0.004178024 | 0.004178024 | 0.004178024 | 0.004178024 | 0.004178024 | 0.004178024 | 0.004178024 | 0.004178024 | 0.004178024 | 0.004178024 | 0.004178024 | 0.004178024 | 0.004178024 | 0.004178024 | 0.004178024 | 0.004178024 | 0.004178024 | 0.004178024 | 0.004178024 | 0.004178024 | 0.004178024 | 0.004178024 | 0.004178024 | 0.004178024 | 0.004178024 | 0.003546668 | 0.003546668 | 0.003546668 | 0.001864829 | 0 | 0 | 0 | 0 | 0 | 0 | 0 | 0 | 0.0006313561 | 0.0006313561
1297 | 515.3842 | 0.0009499574 | 10 | 658.5 | -638.5 | 0 | 0 | 0 | 0 | 0 | 0 | 0 | 0 | 0.001864829 | 0.004496626 | 0.004496626 | 0.004496626 | 0.005127982 | 0.005127982 | 0.005127982 | 0.005127982 | 0.005127982 | 0.005127982 | 0.005127982 | 0.005127982 | 0.005127982 | 0.005127982 | 0.005127982 | 0.005127982 | 0.005127982 | 0.005127982 | 0.005127982 | 0.005127982 | 0.005127982 | 0.005127982 | 0.005127982 | 0.005127982 | 0.005127982 | 0.005127982 | 0.005127982 | 0.005127982 | 0.005127982 | 0.005127982 | 0.005127982 | 0.005127982 | 0.005127982 | 0.005127982 | 0.005127982 | 0.005127982 | 0.005127982 | 0.005127982 | 0.005127982 | 0.005127982 | 0.005127982 | 0.005127982 | 0.005127982 | 0.005127982 | 0.005127982 | 0.004496626 | 0.004496626 | 0.004496626 | 0.002814786 | 0 | 0 | 0 | 0 | 0 | 0 | 0 | 0 | 0.0006313561 | 0.0008793519
1297 | 545.8945 | 0.001006194 | 20 | 668.5 | -628.5 | 0 | 0 | 0 | 0 | 0 | 0 | 0 | 0 | 0.001864829 | 0.00550282 | 0.00550282 | 0.00550282 | 0.006134176 | 0.006134176 | 0.006134176 | 0.006134176 | 0.006134176 | 0.006134176 | 0.006134176 | 0.006134176 | 0.006134176 | 0.006134176 | 0.006134176 | 0.006134176 | 0.006134176 | 0.006134176 | 0.006134176 | 0.006134176 | 0.006134176 | 0.006134176 | 0.006134176 | 0.006134176 | 0.006134176 | 0.006134176 | 0.006134176 | 0.006134176 | 0.006134176 | 0.006134176 | 0.006134176 | 0.006134176 | 0.006134176 | 0.006134176 | 0.006134176 | 0.006134176 | 0.006134176 | 0.006134176 | 0.006134176 | 0.006134176 | 0.006134176 | 0.006134176 | 0.006134176 | 0.006134176 | 0.006134176 | 0.00550282 | 0.00550282 | 0.00550282 | 0.00382098 | 0.001006194 | 0 | 0 | 0 | 0 | 0 | 0 | 0 | 0.0006313561 | 0.001508783
1297 | 507.903 | 0.000936168 | 30 | 678.5 | -618.5 | 0 | 0 | 0 | 0 | 0 | 0 | 0 | 0 | 0.001864829 | 0.006438988 | 0.006438988 | 0.006438988 | 0.007070344 | 0.007070344 | 0.007070344 | 0.007070344 | 0.007070344 | 0.007070344 | 0.007070344 | 0.007070344 | 0.007070344 | 0.007070344 | 0.007070344 | 0.007070344 | 0.007070344 | 0.007070344 | 0.007070344 | 0.007070344 | 0.007070344 | 0.007070344 | 0.007070344 | 0.007070344 | 0.007070344 | 0.007070344 | 0.007070344 | 0.007070344 | 0.007070344 | 0.007070344 | 0.007070344 | 0.007070344 | 0.007070344 | 0.007070344 | 0.007070344 | 0.007070344 | 0.007070344 | 0.007070344 | 0.007070344 | 0.007070344 | 0.007070344 | 0.007070344 | 0.007070344 | 0.007070344 | 0.007070344 | 0.006438988 | 0.006438988 | 0.006438988 | 0.004757148 | 0.001942362 | 0 | 0 | 0 | 0 | 0 | 0 | 0 | 0.0006313561 | 0.002138214
1367 | 498.1842 | 0.0009182542 | 40 | 723.5 | -643.5 | 0 | 0 | 0 | 0 | 0 | 0 | 0 | 0 | 0.002783083 | 0.007357242 | 0.007357242 | 0.007357242 | 0.007988598 | 0.007988598 | 0.007988598 | 0.007988598 | 0.007988598 | 0.007988598 | 0.007988598 | 0.007988598 | 0.007988598 | 0.007988598 | 0.007988598 | 0.007988598 | 0.007988598 | 0.007988598 | 0.007988598 | 0.007988598 | 0.007988598 | 0.007988598 | 0.007988598 | 0.007988598 | 0.007988598 | 0.007988598 | 0.007988598 | 0.007988598 | 0.007988598 | 0.007988598 | 0.007988598 | 0.007988598 | 0.007988598 | 0.007988598 | 0.007988598 | 0.007988598 | 0.007988598 | 0.007988598 | 0.007988598 | 0.007988598 | 0.007988598 | 0.007988598 | 0.007988598 | 0.007988598 | 0.007988598 | 0.007357242 | 0.007357242 | 0.007357242 | 0.005675403 | 0.002860616 | 0.0009182542 | 0.0009182542 | 0 | 0 | 0 | 0 | 0 | 0.0006313561 | 0.006254726
1367 | 493.8124 | 0.0009101962 | 30 | 713.5 | -653.5 | 0 | 0 | 0 | 0 | 0 | 0 | 0 | 0 | 0.003693279 | 0.008267438 | 0.008267438 | 0.008267438 | 0.008898794 | 0.008898794 | 0.008898794 | 0.008898794 | 0.008898794 | 0.008898794 | 0.008898794 | 0.008898794 | 0.008898794 | 0.008898794 | 0.008898794 | 0.008898794 | 0.008898794 | 0.008898794 | 0.008898794 | 0.008898794 | 0.008898794 | 0.008898794 | 0.008898794 | 0.008898794 | 0.008898794 | 0.008898794 | 0.008898794 | 0.008898794 | 0.008898794 | 0.008898794 | 0.008898794 | 0.008898794 | 0.008898794 | 0.008898794 | 0.008898794 | 0.008898794 | 0.008898794 | 0.008898794 | 0.008898794 | 0.008898794 | 0.008898794 | 0.008898794 | 0.008898794 | 0.008898794 | 0.008898794 | 0.008267438 | 0.008267438 | 0.008267438 | 0.006585599 | 0.003770812 | 0.00182845 | 0.0009182542 | 0 | 0 | 0 | 0 | 0 | 0.0006313561 | 0.005527794
1367 | 498.3066 | 0.00091848 | 20 | 703.5 | -663.5 | 0 | 0 | 0 | 0 | 0 | 0 | 0 | 0 | 0.004611759 | 0.009185918 | 0.009185918 | 0.009185918 | 0.009817274 | 0.009817274 | 0.009817274 | 0.009817274 | 0.009817274 | 0.009817274 | 0.009817274 | 0.009817274 | 0.009817274 | 0.009817274 | 0.009817274 | 0.009817274 | 0.009817274 | 0.009817274 | 0.009817274 | 0.009817274 | 0.009817274 | 0.009817274 | 0.009817274 | 0.009817274 | 0.009817274 | 0.009817274 | 0.009817274 | 0.009817274 | 0.009817274 | 0.009817274 | 0.009817274 | 0.009817274 | 0.009817274 | 0.009817274 | 0.009817274 | 0.009817274 | 0.009817274 | 0.009817274 | 0.009817274 | 0.009817274 | 0.009817274 | 0.009817274 | 0.009817274 | 0.009817274 | 0.009817274 | 0.009185918 | 0.009185918 | 0.009185918 | 0.007504079 | 0.004689292 | 0.00274693 | 0.0009182542 | 0 | 0 | 0 | 0 | 0 | 0.002161782 | 0.004653935
1367 | 495.1897 | 0.0009127347 | 10 | 693.5 | -673.5 | 0 | 0 | 0 | 0 | 0 | 0 | 0 | 0.0009127347 | 0.005524494 | 0.01009865 | 0.01009865 | 0.01009865 | 0.01073001 | 0.01073001 | 0.01073001 | 0.01073001 | 0.01073001 | 0.01073001 | 0.01073001 | 0.01073001 | 0.01073001 | 0.01073001 | 0.01073001 | 0.01073001 | 0.01073001 | 0.01073001 | 0.01073001 | 0.01073001 | 0.01073001 | 0.01073001 | 0.01073001 | 0.01073001 | 0.01073001 | 0.01073001 | 0.01073001 | 0.01073001 | 0.01073001 | 0.01073001 | 0.01073001 | 0.01073001 | 0.01073001 | 0.01073001 | 0.01073001 | 0.01073001 | 0.01073001 | 0.01073001 | 0.01073001 | 0.01073001 | 0.01073001 | 0.01073001 | 0.01073001 | 0.01073001 | 0.01073001 | 0.01009865 | 0.01009865 | 0.01009865 | 0.008416813 | 0.005602027 | 0.00274693 | 0.0009182542 | 0 | 0 | 0 | 0 | 0 | 0.003873668 | 0.003600497
1429 | 565.4547 | 0.001042247 | 0 | 714.5 | -714.5 | 0 | 0 | 0 | 0 | 0 | 0 | 0.001042247 | 0.001954982 | 0.006566741 | 0.0111409 | 0.0111409 | 0.0111409 | 0.01177226 | 0.01177226 | 0.01177226 | 0.01177226 | 0.01177226 | 0.01177226 | 0.01177226 | 0.01177226 | 0.01177226 | 0.01177226 | 0.01177226 | 0.01177226 | 0.01177226 | 0.01177226 | 0.01177226 | 0.01177226 | 0.01177226 | 0.01177226 | 0.01177226 | 0.01177226 | 0.01177226 | 0.01177226 | 0.01177226 | 0.01177226 | 0.01177226 | 0.01177226 | 0.01177226 | 0.01177226 | 0.01177226 | 0.01177226 | 0.01177226 | 0.01177226 | 0.01177226 | 0.01177226 | 0.01177226 | 0.01177226 | 0.01177226 | 0.01177226 | 0.01177226 | 0.01177226 | 0.01177226 | 0.0111409 | 0.0111409 | 0.0111409 | 0.009459061 | 0.006644275 | 0.003789178 | 0.0009182542 | 0 | 0 | 0 | 0 | 0 | 0.01003931 | 0.005822522
1470 | 358.0492 | 0.0006599572 | -10 | 725 | -745 | 0 | 0 | 0 | 0 | 0 | 0.0006599572 | 0.001702205 | 0.002614939 | 0.007226699 | 0.01180086 | 0.01180086 | 0.01180086 | 0.01243221 | 0.01243221 | 0.01243221 | 0.01243221 | 0.01243221 | 0.01243221 | 0.01243221 | 0.01243221 | 0.01243221 | 0.01243221 | 0.01243221 | 0.01243221 | 0.01243221 | 0.01243221 | 0.01243221 | 0.01243221 | 0.01243221 | 0.01243221 | 0.01243221 | 0.01243221 | 0.01243221 | 0.01243221 | 0.01243221 | 0.01243221 | 0.01243221 | 0.01243221 | 0.01243221 | 0.01243221 | 0.01243221 | 0.01243221 | 0.01243221 | 0.01243221 | 0.01243221 | 0.01243221 | 0.01243221 | 0.01243221 | 0.01243221 | 0.01243221 | 0.01243221 | 0.01243221 | 0.01243221 | 0.01180086 | 0.01180086 | 0.01180086 | 0.01011902 | 0.007304232 | 0.004449135 | 0.001578211 | 0 | 0 | 0 | 0 | 0 | 0.01113099 | 0.006944473
1548 | 431.5543 | 0.0007954419 | -20 | 754 | -794 | 0 | 0 | 0 | 0.0007954419 | 0.0007954419 | 0.001455399 | 0.002497647 | 0.003410381 | 0.008022141 | 0.0125963 | 0.0125963 | 0.0125963 | 0.01322766 | 0.01322766 | 0.01322766 | 0.01322766 | 0.01322766 | 0.01322766 | 0.01322766 | 0.01322766 | 0.01322766 | 0.01322766 | 0.01322766 | 0.01322766 | 0.01322766 | 0.01322766 | 0.01322766 | 0.01322766 | 0.01322766 | 0.01322766 | 0.01322766 | 0.01322766 | 0.01322766 | 0.01322766 | 0.01322766 | 0.01322766 | 0.01322766 | 0.01322766 | 0.01322766 | 0.01322766 | 0.01322766 | 0.01322766 | 0.01322766 | 0.01322766 | 0.01322766 | 0.01322766 | 0.01322766 | 0.01322766 | 0.01322766 | 0.01322766 | 0.01322766 | 0.01322766 | 0.01322766 | 0.0125963 | 0.0125963 | 0.0125963 | 0.01091446 | 0.008099674 | 0.005244577 | 0.002373653 | 0.0007954419 | 0 | 0 | 0 | 0 | 0.01243221 | 0.01005461
1600 | 530.9218 | 0.0009785963 | -30 | 770 | -830 | 0 | 0.0009785963 | 0.0009785963 | 0.001774038 | 0.001774038 | 0.002433995 | 0.003476243 | 0.004388978 | 0.009000737 | 0.0135749 | 0.0135749 | 0.0135749 | 0.01420625 | 0.01420625 | 0.01420625 | 0.01420625 | 0.01420625 | 0.01420625 | 0.01420625 | 0.01420625 | 0.01420625 | 0.01420625 | 0.01420625 | 0.01420625 | 0.01420625 | 0.01420625 | 0.01420625 | 0.01420625 | 0.01420625 | 0.01420625 | 0.01420625 | 0.01420625 | 0.01420625 | 0.01420625 | 0.01420625 | 0.01420625 | 0.01420625 | 0.01420625 | 0.01420625 | 0.01420625 | 0.01420625 | 0.01420625 | 0.01420625 | 0.01420625 | 0.01420625 | 0.01420625 | 0.01420625 | 0.01420625 | 0.01420625 | 0.01420625 | 0.01420625 | 0.01420625 | 0.01420625 | 0.0135749 | 0.0135749 | 0.0135749 | 0.01189306 | 0.00907827 | 0.006223173 | 0.00335225 | 0.001774038 | 0 | 0 | 0 | 0 | 0.01288233 | 0.0113596
1600 | 496.319 | 0.0009148162 | -40 | 760 | -840 | 0 | 0.001893413 | 0.001893413 | 0.002688854 | 0.002688854 | 0.003348812 | 0.004391059 | 0.005303794 | 0.009915553 | 0.01448971 | 0.01448971 | 0.01448971 | 0.01512107 | 0.01512107 | 0.01512107 | 0.01512107 | 0.01512107 | 0.01512107 | 0.01512107 | 0.01512107 | 0.01512107 | 0.01512107 | 0.01512107 | 0.01512107 | 0.01512107 | 0.01512107 | 0.01512107 | 0.01512107 | 0.01512107 | 0.01512107 | 0.01512107 | 0.01512107 | 0.01512107 | 0.01512107 | 0.01512107 | 0.01512107 | 0.01512107 | 0.01512107 | 0.01512107 | 0.01512107 | 0.01512107 | 0.01512107 | 0.01512107 | 0.01512107 | 0.01512107 | 0.01512107 | 0.01512107 | 0.01512107 | 0.01512107 | 0.01512107 | 0.01512107 | 0.01512107 | 0.01512107 | 0.01448971 | 0.01448971 | 0.01448971 | 0.01280787 | 0.009993086 | 0.00713799 | 0.004267066 | 0.002688854 | 0 | 0 | 0 | 0 | 0.01318002 | 0.01069928
1600 | 497.9706 | 0.0009178606 | -30 | 770 | -830 | 0 | 0.002811273 | 0.002811273 | 0.003606715 | 0.003606715 | 0.004266672 | 0.00530892 | 0.006221654 | 0.01083341 | 0.01540757 | 0.01540757 | 0.01540757 | 0.01603893 | 0.01603893 | 0.01603893 | 0.01603893 | 0.01603893 | 0.01603893 | 0.01603893 | 0.01603893 | 0.01603893 | 0.01603893 | 0.01603893 | 0.01603893 | 0.01603893 | 0.01603893 | 0.01603893 | 0.01603893 | 0.01603893 | 0.01603893 | 0.01603893 | 0.01603893 | 0.01603893 | 0.01603893 | 0.01603893 | 0.01603893 | 0.01603893 | 0.01603893 | 0.01603893 | 0.01603893 | 0.01603893 | 0.01603893 | 0.01603893 | 0.01603893 | 0.01603893 | 0.01603893 | 0.01603893 | 0.01603893 | 0.01603893 | 0.01603893 | 0.01603893 | 0.01603893 | 0.01603893 | 0.01540757 | 0.01540757 | 0.01540757 | 0.01372573 | 0.01091095 | 0.00805585 | 0.005184926 | 0.003606715 | 0 | 0 | 0 | 0 | 0.01288233 | 0.0113596
1600 | 460.6165 | 0.0008490095 | -20 | 780 | -820 | 0 | 0.002811273 | 0.003660283 | 0.004455725 | 0.004455725 | 0.005115682 | 0.006157929 | 0.007070664 | 0.01168242 | 0.01625658 | 0.01625658 | 0.01625658 | 0.01688794 | 0.01688794 | 0.01688794 | 0.01688794 | 0.01688794 | 0.01688794 | 0.01688794 | 0.01688794 | 0.01688794 | 0.01688794 | 0.01688794 | 0.01688794 | 0.01688794 | 0.01688794 | 0.01688794 | 0.01688794 | 0.01688794 | 0.01688794 | 0.01688794 | 0.01688794 | 0.01688794 | 0.01688794 | 0.01688794 | 0.01688794 | 0.01688794 | 0.01688794 | 0.01688794 | 0.01688794 | 0.01688794 | 0.01688794 | 0.01688794 | 0.01688794 | 0.01688794 | 0.01688794 | 0.01688794 | 0.01688794 | 0.01688794 | 0.01688794 | 0.01688794 | 0.01688794 | 0.01688794 | 0.01625658 | 0.01625658 | 0.01625658 | 0.01457474 | 0.01175996 | 0.00890486 | 0.006033936 | 0.004455725 | 0.0008490095 | 0 | 0 | 0 | 0.01258463 | 0.01195024
1600 | 500.8906 | 0.0009232427 | -10 | 790 | -810 | 0 | 0.002811273 | 0.004583525 | 0.005378967 | 0.005378967 | 0.006038924 | 0.007081172 | 0.007993907 | 0.01260567 | 0.01717982 | 0.01717982 | 0.01717982 | 0.01781118 | 0.01781118 | 0.01781118 | 0.01781118 | 0.01781118 | 0.01781118 | 0.01781118 | 0.01781118 | 0.01781118 | 0.01781118 | 0.01781118 | 0.01781118 | 0.01781118 | 0.01781118 | 0.01781118 | 0.01781118 | 0.01781118 | 0.01781118 | 0.01781118 | 0.01781118 | 0.01781118 | 0.01781118 | 0.01781118 | 0.01781118 | 0.01781118 | 0.01781118 | 0.01781118 | 0.01781118 | 0.01781118 | 0.01781118 | 0.01781118 | 0.01781118 | 0.01781118 | 0.01781118 | 0.01781118 | 0.01781118 | 0.01781118 | 0.01781118 | 0.01781118 | 0.01781118 | 0.01781118 | 0.01717982 | 0.01717982 | 0.01717982 | 0.01549799 | 0.0126832 | 0.009828102 | 0.006957179 | 0.005378967 | 0.001772252 | 0 | 0 | 0 | 0.01243221 | 0.01268058
1600 | 488.366 | 0.0009001573 | 0 | 800 | -800 | 0 | 0.002811273 | 0.004583525 | 0.006279125 | 0.006279125 | 0.006939082 | 0.007981329 | 0.008894064 | 0.01350582 | 0.01807998 | 0.01807998 | 0.01807998 | 0.01871134 | 0.01871134 | 0.01871134 | 0.01871134 | 0.01871134 | 0.01871134 | 0.01871134 | 0.01871134 | 0.01871134 | 0.01871134 | 0.01871134 | 0.01871134 | 0.01871134 | 0.01871134 | 0.01871134 | 0.01871134 | 0.01871134 | 0.01871134 | 0.01871134 | 0.01871134 | 0.01871134 | 0.01871134 | 0.01871134 | 0.01871134 | 0.01871134 | 0.01871134 | 0.01871134 | 0.01871134 | 0.01871134 | 0.01871134 | 0.01871134 | 0.01871134 | 0.01871134 | 0.01871134 | 0.01871134 | 0.01871134 | 0.01871134 | 0.01871134 | 0.01871134 | 0.01871134 | 0.01871134 | 0.01807998 | 0.01807998 | 0.01807998 | 0.01639814 | 0.01358336 | 0.01072826 | 0.007857336 | 0.006279125 | 0.00267241 | 0 | 0 | 0 | 0.01243221 | 0.0140304
1600 | 497.1624569 | 0.000916371 | 10 | 810 | -790 | 0 | 0.002811273 | 0.004583525 | 0.007195496 | 0.007195496 | 0.007855453 | 0.0088977 | 0.009810435 | 0.01442219 | 0.01899635 | 0.01899635 | 0.01899635 | 0.01962771 | 0.01962771 | 0.01962771 | 0.01962771 | 0.01962771 | 0.01962771 | 0.01962771 | 0.01962771 | 0.01962771 | 0.01962771 | 0.01962771 | 0.01962771 | 0.01962771 | 0.01962771 | 0.01962771 | 0.01962771 | 0.01962771 | 0.01962771 | 0.01962771 | 0.01962771 | 0.01962771 | 0.01962771 | 0.01962771 | 0.01962771 | 0.01962771 | 0.01962771 | 0.01962771 | 0.01962771 | 0.01962771 | 0.01962771 | 0.01962771 | 0.01962771 | 0.01962771 | 0.01962771 | 0.01962771 | 0.01962771 | 0.01962771 | 0.01962771 | 0.01962771 | 0.01962771 | 0.01962771 | 0.01899635 | 0.01899635 | 0.01899635 | 0.01731451 | 0.01449973 | 0.01164463 | 0.008773707 | 0.007195496 | 0.003588781 | 0.000916371 | 0 | 0 | 0.01243221 | 0.01538022
1600 | 450.4271 | 0.0008302283 | 20 | 820 | -780 | 0 | 0.002811273 | 0.004583525 | 0.008025724 | 0.008025724 | 0.008685681 | 0.009727929 | 0.01064066 | 0.01525242 | 0.01982658 | 0.01982658 | 0.01982658 | 0.02045794 | 0.02045794 | 0.02045794 | 0.02045794 | 0.02045794 | 0.02045794 | 0.02045794 | 0.02045794 | 0.02045794 | 0.02045794 | 0.02045794 | 0.02045794 | 0.02045794 | 0.02045794 | 0.02045794 | 0.02045794 | 0.02045794 | 0.02045794 | 0.02045794 | 0.02045794 | 0.02045794 | 0.02045794 | 0.02045794 | 0.02045794 | 0.02045794 | 0.02045794 | 0.02045794 | 0.02045794 | 0.02045794 | 0.02045794 | 0.02045794 | 0.02045794 | 0.02045794 | 0.02045794 | 0.02045794 | 0.02045794 | 0.02045794 | 0.02045794 | 0.02045794 | 0.02045794 | 0.02045794 | 0.01982658 | 0.01982658 | 0.01982658 | 0.01814474 | 0.01532996 | 0.01247486 | 0.009603935 | 0.008025724 | 0.004419009 | 0.001746599 | 0 | 0 | 0.01223067 | 0.01655101
1600 | 532.037 | 0.0009806518 | 30 | 830 | -770 | 0 | 0.002811273 | 0.004583525 | 0.008025724 | 0.009006376 | 0.009666333 | 0.01070858 | 0.01162132 | 0.01623307 | 0.02080723 | 0.02080723 | 0.02080723 | 0.02143859 | 0.02143859 | 0.02143859 | 0.02143859 | 0.02143859 | 0.02143859 | 0.02143859 | 0.02143859 | 0.02143859 | 0.02143859 | 0.02143859 | 0.02143859 | 0.02143859 | 0.02143859 | 0.02143859 | 0.02143859 | 0.02143859 | 0.02143859 | 0.02143859 | 0.02143859 | 0.02143859 | 0.02143859 | 0.02143859 | 0.02143859 | 0.02143859 | 0.02143859 | 0.02143859 | 0.02143859 | 0.02143859 | 0.02143859 | 0.02143859 | 0.02143859 | 0.02143859 | 0.02143859 | 0.02143859 | 0.02143859 | 0.02143859 | 0.02143859 | 0.02143859 | 0.02143859 | 0.02143859 | 0.02080723 | 0.02080723 | 0.02080723 | 0.01912539 | 0.01631061 | 0.01345551 | 0.01058459 | 0.009006376 | 0.005399661 | 0.002727251 | 0.0009806518 | 0 | 0.01198368 | 0.01755116
1587 | 441.5466 | 0.0008138597 | 40 | 833.5 | -753.5 | 0 | 0.002811273 | 0.004583525 | 0.008025724 | 0.009820235 | 0.01048019 | 0.01152244 | 0.01243517 | 0.01704693 | 0.02162109 | 0.02162109 | 0.02162109 | 0.02225245 | 0.02225245 | 0.02225245 | 0.02225245 | 0.02225245 | 0.02225245 | 0.02225245 | 0.02225245 | 0.02225245 | 0.02225245 | 0.02225245 | 0.02225245 | 0.02225245 | 0.02225245 | 0.02225245 | 0.02225245 | 0.02225245 | 0.02225245 | 0.02225245 | 0.02225245 | 0.02225245 | 0.02225245 | 0.02225245 | 0.02225245 | 0.02225245 | 0.02225245 | 0.02225245 | 0.02225245 | 0.02225245 | 0.02225245 | 0.02225245 | 0.02225245 | 0.02225245 | 0.02225245 | 0.02225245 | 0.02225245 | 0.02225245 | 0.02225245 | 0.02225245 | 0.02225245 | 0.02225245 | 0.02162109 | 0.02162109 | 0.02162109 | 0.01993925 | 0.01712447 | 0.01426937 | 0.01139845 | 0.009820235 | 0.00621352 | 0.003541111 | 0.001794511 | 0 | 0.01146255 | 0.01790121
1600 | 558.6207 | 0.001029651 | 30 | 830 | -770 | 0 | 0.002811273 | 0.004583525 | 0.008025724 | 0.01084989 | 0.01150984 | 0.01255209 | 0.01346483 | 0.01807658 | 0.02265074 | 0.02265074 | 0.02265074 | 0.0232821 | 0.0232821 | 0.0232821 | 0.0232821 | 0.0232821 | 0.0232821 | 0.0232821 | 0.0232821 | 0.0232821 | 0.0232821 | 0.0232821 | 0.0232821 | 0.0232821 | 0.0232821 | 0.0232821 | 0.0232821 | 0.0232821 | 0.0232821 | 0.0232821 | 0.0232821 | 0.0232821 | 0.0232821 | 0.0232821 | 0.0232821 | 0.0232821 | 0.0232821 | 0.0232821 | 0.0232821 | 0.0232821 | 0.0232821 | 0.0232821 | 0.0232821 | 0.0232821 | 0.0232821 | 0.0232821 | 0.0232821 | 0.0232821 | 0.0232821 | 0.0232821 | 0.0232821 | 0.0232821 | 0.02265074 | 0.02265074 | 0.02265074 | 0.0209689 | 0.01815412 | 0.01529902 | 0.0124281 | 0.01084989 | 0.007243171 | 0.004570762 | 0.002824162 | 0 | 0.01198368 | 0.01755116
1600 | 475.3445 | 0.0008761561 | 20 | 820 | -780 | 0 | 0.002811273 | 0.004583525 | 0.00890188 | 0.01172604 | 0.012386 | 0.01342825 | 0.01434098 | 0.01895274 | 0.0235269 | 0.0235269 | 0.0235269 | 0.02415826 | 0.02415826 | 0.02415826 | 0.02415826 | 0.02415826 | 0.02415826 | 0.02415826 | 0.02415826 | 0.02415826 | 0.02415826 | 0.02415826 | 0.02415826 | 0.02415826 | 0.02415826 | 0.02415826 | 0.02415826 | 0.02415826 | 0.02415826 | 0.02415826 | 0.02415826 | 0.02415826 | 0.02415826 | 0.02415826 | 0.02415826 | 0.02415826 | 0.02415826 | 0.02415826 | 0.02415826 | 0.02415826 | 0.02415826 | 0.02415826 | 0.02415826 | 0.02415826 | 0.02415826 | 0.02415826 | 0.02415826 | 0.02415826 | 0.02415826 | 0.02415826 | 0.02415826 | 0.02415826 | 0.0235269 | 0.0235269 | 0.0235269 | 0.02184506 | 0.01903027 | 0.01617518 | 0.01330425 | 0.01172604 | 0.008119327 | 0.005446918 | 0.002824162 | 0 | 0.01223067 | 0.01655101
1600 | 522.0778 | 0.0009622951 | 10 | 810 | -790 | 0 | 0.002811273 | 0.004583525 | 0.009864175 | 0.01268834 | 0.01334829 | 0.01439054 | 0.01530328 | 0.01991504 | 0.02448919 | 0.02448919 | 0.02448919 | 0.02512055 | 0.02512055 | 0.02512055 | 0.02512055 | 0.02512055 | 0.02512055 | 0.02512055 | 0.02512055 | 0.02512055 | 0.02512055 | 0.02512055 | 0.02512055 | 0.02512055 | 0.02512055 | 0.02512055 | 0.02512055 | 0.02512055 | 0.02512055 | 0.02512055 | 0.02512055 | 0.02512055 | 0.02512055 | 0.02512055 | 0.02512055 | 0.02512055 | 0.02512055 | 0.02512055 | 0.02512055 | 0.02512055 | 0.02512055 | 0.02512055 | 0.02512055 | 0.02512055 | 0.02512055 | 0.02512055 | 0.02512055 | 0.02512055 | 0.02512055 | 0.02512055 | 0.02512055 | 0.02512055 | 0.02448919 | 0.02448919 | 0.02448919 | 0.02280736 | 0.01999257 | 0.01713747 | 0.01426655 | 0.01268834 | 0.009081622 | 0.006409213 | 0.002824162 | 0 | 0.01262669 | 0.01538022
1564 | 473.0727 | 0.0008719687 | 0 | 782 | -782 | 0 | 0.002811273 | 0.004583525 | 0.01073614 | 0.01356031 | 0.01422026 | 0.01526251 | 0.01617525 | 0.020787 | 0.02536116 | 0.02536116 | 0.02536116 | 0.02599252 | 0.02599252 | 0.02599252 | 0.02599252 | 0.02599252 | 0.02599252 | 0.02599252 | 0.02599252 | 0.02599252 | 0.02599252 | 0.02599252 | 0.02599252 | 0.02599252 | 0.02599252 | 0.02599252 | 0.02599252 | 0.02599252 | 0.02599252 | 0.02599252 | 0.02599252 | 0.02599252 | 0.02599252 | 0.02599252 | 0.02599252 | 0.02599252 | 0.02599252 | 0.02599252 | 0.02599252 | 0.02599252 | 0.02599252 | 0.02599252 | 0.02599252 | 0.02599252 | 0.02599252 | 0.02599252 | 0.02599252 | 0.02599252 | 0.02599252 | 0.02599252 | 0.02599252 | 0.02599252 | 0.02536116 | 0.02536116 | 0.02536116 | 0.02367932 | 0.02086454 | 0.01800944 | 0.01513852 | 0.01356031 | 0.009953591 | 0.006409213 | 0.002824162 | 0 | 0.01228007 | 0.01206837
1547 | 475.4616 | 0.000876372 | -10 | 763.5 | -783.5 | 0 | 0.002811273 | 0.004583525 | 0.01161252 | 0.01443668 | 0.01509664 | 0.01613888 | 0.01705162 | 0.02166338 | 0.02623754 | 0.02623754 | 0.02623754 | 0.02686889 | 0.02686889 | 0.02686889 | 0.02686889 | 0.02686889 | 0.02686889 | 0.02686889 | 0.02686889 | 0.02686889 | 0.02686889 | 0.02686889 | 0.02686889 | 0.02686889 | 0.02686889 | 0.02686889 | 0.02686889 | 0.02686889 | 0.02686889 | 0.02686889 | 0.02686889 | 0.02686889 | 0.02686889 | 0.02686889 | 0.02686889 | 0.02686889 | 0.02686889 | 0.02686889 | 0.02686889 | 0.02686889 | 0.02686889 | 0.02686889 | 0.02686889 | 0.02686889 | 0.02686889 | 0.02686889 | 0.02686889 | 0.02686889 | 0.02686889 | 0.02686889 | 0.02686889 | 0.02686889 | 0.02623754 | 0.02623754 | 0.02623754 | 0.0245557 | 0.02174091 | 0.01888581 | 0.01601489 | 0.01443668 | 0.009953591 | 0.006409213 | 0.002824162 | 0 | 0.01231712 | 0.01097568
1547 | 433.2576 | 0.0007985813 | -20 | 753.5 | -793.5 | 0 | 0.002811273 | 0.004583525 | 0.0124111 | 0.01523526 | 0.01589522 | 0.01693746 | 0.0178502 | 0.02246196 | 0.02703612 | 0.02703612 | 0.02703612 | 0.02766747 | 0.02766747 | 0.02766747 | 0.02766747 | 0.02766747 | 0.02766747 | 0.02766747 | 0.02766747 | 0.02766747 | 0.02766747 | 0.02766747 | 0.02766747 | 0.02766747 | 0.02766747 | 0.02766747 | 0.02766747 | 0.02766747 | 0.02766747 | 0.02766747 | 0.02766747 | 0.02766747 | 0.02766747 | 0.02766747 | 0.02766747 | 0.02766747 | 0.02766747 | 0.02766747 | 0.02766747 | 0.02766747 | 0.02766747 | 0.02766747 | 0.02766747 | 0.02766747 | 0.02766747 | 0.02766747 | 0.02766747 | 0.02766747 | 0.02766747 | 0.02766747 | 0.02766747 | 0.02766747 | 0.02703612 | 0.02703612 | 0.02703612 | 0.02535428 | 0.02253949 | 0.01968439 | 0.01681347 | 0.01523526 | 0.009953591 | 0.006409213 | 0.002824162 | 0 | 0.01299662 | 0.01000089
1547 | 510.9969 | 0.0009418707 | -30 | 743.5 | -803.5 | 0 | 0.002811273 | 0.005525396 | 0.01335297 | 0.01617713 | 0.01683709 | 0.01787933 | 0.01879207 | 0.02340383 | 0.02797799 | 0.02797799 | 0.02797799 | 0.02860934 | 0.02860934 | 0.02860934 | 0.02860934 | 0.02860934 | 0.02860934 | 0.02860934 | 0.02860934 | 0.02860934 | 0.02860934 | 0.02860934 | 0.02860934 | 0.02860934 | 0.02860934 | 0.02860934 | 0.02860934 | 0.02860934 | 0.02860934 | 0.02860934 | 0.02860934 | 0.02860934 | 0.02860934 | 0.02860934 | 0.02860934 | 0.02860934 | 0.02860934 | 0.02860934 | 0.02860934 | 0.02860934 | 0.02860934 | 0.02860934 | 0.02860934 | 0.02860934 | 0.02860934 | 0.02860934 | 0.02860934 | 0.02860934 | 0.02860934 | 0.02860934 | 0.02860934 | 0.02860934 | 0.02797799 | 0.02797799 | 0.02797799 | 0.02629615 | 0.02348136 | 0.02062627 | 0.01775534 | 0.01523526 | 0.009953591 | 0.006409213 | 0.002824162 | 0 | 0.01405357 | 0.008926443
1539 | 522.7007 | 0.0009634431 | -40 | 729.5 | -809.5 | 0 | 0.002811273 | 0.006488839 | 0.01431641 | 0.01714057 | 0.01780053 | 0.01884278 | 0.01975551 | 0.02436727 | 0.02894143 | 0.02894143 | 0.02894143 | 0.02957279 | 0.02957279 | 0.02957279 | 0.02957279 | 0.02957279 | 0.02957279 | 0.02957279 | 0.02957279 | 0.02957279 | 0.02957279 | 0.02957279 | 0.02957279 | 0.02957279 | 0.02957279 | 0.02957279 | 0.02957279 | 0.02957279 | 0.02957279 | 0.02957279 | 0.02957279 | 0.02957279 | 0.02957279 | 0.02957279 | 0.02957279 | 0.02957279 | 0.02957279 | 0.02957279 | 0.02957279 | 0.02957279 | 0.02957279 | 0.02957279 | 0.02957279 | 0.02957279 | 0.02957279 | 0.02957279 | 0.02957279 | 0.02957279 | 0.02957279 | 0.02957279 | 0.02957279 | 0.02957279 | 0.02894143 | 0.02894143 | 0.02894143 | 0.02725959 | 0.02444481 | 0.02158971 | 0.01871878 | 0.01523526 | 0.009953591 | 0.006409213 | 0.002824162 | 0 | 0.01468774 | 0.007425309
1547 | 470.4455 | 0.0008671262 | -30 | 743.5 | -803.5 | 0 | 0.002811273 | 0.007355965 | 0.01518354 | 0.0180077 | 0.01866766 | 0.0197099 | 0.02062264 | 0.0252344 | 0.02980856 | 0.02980856 | 0.02980856 | 0.03043991 | 0.03043991 | 0.03043991 | 0.03043991 | 0.03043991 | 0.03043991 | 0.03043991 | 0.03043991 | 0.03043991 | 0.03043991 | 0.03043991 | 0.03043991 | 0.03043991 | 0.03043991 | 0.03043991 | 0.03043991 | 0.03043991 | 0.03043991 | 0.03043991 | 0.03043991 | 0.03043991 | 0.03043991 | 0.03043991 | 0.03043991 | 0.03043991 | 0.03043991 | 0.03043991 | 0.03043991 | 0.03043991 | 0.03043991 | 0.03043991 | 0.03043991 | 0.03043991 | 0.03043991 | 0.03043991 | 0.03043991 | 0.03043991 | 0.03043991 | 0.03043991 | 0.03043991 | 0.03043991 | 0.02980856 | 0.02980856 | 0.02980856 | 0.02812672 | 0.02531193 | 0.02245683 | 0.01958591 | 0.01523526 | 0.009953591 | 0.006409213 | 0.002824162 | 0 | 0.01405357 | 0.008926443
1547 | 546.309 | 0.001006958 | -20 | 753.5 | -793.5 | 0 | 0.002811273 | 0.007355965 | 0.0161905 | 0.01901466 | 0.01967461 | 0.02071686 | 0.0216296 | 0.02624136 | 0.03081551 | 0.03081551 | 0.03081551 | 0.03144687 | 0.03144687 | 0.03144687 | 0.03144687 | 0.03144687 | 0.03144687 | 0.03144687 | 0.03144687 | 0.03144687 | 0.03144687 | 0.03144687 | 0.03144687 | 0.03144687 | 0.03144687 | 0.03144687 | 0.03144687 | 0.03144687 | 0.03144687 | 0.03144687 | 0.03144687 | 0.03144687 | 0.03144687 | 0.03144687 | 0.03144687 | 0.03144687 | 0.03144687 | 0.03144687 | 0.03144687 | 0.03144687 | 0.03144687 | 0.03144687 | 0.03144687 | 0.03144687 | 0.03144687 | 0.03144687 | 0.03144687 | 0.03144687 | 0.03144687 | 0.03144687 | 0.03144687 | 0.03144687 | 0.03081551 | 0.03081551 | 0.03081551 | 0.02913368 | 0.02631889 | 0.02346379 | 0.02059287 | 0.01624222 | 0.009953591 | 0.006409213 | 0.002824162 | 0 | 0.01299662 | 0.01000089
1503 | 577.4642 | 0.001064383 | -10 | 741.5 | -761.5 | 0 | 0.002811273 | 0.007355965 | 0.0161905 | 0.02007904 | 0.020739 | 0.02178125 | 0.02269398 | 0.02730574 | 0.0318799 | 0.0318799 | 0.0318799 | 0.03251125 | 0.03251125 | 0.03251125 | 0.03251125 | 0.03251125 | 0.03251125 | 0.03251125 | 0.03251125 | 0.03251125 | 0.03251125 | 0.03251125 | 0.03251125 | 0.03251125 | 0.03251125 | 0.03251125 | 0.03251125 | 0.03251125 | 0.03251125 | 0.03251125 | 0.03251125 | 0.03251125 | 0.03251125 | 0.03251125 | 0.03251125 | 0.03251125 | 0.03251125 | 0.03251125 | 0.03251125 | 0.03251125 | 0.03251125 | 0.03251125 | 0.03251125 | 0.03251125 | 0.03251125 | 0.03251125 | 0.03251125 | 0.03251125 | 0.03251125 | 0.03251125 | 0.03251125 | 0.03251125 | 0.0318799 | 0.0318799 | 0.0318799 | 0.03019806 | 0.02738327 | 0.02452818 | 0.02165725 | 0.01624222 | 0.009953591 | 0.006409213 | 0.002824162 | 0 | 0.01177374 | 0.008711554
1503 | 526.7776 | 0.0009709577 | 0 | 751.5 | -751.5 | 0 | 0.002811273 | 0.007355965 | 0.0161905 | 0.02105 | 0.02170996 | 0.0227522 | 0.02366494 | 0.0282767 | 0.03285086 | 0.03285086 | 0.03285086 | 0.03348221 | 0.03348221 | 0.03348221 | 0.03348221 | 0.03348221 | 0.03348221 | 0.03348221 | 0.03348221 | 0.03348221 | 0.03348221 | 0.03348221 | 0.03348221 | 0.03348221 | 0.03348221 | 0.03348221 | 0.03348221 | 0.03348221 | 0.03348221 | 0.03348221 | 0.03348221 | 0.03348221 | 0.03348221 | 0.03348221 | 0.03348221 | 0.03348221 | 0.03348221 | 0.03348221 | 0.03348221 | 0.03348221 | 0.03348221 | 0.03348221 | 0.03348221 | 0.03348221 | 0.03348221 | 0.03348221 | 0.03348221 | 0.03348221 | 0.03348221 | 0.03348221 | 0.03348221 | 0.03348221 | 0.03285086 | 0.03285086 | 0.03285086 | 0.03116902 | 0.02835423 | 0.02549913 | 0.02262821 | 0.01721318 | 0.009953591 | 0.006409213 | 0.002824162 | 0 | 0.01138453 | 0.009786001
1491 | 588.3742 | 0.001084493 | 10 | 755.5 | -735.5 | 0 | 0.002811273 | 0.007355965 | 0.0161905 | 0.02105 | 0.02279445 | 0.0238367 | 0.02474943 | 0.02936119 | 0.03393535 | 0.03393535 | 0.03393535 | 0.0345667 | 0.0345667 | 0.0345667 | 0.0345667 | 0.0345667 | 0.0345667 | 0.0345667 | 0.0345667 | 0.0345667 | 0.0345667 | 0.0345667 | 0.0345667 | 0.0345667 | 0.0345667 | 0.0345667 | 0.0345667 | 0.0345667 | 0.0345667 | 0.0345667 | 0.0345667 | 0.0345667 | 0.0345667 | 0.0345667 | 0.0345667 | 0.0345667 | 0.0345667 | 0.0345667 | 0.0345667 | 0.0345667 | 0.0345667 | 0.0345667 | 0.0345667 | 0.0345667 | 0.0345667 | 0.0345667 | 0.0345667 | 0.0345667 | 0.0345667 | 0.0345667 | 0.0345667 | 0.0345667 | 0.03393535 | 0.03393535 | 0.03393535 | 0.03225351 | 0.02943872 | 0.02658363 | 0.0237127 | 0.01829767 | 0.009953591 | 0.006409213 | 0.002824162 | 0 | 0.01076043 | 0.01021578
1491 | 551.1188 | 0.001015823 | 20 | 765.5 | -725.5 | 0 | 0.002811273 | 0.007355965 | 0.0161905 | 0.02105 | 0.02381027 | 0.02485252 | 0.02576525 | 0.03037701 | 0.03495117 | 0.03495117 | 0.03495117 | 0.03558253 | 0.03558253 | 0.03558253 | 0.03558253 | 0.03558253 | 0.03558253 | 0.03558253 | 0.03558253 | 0.03558253 | 0.03558253 | 0.03558253 | 0.03558253 | 0.03558253 | 0.03558253 | 0.03558253 | 0.03558253 | 0.03558253 | 0.03558253 | 0.03558253 | 0.03558253 | 0.03558253 | 0.03558253 | 0.03558253 | 0.03558253 | 0.03558253 | 0.03558253 | 0.03558253 | 0.03558253 | 0.03558253 | 0.03558253 | 0.03558253 | 0.03558253 | 0.03558253 | 0.03558253 | 0.03558253 | 0.03558253 | 0.03558253 | 0.03558253 | 0.03558253 | 0.03558253 | 0.03558253 | 0.03495117 | 0.03495117 | 0.03495117 | 0.03326933 | 0.03045455 | 0.02759945 | 0.02472853 | 0.01931349 | 0.009953591 | 0.006409213 | 0.002824162 | 0 | 0.01041506 | 0.0116768
1467 | 496.3637 | 0.0009148987 | 30 | 763.5 | -703.5 | 0 | 0.002811273 | 0.007355965 | 0.0161905 | 0.02105 | 0.02381027 | 0.02576742 | 0.02668015 | 0.03129191 | 0.03586607 | 0.03586607 | 0.03586607 | 0.03649743 | 0.03649743 | 0.03649743 | 0.03649743 | 0.03649743 | 0.03649743 | 0.03649743 | 0.03649743 | 0.03649743 | 0.03649743 | 0.03649743 | 0.03649743 | 0.03649743 | 0.03649743 | 0.03649743 | 0.03649743 | 0.03649743 | 0.03649743 | 0.03649743 | 0.03649743 | 0.03649743 | 0.03649743 | 0.03649743 | 0.03649743 | 0.03649743 | 0.03649743 | 0.03649743 | 0.03649743 | 0.03649743 | 0.03649743 | 0.03649743 | 0.03649743 | 0.03649743 | 0.03649743 | 0.03649743 | 0.03649743 | 0.03649743 | 0.03649743 | 0.03649743 | 0.03649743 | 0.03649743 | 0.03586607 | 0.03586607 | 0.03586607 | 0.03418423 | 0.03136945 | 0.02851435 | 0.02564342 | 0.02022839 | 0.009953591 | 0.006409213 | 0.002824162 | 0 | 0.009040593 | 0.01127148
1473 | 429.8876 | 0.0007923698 | 40 | 776.5 | -696.5 | 0 | 0.002811273 | 0.007355965 | 0.0161905 | 0.02105 | 0.02381027 | 0.02655979 | 0.02747252 | 0.03208428 | 0.03665844 | 0.03665844 | 0.03665844 | 0.0372898 | 0.0372898 | 0.0372898 | 0.0372898 | 0.0372898 | 0.0372898 | 0.0372898 | 0.0372898 | 0.0372898 | 0.0372898 | 0.0372898 | 0.0372898 | 0.0372898 | 0.0372898 | 0.0372898 | 0.0372898 | 0.0372898 | 0.0372898 | 0.0372898 | 0.0372898 | 0.0372898 | 0.0372898 | 0.0372898 | 0.0372898 | 0.0372898 | 0.0372898 | 0.0372898 | 0.0372898 | 0.0372898 | 0.0372898 | 0.0372898 | 0.0372898 | 0.0372898 | 0.0372898 | 0.0372898 | 0.0372898 | 0.0372898 | 0.0372898 | 0.0372898 | 0.0372898 | 0.0372898 | 0.03665844 | 0.03665844 | 0.03665844 | 0.0349766 | 0.03216181 | 0.02930672 | 0.02643579 | 0.02102076 | 0.01074596 | 0.006409213 | 0.002824162 | 0 | 0.007832423 | 0.01390604
1444 | 524.6299 | 0.000966999 | 30 | 752 | -692 | 0 | 0.002811273 | 0.007355965 | 0.0161905 | 0.02105 | 0.02381027 | 0.02655979 | 0.02843952 | 0.03305128 | 0.03762544 | 0.03762544 | 0.03762544 | 0.0382568 | 0.0382568 | 0.0382568 | 0.0382568 | 0.0382568 | 0.0382568 | 0.0382568 | 0.0382568 | 0.0382568 | 0.0382568 | 0.0382568 | 0.0382568 | 0.0382568 | 0.0382568 | 0.0382568 | 0.0382568 | 0.0382568 | 0.0382568 | 0.0382568 | 0.0382568 | 0.0382568 | 0.0382568 | 0.0382568 | 0.0382568 | 0.0382568 | 0.0382568 | 0.0382568 | 0.0382568 | 0.0382568 | 0.0382568 | 0.0382568 | 0.0382568 | 0.0382568 | 0.0382568 | 0.0382568 | 0.0382568 | 0.0382568 | 0.0382568 | 0.0382568 | 0.0382568 | 0.0382568 | 0.03762544 | 0.03762544 | 0.03762544 | 0.0359436 | 0.03312881 | 0.03027372 | 0.02740279 | 0.02198776 | 0.01074596 | 0.006409213 | 0.002824162 | 0 | 0.007055742 | 0.009839724
1444 | 539.1615 | 0.0009937836 | 20 | 742 | -702 | 0 | 0.002811273 | 0.007355965 | 0.0161905 | 0.02105 | 0.02381027 | 0.02755357 | 0.02943331 | 0.03404506 | 0.03861922 | 0.03861922 | 0.03861922 | 0.03925058 | 0.03925058 | 0.03925058 | 0.03925058 | 0.03925058 | 0.03925058 | 0.03925058 | 0.03925058 | 0.03925058 | 0.03925058 | 0.03925058 | 0.03925058 | 0.03925058 | 0.03925058 | 0.03925058 | 0.03925058 | 0.03925058 | 0.03925058 | 0.03925058 | 0.03925058 | 0.03925058 | 0.03925058 | 0.03925058 | 0.03925058 | 0.03925058 | 0.03925058 | 0.03925058 | 0.03925058 | 0.03925058 | 0.03925058 | 0.03925058 | 0.03925058 | 0.03925058 | 0.03925058 | 0.03925058 | 0.03925058 | 0.03925058 | 0.03925058 | 0.03925058 | 0.03925058 | 0.03925058 | 0.03861922 | 0.03861922 | 0.03861922 | 0.03693738 | 0.0341226 | 0.0312675 | 0.02839658 | 0.02198776 | 0.01074596 | 0.006409213 | 0.002824162 | 0 | 0.008781699 | 0.008765276
1444 | 515.1743 | 0.0009495705 | 10 | 732 | -712 | 0 | 0.002811273 | 0.007355965 | 0.0161905 | 0.02105 | 0.02381027 | 0.02850314 | 0.03038288 | 0.03499463 | 0.03956879 | 0.03956879 | 0.03956879 | 0.04020015 | 0.04020015 | 0.04020015 | 0.04020015 | 0.04020015 | 0.04020015 | 0.04020015 | 0.04020015 | 0.04020015 | 0.04020015 | 0.04020015 | 0.04020015 | 0.04020015 | 0.04020015 | 0.04020015 | 0.04020015 | 0.04020015 | 0.04020015 | 0.04020015 | 0.04020015 | 0.04020015 | 0.04020015 | 0.04020015 | 0.04020015 | 0.04020015 | 0.04020015 | 0.04020015 | 0.04020015 | 0.04020015 | 0.04020015 | 0.04020015 | 0.04020015 | 0.04020015 | 0.04020015 | 0.04020015 | 0.04020015 | 0.04020015 | 0.04020015 | 0.04020015 | 0.04020015 | 0.04020015 | 0.03956879 | 0.03956879 | 0.03956879 | 0.03788695 | 0.03507217 | 0.03221707 | 0.02934615 | 0.02198776 | 0.01074596 | 0.006409213 | 0.002824162 | 0 | 0.01009867 | 0.00769244
1444 | 548.7218 | 0.001011405 | 0 | 722 | -722 | 0 | 0.002811273 | 0.007355965 | 0.0161905 | 0.02105 | 0.02482168 | 0.02951455 | 0.03139428 | 0.03600604 | 0.0405802 | 0.0405802 | 0.0405802 | 0.04121155 | 0.04121155 | 0.04121155 | 0.04121155 | 0.04121155 | 0.04121155 | 0.04121155 | 0.04121155 | 0.04121155 | 0.04121155 | 0.04121155 | 0.04121155 | 0.04121155 | 0.04121155 | 0.04121155 | 0.04121155 | 0.04121155 | 0.04121155 | 0.04121155 | 0.04121155 | 0.04121155 | 0.04121155 | 0.04121155 | 0.04121155 | 0.04121155 | 0.04121155 | 0.04121155 | 0.04121155 | 0.04121155 | 0.04121155 | 0.04121155 | 0.04121155 | 0.04121155 | 0.04121155 | 0.04121155 | 0.04121155 | 0.04121155 | 0.04121155 | 0.04121155 | 0.04121155 | 0.04121155 | 0.0405802 | 0.0405802 | 0.0405802 | 0.03889836 | 0.03608357 | 0.03322848 | 0.03035755 | 0.02198776 | 0.01074596 | 0.006409213 | 0.002824162 | 0 | 0.01080216 | 0.006623916
1444 | 528.6566 | 0.0009744211 | -10 | 712 | -732 | 0 | 0.002811273 | 0.007355965 | 0.0161905 | 0.02105 | 0.0257961 | 0.03048897 | 0.0323687 | 0.03698046 | 0.04155462 | 0.04155462 | 0.04155462 | 0.04218598 | 0.04218598 | 0.04218598 | 0.04218598 | 0.04218598 | 0.04218598 | 0.04218598 | 0.04218598 | 0.04218598 | 0.04218598 | 0.04218598 | 0.04218598 | 0.04218598 | 0.04218598 | 0.04218598 | 0.04218598 | 0.04218598 | 0.04218598 | 0.04218598 | 0.04218598 | 0.04218598 | 0.04218598 | 0.04218598 | 0.04218598 | 0.04218598 | 0.04218598 | 0.04218598 | 0.04218598 | 0.04218598 | 0.04218598 | 0.04218598 | 0.04218598 | 0.04218598 | 0.04218598 | 0.04218598 | 0.04218598 | 0.04218598 | 0.04218598 | 0.04218598 | 0.04218598 | 0.04218598 | 0.04155462 | 0.04155462 | 0.04155462 | 0.03987278 | 0.03705799 | 0.0342029 | 0.03035755 | 0.02198776 | 0.01074596 | 0.006409213 | 0.002824162 | 0 | 0.01150566 | 0.005555391
1444 | 551.6374 | 0.001016779 | -20 | 702 | -742 | 0 | 0.002811273 | 0.007355965 | 0.0161905 | 0.02105 | 0.02681288 | 0.03150575 | 0.03338548 | 0.03799724 | 0.0425714 | 0.0425714 | 0.0425714 | 0.04320276 | 0.04320276 | 0.04320276 | 0.04320276 | 0.04320276 | 0.04320276 | 0.04320276 | 0.04320276 | 0.04320276 | 0.04320276 | 0.04320276 | 0.04320276 | 0.04320276 | 0.04320276 | 0.04320276 | 0.04320276 | 0.04320276 | 0.04320276 | 0.04320276 | 0.04320276 | 0.04320276 | 0.04320276 | 0.04320276 | 0.04320276 | 0.04320276 | 0.04320276 | 0.04320276 | 0.04320276 | 0.04320276 | 0.04320276 | 0.04320276 | 0.04320276 | 0.04320276 | 0.04320276 | 0.04320276 | 0.04320276 | 0.04320276 | 0.04320276 | 0.04320276 | 0.04320276 | 0.04320276 | 0.0425714 | 0.0425714 | 0.0425714 | 0.04088956 | 0.03807477 | 0.03521968 | 0.03035755 | 0.02198776 | 0.01074596 | 0.006409213 | 0.002824162 | 0 | 0.0129756 | 0.004495919
1444 | 516.7922 | 0.0009525525 | -30 | 692 | -752 | 0 | 0.002811273 | 0.007355965 | 0.0161905 | 0.02200255 | 0.02776543 | 0.0324583 | 0.03433803 | 0.03894979 | 0.04352395 | 0.04352395 | 0.04352395 | 0.04415531 | 0.04415531 | 0.04415531 | 0.04415531 | 0.04415531 | 0.04415531 | 0.04415531 | 0.04415531 | 0.04415531 | 0.04415531 | 0.04415531 | 0.04415531 | 0.04415531 | 0.04415531 | 0.04415531 | 0.04415531 | 0.04415531 | 0.04415531 | 0.04415531 | 0.04415531 | 0.04415531 | 0.04415531 | 0.04415531 | 0.04415531 | 0.04415531 | 0.04415531 | 0.04415531 | 0.04415531 | 0.04415531 | 0.04415531 | 0.04415531 | 0.04415531 | 0.04415531 | 0.04415531 | 0.04415531 | 0.04415531 | 0.04415531 | 0.04415531 | 0.04415531 | 0.04415531 | 0.04415531 | 0.04352395 | 0.04352395 | 0.04352395 | 0.04184211 | 0.03902733 | 0.03521968 | 0.03035755 | 0.02198776 | 0.01074596 | 0.006409213 | 0.002824162 | 0 | 0.01473192 | 0.003442481
1444 | 562.7296 | 0.001037224 | -40 | 682 | -762 | 0 | 0.002811273 | 0.007355965 | 0.0161905 | 0.02303978 | 0.02880265 | 0.03349552 | 0.03537526 | 0.03998702 | 0.04456118 | 0.04456118 | 0.04456118 | 0.04519253 | 0.04519253 | 0.04519253 | 0.04519253 | 0.04519253 | 0.04519253 | 0.04519253 | 0.04519253 | 0.04519253 | 0.04519253 | 0.04519253 | 0.04519253 | 0.04519253 | 0.04519253 | 0.04519253 | 0.04519253 | 0.04519253 | 0.04519253 | 0.04519253 | 0.04519253 | 0.04519253 | 0.04519253 | 0.04519253 | 0.04519253 | 0.04519253 | 0.04519253 | 0.04519253 | 0.04519253 | 0.04519253 | 0.04519253 | 0.04519253 | 0.04519253 | 0.04519253 | 0.04519253 | 0.04519253 | 0.04519253 | 0.04519253 | 0.04519253 | 0.04519253 | 0.04519253 | 0.04519253 | 0.04456118 | 0.04456118 | 0.04456118 | 0.04287934 | 0.04006455 | 0.03521968 | 0.03035755 | 0.02198776 | 0.01074596 | 0.006409213 | 0.002824162 | 0 | 0.01651066 | 0.002389043
1444 | 494.8403 | 0.0009120908 | -30 | 692 | -752 | 0 | 0.002811273 | 0.007355965 | 0.0161905 | 0.02395187 | 0.02971475 | 0.03440762 | 0.03628735 | 0.04089911 | 0.04547327 | 0.04547327 | 0.04547327 | 0.04610462 | 0.04610462 | 0.04610462 | 0.04610462 | 0.04610462 | 0.04610462 | 0.04610462 | 0.04610462 | 0.04610462 | 0.04610462 | 0.04610462 | 0.04610462 | 0.04610462 | 0.04610462 | 0.04610462 | 0.04610462 | 0.04610462 | 0.04610462 | 0.04610462 | 0.04610462 | 0.04610462 | 0.04610462 | 0.04610462 | 0.04610462 | 0.04610462 | 0.04610462 | 0.04610462 | 0.04610462 | 0.04610462 | 0.04610462 | 0.04610462 | 0.04610462 | 0.04610462 | 0.04610462 | 0.04610462 | 0.04610462 | 0.04610462 | 0.04610462 | 0.04610462 | 0.04610462 | 0.04610462 | 0.04547327 | 0.04547327 | 0.04547327 | 0.04379143 | 0.04097664 | 0.03521968 | 0.03035755 | 0.02198776 | 0.01074596 | 0.006409213 | 0.002824162 | 0 | 0.01473192 | 0.003442481
1444 | 574.1224 | 0.001058224 | -20 | 702 | -742 | 0 | 0.002811273 | 0.007355965 | 0.0161905 | 0.02395187 | 0.03077297 | 0.03546584 | 0.03734557 | 0.04195733 | 0.04653149 | 0.04653149 | 0.04653149 | 0.04716285 | 0.04716285 | 0.04716285 | 0.04716285 | 0.04716285 | 0.04716285 | 0.04716285 | 0.04716285 | 0.04716285 | 0.04716285 | 0.04716285 | 0.04716285 | 0.04716285 | 0.04716285 | 0.04716285 | 0.04716285 | 0.04716285 | 0.04716285 | 0.04716285 | 0.04716285 | 0.04716285 | 0.04716285 | 0.04716285 | 0.04716285 | 0.04716285 | 0.04716285 | 0.04716285 | 0.04716285 | 0.04716285 | 0.04716285 | 0.04716285 | 0.04716285 | 0.04716285 | 0.04716285 | 0.04716285 | 0.04716285 | 0.04716285 | 0.04716285 | 0.04716285 | 0.04716285 | 0.04716285 | 0.04653149 | 0.04653149 | 0.04653149 | 0.04484965 | 0.04203487 | 0.0362779 | 0.03035755 | 0.02198776 | 0.01074596 | 0.006409213 | 0.002824162 | 0 | 0.0129756 | 0.004495919
1444 | 487.5606 | 0.0008986728 | -10 | 712 | -732 | 0 | 0.002811273 | 0.007355965 | 0.0161905 | 0.02395187 | 0.03167164 | 0.03636451 | 0.03824425 | 0.042856 | 0.04743016 | 0.04743016 | 0.04743016 | 0.04806152 | 0.04806152 | 0.04806152 | 0.04806152 | 0.04806152 | 0.04806152 | 0.04806152 | 0.04806152 | 0.04806152 | 0.04806152 | 0.04806152 | 0.04806152 | 0.04806152 | 0.04806152 | 0.04806152 | 0.04806152 | 0.04806152 | 0.04806152 | 0.04806152 | 0.04806152 | 0.04806152 | 0.04806152 | 0.04806152 | 0.04806152 | 0.04806152 | 0.04806152 | 0.04806152 | 0.04806152 | 0.04806152 | 0.04806152 | 0.04806152 | 0.04806152 | 0.04806152 | 0.04806152 | 0.04806152 | 0.04806152 | 0.04806152 | 0.04806152 | 0.04806152 | 0.04806152 | 0.04806152 | 0.04743016 | 0.04743016 | 0.04743016 | 0.04574832 | 0.04293354 | 0.03717657 | 0.03035755 | 0.02198776 | 0.01074596 | 0.006409213 | 0.002824162 | 0 | 0.01150566 | 0.005989803
1444 | 565.0399 | 0.001041483 | 0 | 722 | -722 | 0 | 0.002811273 | 0.007355965 | 0.0161905 | 0.02395187 | 0.03271312 | 0.03740599 | 0.03928573 | 0.04389749 | 0.04847165 | 0.04847165 | 0.04847165 | 0.049103 | 0.049103 | 0.049103 | 0.049103 | 0.049103 | 0.049103 | 0.049103 | 0.049103 | 0.049103 | 0.049103 | 0.049103 | 0.049103 | 0.049103 | 0.049103 | 0.049103 | 0.049103 | 0.049103 | 0.049103 | 0.049103 | 0.049103 | 0.049103 | 0.049103 | 0.049103 | 0.049103 | 0.049103 | 0.049103 | 0.049103 | 0.049103 | 0.049103 | 0.049103 | 0.049103 | 0.049103 | 0.049103 | 0.049103 | 0.049103 | 0.049103 | 0.049103 | 0.049103 | 0.049103 | 0.049103 | 0.049103 | 0.04847165 | 0.04847165 | 0.04847165 | 0.04678981 | 0.04397502 | 0.03821806 | 0.03139904 | 0.02198776 | 0.01074596 | 0.006409213 | 0.002824162 | 0 | 0.01080216 | 0.008144355
1444 | 510.3335 | 0.000940648 | 10 | 732 | -712 | 0 | 0.002811273 | 0.007355965 | 0.0161905 | 0.02395187 | 0.03271312 | 0.03834664 | 0.04022638 | 0.04483814 | 0.04941229 | 0.04941229 | 0.04941229 | 0.05004365 | 0.05004365 | 0.05004365 | 0.05004365 | 0.05004365 | 0.05004365 | 0.05004365 | 0.05004365 | 0.05004365 | 0.05004365 | 0.05004365 | 0.05004365 | 0.05004365 | 0.05004365 | 0.05004365 | 0.05004365 | 0.05004365 | 0.05004365 | 0.05004365 | 0.05004365 | 0.05004365 | 0.05004365 | 0.05004365 | 0.05004365 | 0.05004365 | 0.05004365 | 0.05004365 | 0.05004365 | 0.05004365 | 0.05004365 | 0.05004365 | 0.05004365 | 0.05004365 | 0.05004365 | 0.05004365 | 0.05004365 | 0.05004365 | 0.05004365 | 0.05004365 | 0.05004365 | 0.05004365 | 0.04941229 | 0.04941229 | 0.04941229 | 0.04773045 | 0.04491567 | 0.0391587 | 0.03233968 | 0.02198776 | 0.01074596 | 0.006409213 | 0.002824162 | 0 | 0.01009867 | 0.01029891
1444 | 531.4699 | 0.0009796065 | 20 | 742 | -702 | 0 | 0.002811273 | 0.007355965 | 0.0161905 | 0.02395187 | 0.03271312 | 0.03932625 | 0.04120598 | 0.04581774 | 0.0503919 | 0.0503919 | 0.0503919 | 0.05102326 | 0.05102326 | 0.05102326 | 0.05102326 | 0.05102326 | 0.05102326 | 0.05102326 | 0.05102326 | 0.05102326 | 0.05102326 | 0.05102326 | 0.05102326 | 0.05102326 | 0.05102326 | 0.05102326 | 0.05102326 | 0.05102326 | 0.05102326 | 0.05102326 | 0.05102326 | 0.05102326 | 0.05102326 | 0.05102326 | 0.05102326 | 0.05102326 | 0.05102326 | 0.05102326 | 0.05102326 | 0.05102326 | 0.05102326 | 0.05102326 | 0.05102326 | 0.05102326 | 0.05102326 | 0.05102326 | 0.05102326 | 0.05102326 | 0.05102326 | 0.05102326 | 0.05102326 | 0.05102326 | 0.0503919 | 0.0503919 | 0.0503919 | 0.04871006 | 0.04589528 | 0.04013831 | 0.03331929 | 0.02198776 | 0.01074596 | 0.006409213 | 0.002824162 | 0 | 0.008781699 | 0.01274282
1444 | 498.729 | 0.0009192585 | 30 | 752 | -692 | 0 | 0.002811273 | 0.007355965 | 0.0161905 | 0.02395187 | 0.03271312 | 0.03932625 | 0.04212524 | 0.046737 | 0.05131116 | 0.05131116 | 0.05131116 | 0.05194252 | 0.05194252 | 0.05194252 | 0.05194252 | 0.05194252 | 0.05194252 | 0.05194252 | 0.05194252 | 0.05194252 | 0.05194252 | 0.05194252 | 0.05194252 | 0.05194252 | 0.05194252 | 0.05194252 | 0.05194252 | 0.05194252 | 0.05194252 | 0.05194252 | 0.05194252 | 0.05194252 | 0.05194252 | 0.05194252 | 0.05194252 | 0.05194252 | 0.05194252 | 0.05194252 | 0.05194252 | 0.05194252 | 0.05194252 | 0.05194252 | 0.05194252 | 0.05194252 | 0.05194252 | 0.05194252 | 0.05194252 | 0.05194252 | 0.05194252 | 0.05194252 | 0.05194252 | 0.05194252 | 0.05131116 | 0.05131116 | 0.05131116 | 0.04962932 | 0.04681453 | 0.04105757 | 0.03423855 | 0.02290702 | 0.01074596 | 0.006409213 | 0.002824162 | 0 | 0.007055742 | 0.01529485
1444 | 524.5324 | 0.0009668193 | 40 | 762 | -682 | 0 | 0.002811273 | 0.007355965 | 0.0161905 | 0.02395187 | 0.03271312 | 0.03932625 | 0.04309206 | 0.04770382 | 0.05227798 | 0.05227798 | 0.05227798 | 0.05290933 | 0.05290933 | 0.05290933 | 0.05290933 | 0.05290933 | 0.05290933 | 0.05290933 | 0.05290933 | 0.05290933 | 0.05290933 | 0.05290933 | 0.05290933 | 0.05290933 | 0.05290933 | 0.05290933 | 0.05290933 | 0.05290933 | 0.05290933 | 0.05290933 | 0.05290933 | 0.05290933 | 0.05290933 | 0.05290933 | 0.05290933 | 0.05290933 | 0.05290933 | 0.05290933 | 0.05290933 | 0.05290933 | 0.05290933 | 0.05290933 | 0.05290933 | 0.05290933 | 0.05290933 | 0.05290933 | 0.05290933 | 0.05290933 | 0.05290933 | 0.05290933 | 0.05290933 | 0.05290933 | 0.05227798 | 0.05227798 | 0.05227798 | 0.05059614 | 0.04778135 | 0.04202439 | 0.03520537 | 0.02387384 | 0.01074596 | 0.006409213 | 0.002824162 | 0 | 0.005329784 | 0.01794145
1444 | 510.5453 | 0.0009410383 | 30 | 752 | -692 | 0 | 0.002811273 | 0.007355965 | 0.0161905 | 0.02395187 | 0.03271312 | 0.03932625 | 0.0440331 | 0.04864486 | 0.05321902 | 0.05321902 | 0.05321902 | 0.05385037 | 0.05385037 | 0.05385037 | 0.05385037 | 0.05385037 | 0.05385037 | 0.05385037 | 0.05385037 | 0.05385037 | 0.05385037 | 0.05385037 | 0.05385037 | 0.05385037 | 0.05385037 | 0.05385037 | 0.05385037 | 0.05385037 | 0.05385037 | 0.05385037 | 0.05385037 | 0.05385037 | 0.05385037 | 0.05385037 | 0.05385037 | 0.05385037 | 0.05385037 | 0.05385037 | 0.05385037 | 0.05385037 | 0.05385037 | 0.05385037 | 0.05385037 | 0.05385037 | 0.05385037 | 0.05385037 | 0.05385037 | 0.05385037 | 0.05385037 | 0.05385037 | 0.05385037 | 0.05385037 | 0.05321902 | 0.05321902 | 0.05321902 | 0.05153718 | 0.04872239 | 0.04296543 | 0.03614641 | 0.02481487 | 0.01074596 | 0.006409213 | 0.002824162 | 0 | 0.007055742 | 0.01529485
1420 | 410.7012 | 0.0007570054 | 20 | 730 | -690 | 0 | 0.002811273 | 0.007355965 | 0.0161905 | 0.02395187 | 0.03271312 | 0.03932625 | 0.0447901 | 0.04940186 | 0.05397602 | 0.05397602 | 0.05397602 | 0.05460738 | 0.05460738 | 0.05460738 | 0.05460738 | 0.05460738 | 0.05460738 | 0.05460738 | 0.05460738 | 0.05460738 | 0.05460738 | 0.05460738 | 0.05460738 | 0.05460738 | 0.05460738 | 0.05460738 | 0.05460738 | 0.05460738 | 0.05460738 | 0.05460738 | 0.05460738 | 0.05460738 | 0.05460738 | 0.05460738 | 0.05460738 | 0.05460738 | 0.05460738 | 0.05460738 | 0.05460738 | 0.05460738 | 0.05460738 | 0.05460738 | 0.05460738 | 0.05460738 | 0.05460738 | 0.05460738 | 0.05460738 | 0.05460738 | 0.05460738 | 0.05460738 | 0.05460738 | 0.05460738 | 0.05397602 | 0.05397602 | 0.05397602 | 0.05229418 | 0.0494794 | 0.04372243 | 0.03690341 | 0.02481487 | 0.01074596 | 0.006409213 | 0.002824162 | 0 | 0.00671055 | 0.009867997
1409 | 550.9815 | 0.00101557 | 10 | 714.5 | -694.5 | 0 | 0.002811273 | 0.007355965 | 0.0161905 | 0.02395187 | 0.03271312 | 0.03932625 | 0.04580567 | 0.05041743 | 0.05499159 | 0.05499159 | 0.05499159 | 0.05562295 | 0.05562295 | 0.05562295 | 0.05562295 | 0.05562295 | 0.05562295 | 0.05562295 | 0.05562295 | 0.05562295 | 0.05562295 | 0.05562295 | 0.05562295 | 0.05562295 | 0.05562295 | 0.05562295 | 0.05562295 | 0.05562295 | 0.05562295 | 0.05562295 | 0.05562295 | 0.05562295 | 0.05562295 | 0.05562295 | 0.05562295 | 0.05562295 | 0.05562295 | 0.05562295 | 0.05562295 | 0.05562295 | 0.05562295 | 0.05562295 | 0.05562295 | 0.05562295 | 0.05562295 | 0.05562295 | 0.05562295 | 0.05562295 | 0.05562295 | 0.05562295 | 0.05562295 | 0.05562295 | 0.05499159 | 0.05499159 | 0.05499159 | 0.05330975 | 0.05049497 | 0.044738 | 0.03690341 | 0.02481487 | 0.01074596 | 0.006409213 | 0.002824162 | 0 | 0.007487231 | 0.006528441
1409 | 580.2517 | 0.001069521 | 0 | 704.5 | -704.5 | 0 | 0.002811273 | 0.007355965 | 0.0161905 | 0.02395187 | 0.03271312 | 0.04039577 | 0.0468752 | 0.05148696 | 0.05606111 | 0.05606111 | 0.05606111 | 0.05669247 | 0.05669247 | 0.05669247 | 0.05669247 | 0.05669247 | 0.05669247 | 0.05669247 | 0.05669247 | 0.05669247 | 0.05669247 | 0.05669247 | 0.05669247 | 0.05669247 | 0.05669247 | 0.05669247 | 0.05669247 | 0.05669247 | 0.05669247 | 0.05669247 | 0.05669247 | 0.05669247 | 0.05669247 | 0.05669247 | 0.05669247 | 0.05669247 | 0.05669247 | 0.05669247 | 0.05669247 | 0.05669247 | 0.05669247 | 0.05669247 | 0.05669247 | 0.05669247 | 0.05669247 | 0.05669247 | 0.05669247 | 0.05669247 | 0.05669247 | 0.05669247 | 0.05669247 | 0.05669247 | 0.05606111 | 0.05606111 | 0.05606111 | 0.05437927 | 0.05156449 | 0.04580752 | 0.03690341 | 0.02481487 | 0.01074596 | 0.006409213 | 0.002824162 | 0 | 0.009213189 | 0.004759278
1420 | 497.8902 | 0.0009177124 | -10 | 700 | -720 | 0 | 0.002811273 | 0.007355965 | 0.0161905 | 0.02395187 | 0.03271312 | 0.04131348 | 0.04779291 | 0.05240467 | 0.05697883 | 0.05697883 | 0.05697883 | 0.05761018 | 0.05761018 | 0.05761018 | 0.05761018 | 0.05761018 | 0.05761018 | 0.05761018 | 0.05761018 | 0.05761018 | 0.05761018 | 0.05761018 | 0.05761018 | 0.05761018 | 0.05761018 | 0.05761018 | 0.05761018 | 0.05761018 | 0.05761018 | 0.05761018 | 0.05761018 | 0.05761018 | 0.05761018 | 0.05761018 | 0.05761018 | 0.05761018 | 0.05761018 | 0.05761018 | 0.05761018 | 0.05761018 | 0.05761018 | 0.05761018 | 0.05761018 | 0.05761018 | 0.05761018 | 0.05761018 | 0.05761018 | 0.05761018 | 0.05761018 | 0.05761018 | 0.05761018 | 0.05761018 | 0.05697883 | 0.05697883 | 0.05697883 | 0.05529699 | 0.0524822 | 0.04672524 | 0.03690341 | 0.02481487 | 0.01074596 | 0.006409213 | 0.002824162 | 0 | 0.0127272 | 0.004285231
1420 | 473.9571 | 0.0008735989 | -20 | 690 | -730 | 0 | 0.002811273 | 0.007355965 | 0.0161905 | 0.02395187 | 0.03358672 | 0.04218708 | 0.04866651 | 0.05327827 | 0.05785243 | 0.05785243 | 0.05785243 | 0.05848378 | 0.05848378 | 0.05848378 | 0.05848378 | 0.05848378 | 0.05848378 | 0.05848378 | 0.05848378 | 0.05848378 | 0.05848378 | 0.05848378 | 0.05848378 | 0.05848378 | 0.05848378 | 0.05848378 | 0.05848378 | 0.05848378 | 0.05848378 | 0.05848378 | 0.05848378 | 0.05848378 | 0.05848378 | 0.05848378 | 0.05848378 | 0.05848378 | 0.05848378 | 0.05848378 | 0.05848378 | 0.05848378 | 0.05848378 | 0.05848378 | 0.05848378 | 0.05848378 | 0.05848378 | 0.05848378 | 0.05848378 | 0.05848378 | 0.05848378 | 0.05848378 | 0.05848378 | 0.05848378 | 0.05785243 | 0.05785243 | 0.05785243 | 0.05617059 | 0.0533558 | 0.04672524 | 0.03690341 | 0.02481487 | 0.01074596 | 0.006409213 | 0.002824162 | 0 | 0.01515213 | 0.003231793
1420 | 486.1885 | 0.0008961437 | -30 | 680 | -740 | 0 | 0.002811273 | 0.007355965 | 0.0161905 | 0.02395187 | 0.03448287 | 0.04308323 | 0.04956265 | 0.05417441 | 0.05874857 | 0.05874857 | 0.05874857 | 0.05937993 | 0.05937993 | 0.05937993 | 0.05937993 | 0.05937993 | 0.05937993 | 0.05937993 | 0.05937993 | 0.05937993 | 0.05937993 | 0.05937993 | 0.05937993 | 0.05937993 | 0.05937993 | 0.05937993 | 0.05937993 | 0.05937993 | 0.05937993 | 0.05937993 | 0.05937993 | 0.05937993 | 0.05937993 | 0.05937993 | 0.05937993 | 0.05937993 | 0.05937993 | 0.05937993 | 0.05937993 | 0.05937993 | 0.05937993 | 0.05937993 | 0.05937993 | 0.05937993 | 0.05937993 | 0.05937993 | 0.05937993 | 0.05937993 | 0.05937993 | 0.05937993 | 0.05937993 | 0.05937993 | 0.05874857 | 0.05874857 | 0.05874857 | 0.05706673 | 0.05425194 | 0.04672524 | 0.03690341 | 0.02481487 | 0.01074596 | 0.006409213 | 0.002824162 | 0 | 0.01799617 | 0.002232628
1397 | 479.4417 | 0.000883708 | -40 | 658.5 | -738.5 | 0 | 0.002811273 | 0.007355965 | 0.0161905 | 0.02395187 | 0.03536658 | 0.04396693 | 0.05044636 | 0.05505812 | 0.05963228 | 0.05963228 | 0.05963228 | 0.06026363 | 0.06026363 | 0.06026363 | 0.06026363 | 0.06026363 | 0.06026363 | 0.06026363 | 0.06026363 | 0.06026363 | 0.06026363 | 0.06026363 | 0.06026363 | 0.06026363 | 0.06026363 | 0.06026363 | 0.06026363 | 0.06026363 | 0.06026363 | 0.06026363 | 0.06026363 | 0.06026363 | 0.06026363 | 0.06026363 | 0.06026363 | 0.06026363 | 0.06026363 | 0.06026363 | 0.06026363 | 0.06026363 | 0.06026363 | 0.06026363 | 0.06026363 | 0.06026363 | 0.06026363 | 0.06026363 | 0.06026363 | 0.06026363 | 0.06026363 | 0.06026363 | 0.06026363 | 0.06026363 | 0.05963228 | 0.05963228 | 0.05963228 | 0.05795044 | 0.05425194 | 0.04672524 | 0.03690341 | 0.02481487 | 0.01074596 | 0.006409213 | 0.002824162 | 0 | 0.01751337 | 0.0008793519
1371 | 487.0266 | 0.0008976886 | -30 | 655.5 | -715.5 | 0 | 0.002811273 | 0.007355965 | 0.0161905 | 0.02395187 | 0.03536658 | 0.04486462 | 0.05134405 | 0.05595581 | 0.06052997 | 0.06052997 | 0.06052997 | 0.06116132 | 0.06116132 | 0.06116132 | 0.06116132 | 0.06116132 | 0.06116132 | 0.06116132 | 0.06116132 | 0.06116132 | 0.06116132 | 0.06116132 | 0.06116132 | 0.06116132 | 0.06116132 | 0.06116132 | 0.06116132 | 0.06116132 | 0.06116132 | 0.06116132 | 0.06116132 | 0.06116132 | 0.06116132 | 0.06116132 | 0.06116132 | 0.06116132 | 0.06116132 | 0.06116132 | 0.06116132 | 0.06116132 | 0.06116132 | 0.06116132 | 0.06116132 | 0.06116132 | 0.06116132 | 0.06116132 | 0.06116132 | 0.06116132 | 0.06116132 | 0.06116132 | 0.06116132 | 0.06116132 | 0.06052997 | 0.06052997 | 0.06052997 | 0.05884813 | 0.05425194 | 0.04672524 | 0.03690341 | 0.02481487 | 0.01074596 | 0.006409213 | 0.002824162 | 0 | 0.01163598 | 0.0006905226
1368 | 512.6143 | 0.0009448518 | -20 | 664 | -704 | 0 | 0.002811273 | 0.007355965 | 0.0161905 | 0.02395187 | 0.03536658 | 0.04580947 | 0.0522889 | 0.05690066 | 0.06147482 | 0.06147482 | 0.06147482 | 0.06210617 | 0.06210617 | 0.06210617 | 0.06210617 | 0.06210617 | 0.06210617 | 0.06210617 | 0.06210617 | 0.06210617 | 0.06210617 | 0.06210617 | 0.06210617 | 0.06210617 | 0.06210617 | 0.06210617 | 0.06210617 | 0.06210617 | 0.06210617 | 0.06210617 | 0.06210617 | 0.06210617 | 0.06210617 | 0.06210617 | 0.06210617 | 0.06210617 | 0.06210617 | 0.06210617 | 0.06210617 | 0.06210617 | 0.06210617 | 0.06210617 | 0.06210617 | 0.06210617 | 0.06210617 | 0.06210617 | 0.06210617 | 0.06210617 | 0.06210617 | 0.06210617 | 0.06210617 | 0.06210617 | 0.06147482 | 0.06147482 | 0.06147482 | 0.05979298 | 0.05425194 | 0.04672524 | 0.03690341 | 0.02481487 | 0.01074596 | 0.006409213 | 0.002824162 | 0 | 0.009126891 | 0.001225539
1357 | 475.5047 | 0.0008764514 | -10 | 668.5 | -688.5 | 0 | 0.002811273 | 0.007355965 | 0.0161905 | 0.02395187 | 0.03536658 | 0.04580947 | 0.05316535 | 0.05777711 | 0.06235127 | 0.06235127 | 0.06235127 | 0.06298263 | 0.06298263 | 0.06298263 | 0.06298263 | 0.06298263 | 0.06298263 | 0.06298263 | 0.06298263 | 0.06298263 | 0.06298263 | 0.06298263 | 0.06298263 | 0.06298263 | 0.06298263 | 0.06298263 | 0.06298263 | 0.06298263 | 0.06298263 | 0.06298263 | 0.06298263 | 0.06298263 | 0.06298263 | 0.06298263 | 0.06298263 | 0.06298263 | 0.06298263 | 0.06298263 | 0.06298263 | 0.06298263 | 0.06298263 | 0.06298263 | 0.06298263 | 0.06298263 | 0.06298263 | 0.06298263 | 0.06298263 | 0.06298263 | 0.06298263 | 0.06298263 | 0.06298263 | 0.06298263 | 0.06235127 | 0.06235127 | 0.06235127 | 0.06066943 | 0.05512839 | 0.04672524 | 0.03690341 | 0.02481487 | 0.01074596 | 0.006409213 | 0.002824162 | 0 | 0.006451656 | 0.001508783
1344 | 608.4704 | 0.001121534 | 0 | 672 | -672 | 0 | 0.002811273 | 0.007355965 | 0.0161905 | 0.02395187 | 0.03536658 | 0.04580947 | 0.05428688 | 0.05889864 | 0.0634728 | 0.0634728 | 0.0634728 | 0.06410416 | 0.06410416 | 0.06410416 | 0.06410416 | 0.06410416 | 0.06410416 | 0.06410416 | 0.06410416 | 0.06410416 | 0.06410416 | 0.06410416 | 0.06410416 | 0.06410416 | 0.06410416 | 0.06410416 | 0.06410416 | 0.06410416 | 0.06410416 | 0.06410416 | 0.06410416 | 0.06410416 | 0.06410416 | 0.06410416 | 0.06410416 | 0.06410416 | 0.06410416 | 0.06410416 | 0.06410416 | 0.06410416 | 0.06410416 | 0.06410416 | 0.06410416 | 0.06410416 | 0.06410416 | 0.06410416 | 0.06410416 | 0.06410416 | 0.06410416 | 0.06410416 | 0.06410416 | 0.06410416 | 0.0634728 | 0.0634728 | 0.0634728 | 0.06179096 | 0.05624993 | 0.04672524 | 0.03690341 | 0.02481487 | 0.01074596 | 0.006409213 | 0.002824162 | 0 | 0.003616885 | 0.001729084
1344 | 586.5811 | 0.001081188 | 10 | 682 | -662 | 0 | 0.002811273 | 0.007355965 | 0.0161905 | 0.02395187 | 0.03536658 | 0.04580947 | 0.05428688 | 0.05997983 | 0.06455399 | 0.06455399 | 0.06455399 | 0.06518535 | 0.06518535 | 0.06518535 | 0.06518535 | 0.06518535 | 0.06518535 | 0.06518535 | 0.06518535 | 0.06518535 | 0.06518535 | 0.06518535 | 0.06518535 | 0.06518535 | 0.06518535 | 0.06518535 | 0.06518535 | 0.06518535 | 0.06518535 | 0.06518535 | 0.06518535 | 0.06518535 | 0.06518535 | 0.06518535 | 0.06518535 | 0.06518535 | 0.06518535 | 0.06518535 | 0.06518535 | 0.06518535 | 0.06518535 | 0.06518535 | 0.06518535 | 0.06518535 | 0.06518535 | 0.06518535 | 0.06518535 | 0.06518535 | 0.06518535 | 0.06518535 | 0.06518535 | 0.06518535 | 0.06455399 | 0.06455399 | 0.06455399 | 0.06287215 | 0.05733112 | 0.04672524 | 0.03690341 | 0.02481487 | 0.01074596 | 0.006409213 | 0.002824162 | 0 | 0.001904999 | 0.002462505
1344 | 604.0385 | 0.001113365 | 20 | 692 | -652 | 0 | 0.002811273 | 0.007355965 | 0.0161905 | 0.02395187 | 0.03536658 | 0.04580947 | 0.05428688 | 0.0610932 | 0.06566736 | 0.06566736 | 0.06566736 | 0.06629871 | 0.06629871 | 0.06629871 | 0.06629871 | 0.06629871 | 0.06629871 | 0.06629871 | 0.06629871 | 0.06629871 | 0.06629871 | 0.06629871 | 0.06629871 | 0.06629871 | 0.06629871 | 0.06629871 | 0.06629871 | 0.06629871 | 0.06629871 | 0.06629871 | 0.06629871 | 0.06629871 | 0.06629871 | 0.06629871 | 0.06629871 | 0.06629871 | 0.06629871 | 0.06629871 | 0.06629871 | 0.06629871 | 0.06629871 | 0.06629871 | 0.06629871 | 0.06629871 | 0.06629871 | 0.06629871 | 0.06629871 | 0.06629871 | 0.06629871 | 0.06629871 | 0.06629871 | 0.06629871 | 0.06566736 | 0.06566736 | 0.06566736 | 0.06398552 | 0.05844448 | 0.04672524 | 0.03690341 | 0.02481487 | 0.01074596 | 0.006409213 | 0.002824162 | 0 | 0.0006313561 | 0.004536245
1344 | 601.7438 | 0.001109135 | 30 | 702 | -642 | 0 | 0.002811273 | 0.007355965 | 0.0161905 | 0.02395187 | 0.03536658 | 0.04580947 | 0.05428688 | 0.06220233 | 0.06677649 | 0.06677649 | 0.06677649 | 0.06740785 | 0.06740785 | 0.06740785 | 0.06740785 | 0.06740785 | 0.06740785 | 0.06740785 | 0.06740785 | 0.06740785 | 0.06740785 | 0.06740785 | 0.06740785 | 0.06740785 | 0.06740785 | 0.06740785 | 0.06740785 | 0.06740785 | 0.06740785 | 0.06740785 | 0.06740785 | 0.06740785 | 0.06740785 | 0.06740785 | 0.06740785 | 0.06740785 | 0.06740785 | 0.06740785 | 0.06740785 | 0.06740785 | 0.06740785 | 0.06740785 | 0.06740785 | 0.06740785 | 0.06740785 | 0.06740785 | 0.06740785 | 0.06740785 | 0.06740785 | 0.06740785 | 0.06740785 | 0.06740785 | 0.06677649 | 0.06677649 | 0.06677649 | 0.06509465 | 0.05955362 | 0.04783437 | 0.03690341 | 0.02481487 | 0.01074596 | 0.006409213 | 0.002824162 | 0 | 0.0006313561 | 0.006609986
1344 | 581.24 | 0.001071343 | 40 | 712 | -632 | 0 | 0.002811273 | 0.007355965 | 0.0161905 | 0.02395187 | 0.03536658 | 0.04580947 | 0.05428688 | 0.06220233 | 0.06784783 | 0.06784783 | 0.06784783 | 0.06847919 | 0.06847919 | 0.06847919 | 0.06847919 | 0.06847919 | 0.06847919 | 0.06847919 | 0.06847919 | 0.06847919 | 0.06847919 | 0.06847919 | 0.06847919 | 0.06847919 | 0.06847919 | 0.06847919 | 0.06847919 | 0.06847919 | 0.06847919 | 0.06847919 | 0.06847919 | 0.06847919 | 0.06847919 | 0.06847919 | 0.06847919 | 0.06847919 | 0.06847919 | 0.06847919 | 0.06847919 | 0.06847919 | 0.06847919 | 0.06847919 | 0.06847919 | 0.06847919 | 0.06847919 | 0.06847919 | 0.06847919 | 0.06847919 | 0.06847919 | 0.06847919 | 0.06847919 | 0.06847919 | 0.06784783 | 0.06784783 | 0.06784783 | 0.066166 | 0.06062496 | 0.04890571 | 0.03690341 | 0.02481487 | 0.01074596 | 0.006409213 | 0.002824162 | 0 | 0.0006313561 | 0.009608608
1344 | 602.7304 | 0.001110954 | 30 | 702 | -642 | 0 | 0.002811273 | 0.007355965 | 0.0161905 | 0.02395187 | 0.03536658 | 0.04580947 | 0.05428688 | 0.06331329 | 0.06895879 | 0.06895879 | 0.06895879 | 0.06959014 | 0.06959014 | 0.06959014 | 0.06959014 | 0.06959014 | 0.06959014 | 0.06959014 | 0.06959014 | 0.06959014 | 0.06959014 | 0.06959014 | 0.06959014 | 0.06959014 | 0.06959014 | 0.06959014 | 0.06959014 | 0.06959014 | 0.06959014 | 0.06959014 | 0.06959014 | 0.06959014 | 0.06959014 | 0.06959014 | 0.06959014 | 0.06959014 | 0.06959014 | 0.06959014 | 0.06959014 | 0.06959014 | 0.06959014 | 0.06959014 | 0.06959014 | 0.06959014 | 0.06959014 | 0.06959014 | 0.06959014 | 0.06959014 | 0.06959014 | 0.06959014 | 0.06959014 | 0.06959014 | 0.06895879 | 0.06895879 | 0.06895879 | 0.06727695 | 0.06173591 | 0.05001667 | 0.03690341 | 0.02481487 | 0.01074596 | 0.006409213 | 0.002824162 | 0 | 0.0006313561 | 0.006609986
1200 | 553.0766 | 0.001019432 | 20 | 620 | -580 | 0 | 0.002811273 | 0.007355965 | 0.0161905 | 0.02395187 | 0.03536658 | 0.04580947 | 0.05428688 | 0.06331329 | 0.06895879 | 0.06895879 | 0.06997822 | 0.07060958 | 0.07060958 | 0.07060958 | 0.07060958 | 0.07060958 | 0.07060958 | 0.07060958 | 0.07060958 | 0.07060958 | 0.07060958 | 0.07060958 | 0.07060958 | 0.07060958 | 0.07060958 | 0.07060958 | 0.07060958 | 0.07060958 | 0.07060958 | 0.07060958 | 0.07060958 | 0.07060958 | 0.07060958 | 0.07060958 | 0.07060958 | 0.07060958 | 0.07060958 | 0.07060958 | 0.07060958 | 0.07060958 | 0.07060958 | 0.07060958 | 0.07060958 | 0.07060958 | 0.07060958 | 0.07060958 | 0.07060958 | 0.07060958 | 0.07060958 | 0.07060958 | 0.07060958 | 0.07060958 | 0.06997822 | 0.06997822 | 0.06997822 | 0.06727695 | 0.06173591 | 0.05001667 | 0.03690341 | 0.02481487 | 0.01074596 | 0.006409213 | 0.002824162 | 0 | 0.0001323201 | 0.0006313561
1200 | 563.718 | 0.001039046 | 10 | 610 | -590 | 0 | 0.002811273 | 0.007355965 | 0.0161905 | 0.02395187 | 0.03536658 | 0.04580947 | 0.05428688 | 0.06331329 | 0.06895879 | 0.06999783 | 0.07101727 | 0.07164862 | 0.07164862 | 0.07164862 | 0.07164862 | 0.07164862 | 0.07164862 | 0.07164862 | 0.07164862 | 0.07164862 | 0.07164862 | 0.07164862 | 0.07164862 | 0.07164862 | 0.07164862 | 0.07164862 | 0.07164862 | 0.07164862 | 0.07164862 | 0.07164862 | 0.07164862 | 0.07164862 | 0.07164862 | 0.07164862 | 0.07164862 | 0.07164862 | 0.07164862 | 0.07164862 | 0.07164862 | 0.07164862 | 0.07164862 | 0.07164862 | 0.07164862 | 0.07164862 | 0.07164862 | 0.07164862 | 0.07164862 | 0.07164862 | 0.07164862 | 0.07164862 | 0.07164862 | 0.07164862 | 0.07101727 | 0.07101727 | 0.06997822 | 0.06727695 | 0.06173591 | 0.05001667 | 0.03690341 | 0.02481487 | 0.01074596 | 0.006409213 | 0.002824162 | 0 | 0.0003686061 | 0.0006313561
1093 | 566.001 | 0.001043254 | 0 | 546.5 | -546.5 | 0 | 0.002811273 | 0.007355965 | 0.0161905 | 0.02395187 | 0.03536658 | 0.04580947 | 0.05428688 | 0.06331329 | 0.06895879 | 0.06999783 | 0.07101727 | 0.07269188 | 0.07269188 | 0.07269188 | 0.07269188 | 0.07269188 | 0.07269188 | 0.07269188 | 0.07269188 | 0.07269188 | 0.07269188 | 0.07269188 | 0.07269188 | 0.07269188 | 0.07269188 | 0.07269188 | 0.07269188 | 0.07269188 | 0.07269188 | 0.07269188 | 0.07269188 | 0.07269188 | 0.07269188 | 0.07269188 | 0.07269188 | 0.07269188 | 0.07269188 | 0.07269188 | 0.07269188 | 0.07269188 | 0.07269188 | 0.07269188 | 0.07269188 | 0.07269188 | 0.07269188 | 0.07269188 | 0.07269188 | 0.07269188 | 0.07269188 | 0.07269188 | 0.07269188 | 0.07269188 | 0.07101727 | 0.07101727 | 0.06997822 | 0.06727695 | 0.06173591 | 0.05001667 | 0.03690341 | 0.02481487 | 0.01074596 | 0.006409213 | 0.002824162 | 0 | 0 | 0
1093 | 547.6719 | 0.00100947 | -10 | 536.5 | -556.5 | 0 | 0.002811273 | 0.007355965 | 0.0161905 | 0.02395187 | 0.03536658 | 0.04580947 | 0.05428688 | 0.06331329 | 0.06895879 | 0.06999783 | 0.07101727 | 0.07370135 | 0.07370135 | 0.07370135 | 0.07370135 | 0.07370135 | 0.07370135 | 0.07370135 | 0.07370135 | 0.07370135 | 0.07370135 | 0.07370135 | 0.07370135 | 0.07370135 | 0.07370135 | 0.07370135 | 0.07370135 | 0.07370135 | 0.07370135 | 0.07370135 | 0.07370135 | 0.07370135 | 0.07370135 | 0.07370135 | 0.07370135 | 0.07370135 | 0.07370135 | 0.07370135 | 0.07370135 | 0.07370135 | 0.07370135 | 0.07370135 | 0.07370135 | 0.07370135 | 0.07370135 | 0.07370135 | 0.07370135 | 0.07370135 | 0.07370135 | 0.07370135 | 0.07370135 | 0.07370135 | 0.07101727 | 0.07101727 | 0.06997822 | 0.06727695 | 0.06173591 | 0.05001667 | 0.03690341 | 0.02481487 | 0.01074596 | 0.006409213 | 0.002824162 | 0 | 0 | 0
1041 | 495.319 | 0.0009129732 | -20 | 500.5 | -540.5 | 0 | 0.002811273 | 0.007355965 | 0.0161905 | 0.02395187 | 0.03536658 | 0.04580947 | 0.05428688 | 0.06331329 | 0.06895879 | 0.06999783 | 0.07101727 | 0.07461432 | 0.07461432 | 0.07461432 | 0.07461432 | 0.07461432 | 0.07461432 | 0.07461432 | 0.07461432 | 0.07461432 | 0.07461432 | 0.07461432 | 0.07461432 | 0.07461432 | 0.07461432 | 0.07461432 | 0.07461432 | 0.07461432 | 0.07461432 | 0.07461432 | 0.07461432 | 0.07461432 | 0.07461432 | 0.07461432 | 0.07461432 | 0.07461432 | 0.07461432 | 0.07461432 | 0.07461432 | 0.07461432 | 0.07461432 | 0.07461432 | 0.07461432 | 0.07461432 | 0.07461432 | 0.07461432 | 0.07461432 | 0.07461432 | 0.07461432 | 0.07461432 | 0.07370135 | 0.07370135 | 0.07101727 | 0.07101727 | 0.06997822 | 0.06727695 | 0.06173591 | 0.05001667 | 0.03690341 | 0.02481487 | 0.01074596 | 0.006409213 | 0.002824162 | 0 | 0 | 0
1041 | 481.5189 | 0.0008875367 | -30 | 490.5 | -550.5 | 0 | 0.002811273 | 0.007355965 | 0.0161905 | 0.02395187 | 0.03536658 | 0.04580947 | 0.05428688 | 0.06331329 | 0.06895879 | 0.06999783 | 0.07101727 | 0.07550186 | 0.07550186 | 0.07550186 | 0.07550186 | 0.07550186 | 0.07550186 | 0.07550186 | 0.07550186 | 0.07550186 | 0.07550186 | 0.07550186 | 0.07550186 | 0.07550186 | 0.07550186 | 0.07550186 | 0.07550186 | 0.07550186 | 0.07550186 | 0.07550186 | 0.07550186 | 0.07550186 | 0.07550186 | 0.07550186 | 0.07550186 | 0.07550186 | 0.07550186 | 0.07550186 | 0.07550186 | 0.07550186 | 0.07550186 | 0.07550186 | 0.07550186 | 0.07550186 | 0.07550186 | 0.07550186 | 0.07550186 | 0.07550186 | 0.07550186 | 0.07550186 | 0.07370135 | 0.07370135 | 0.07101727 | 0.07101727 | 0.06997822 | 0.06727695 | 0.06173591 | 0.05001667 | 0.03690341 | 0.02481487 | 0.01074596 | 0.006409213 | 0.002824162 | 0 | 0 | 0
1040 | 537.2038 | 0.0009901754 | -40 | 480 | -560 | 0 | 0.002811273 | 0.007355965 | 0.0161905 | 0.02395187 | 0.03536658 | 0.04580947 | 0.05428688 | 0.06331329 | 0.06895879 | 0.06999783 | 0.07101727 | 0.07649203 | 0.07649203 | 0.07649203 | 0.07649203 | 0.07649203 | 0.07649203 | 0.07649203 | 0.07649203 | 0.07649203 | 0.07649203 | 0.07649203 | 0.07649203 | 0.07649203 | 0.07649203 | 0.07649203 | 0.07649203 | 0.07649203 | 0.07649203 | 0.07649203 | 0.07649203 | 0.07649203 | 0.07649203 | 0.07649203 | 0.07649203 | 0.07649203 | 0.07649203 | 0.07649203 | 0.07649203 | 0.07649203 | 0.07649203 | 0.07649203 | 0.07649203 | 0.07649203 | 0.07649203 | 0.07649203 | 0.07649203 | 0.07649203 | 0.07649203 | 0.07550186 | 0.07370135 | 0.07370135 | 0.07101727 | 0.07101727 | 0.06997822 | 0.06727695 | 0.06173591 | 0.05001667 | 0.03690341 | 0.02481487 | 0.01074596 | 0.006409213 | 0.002824162 | 0 | 0 | 0
1040 | 544.6818 | 0.001003959 | -30 | 490 | -550 | 0 | 0.002811273 | 0.007355965 | 0.0161905 | 0.02395187 | 0.03536658 | 0.04580947 | 0.05428688 | 0.06331329 | 0.06895879 | 0.06999783 | 0.07101727 | 0.07749599 | 0.07749599 | 0.07749599 | 0.07749599 | 0.07749599 | 0.07749599 | 0.07749599 | 0.07749599 | 0.07749599 | 0.07749599 | 0.07749599 | 0.07749599 | 0.07749599 | 0.07749599 | 0.07749599 | 0.07749599 | 0.07749599 | 0.07749599 | 0.07749599 | 0.07749599 | 0.07749599 | 0.07749599 | 0.07749599 | 0.07749599 | 0.07749599 | 0.07749599 | 0.07749599 | 0.07749599 | 0.07749599 | 0.07749599 | 0.07749599 | 0.07749599 | 0.07749599 | 0.07749599 | 0.07749599 | 0.07749599 | 0.07749599 | 0.07749599 | 0.07650582 | 0.07370135 | 0.07370135 | 0.07101727 | 0.07101727 | 0.06997822 | 0.06727695 | 0.06173591 | 0.05001667 | 0.03690341 | 0.02481487 | 0.01074596 | 0.006409213 | 0.002824162 | 0 | 0 | 0
1015 | 545.3292 | 0.001005152 | -20 | 487.5 | -527.5 | 0 | 0.002811273 | 0.007355965 | 0.0161905 | 0.02395187 | 0.03536658 | 0.04580947 | 0.05428688 | 0.06331329 | 0.06895879 | 0.06999783 | 0.07101727 | 0.07749599 | 0.07850114 | 0.07850114 | 0.07850114 | 0.07850114 | 0.07850114 | 0.07850114 | 0.07850114 | 0.07850114 | 0.07850114 | 0.07850114 | 0.07850114 | 0.07850114 | 0.07850114 | 0.07850114 | 0.07850114 | 0.07850114 | 0.07850114 | 0.07850114 | 0.07850114 | 0.07850114 | 0.07850114 | 0.07850114 | 0.07850114 | 0.07850114 | 0.07850114 | 0.07850114 | 0.07850114 | 0.07850114 | 0.07850114 | 0.07850114 | 0.07850114 | 0.07850114 | 0.07850114 | 0.07850114 | 0.07850114 | 0.07850114 | 0.07850114 | 0.07751097 | 0.07370135 | 0.07370135 | 0.07101727 | 0.07101727 | 0.06997822 | 0.06727695 | 0.06173591 | 0.05001667 | 0.03690341 | 0.02481487 | 0.01074596 | 0.006409213 | 0.002824162 | 0 | 0 | 0
1015 | 574.1793 | 0.001058329 | -10 | 497.5 | -517.5 | 0 | 0.002811273 | 0.007355965 | 0.0161905 | 0.02395187 | 0.03536658 | 0.04580947 | 0.05428688 | 0.06331329 | 0.06895879 | 0.06999783 | 0.07101727 | 0.07749599 | 0.07955947 | 0.07955947 | 0.07955947 | 0.07955947 | 0.07955947 | 0.07955947 | 0.07955947 | 0.07955947 | 0.07955947 | 0.07955947 | 0.07955947 | 0.07955947 | 0.07955947 | 0.07955947 | 0.07955947 | 0.07955947 | 0.07955947 | 0.07955947 | 0.07955947 | 0.07955947 | 0.07955947 | 0.07955947 | 0.07955947 | 0.07955947 | 0.07955947 | 0.07955947 | 0.07955947 | 0.07955947 | 0.07955947 | 0.07955947 | 0.07955947 | 0.07955947 | 0.07955947 | 0.07955947 | 0.07955947 | 0.07955947 | 0.07955947 | 0.0785693 | 0.07370135 | 0.07370135 | 0.07101727 | 0.07101727 | 0.06997822 | 0.06727695 | 0.06173591 | 0.05001667 | 0.03690341 | 0.02481487 | 0.01074596 | 0.006409213 | 0.002824162 | 0 | 0 | 0.0001208073
1015 | 557.6478 | 0.001027858 | 0 | 507.5 | -507.5 | 0 | 0.002811273 | 0.007355965 | 0.0161905 | 0.02395187 | 0.03536658 | 0.04580947 | 0.05428688 | 0.06331329 | 0.06895879 | 0.06999783 | 0.07101727 | 0.07749599 | 0.07955947 | 0.08058733 | 0.08058733 | 0.08058733 | 0.08058733 | 0.08058733 | 0.08058733 | 0.08058733 | 0.08058733 | 0.08058733 | 0.08058733 | 0.08058733 | 0.08058733 | 0.08058733 | 0.08058733 | 0.08058733 | 0.08058733 | 0.08058733 | 0.08058733 | 0.08058733 | 0.08058733 | 0.08058733 | 0.08058733 | 0.08058733 | 0.08058733 | 0.08058733 | 0.08058733 | 0.08058733 | 0.08058733 | 0.08058733 | 0.08058733 | 0.08058733 | 0.08058733 | 0.08058733 | 0.08058733 | 0.08058733 | 0.08058733 | 0.07959715 | 0.07370135 | 0.07370135 | 0.07101727 | 0.07101727 | 0.06997822 | 0.06727695 | 0.06173591 | 0.05001667 | 0.03690341 | 0.02481487 | 0.01074596 | 0.006409213 | 0.002824162 | 0 | 0 | 0.0004913819
1015 | 595.651 | 0.001097905 | 10 | 517.5 | -497.5 | 0 | 0.002811273 | 0.007355965 | 0.0161905 | 0.02395187 | 0.03536658 | 0.04580947 | 0.05428688 | 0.06331329 | 0.06895879 | 0.06999783 | 0.07101727 | 0.07749599 | 0.07955947 | 0.08168523 | 0.08168523 | 0.08168523 | 0.08168523 | 0.08168523 | 0.08168523 | 0.08168523 | 0.08168523 | 0.08168523 | 0.08168523 | 0.08168523 | 0.08168523 | 0.08168523 | 0.08168523 | 0.08168523 | 0.08168523 | 0.08168523 | 0.08168523 | 0.08168523 | 0.08168523 | 0.08168523 | 0.08168523 | 0.08168523 | 0.08168523 | 0.08168523 | 0.08168523 | 0.08168523 | 0.08168523 | 0.08168523 | 0.08168523 | 0.08168523 | 0.08168523 | 0.08168523 | 0.08168523 | 0.08168523 | 0.08168523 | 0.08069506 | 0.07479925 | 0.07370135 | 0.07101727 | 0.07101727 | 0.06997822 | 0.06727695 | 0.06173591 | 0.05001667 | 0.03690341 | 0.02481487 | 0.01074596 | 0.006409213 | 0.002824162 | 0 | 0 | 0.0008619566
1020 | 571.9776 | 0.00105427 | 20 | 530 | -490 | 0 | 0.002811273 | 0.007355965 | 0.0161905 | 0.02395187 | 0.03536658 | 0.04580947 | 0.05428688 | 0.06331329 | 0.06895879 | 0.06999783 | 0.07101727 | 0.07749599 | 0.07955947 | 0.08273951 | 0.08273951 | 0.08273951 | 0.08273951 | 0.08273951 | 0.08273951 | 0.08273951 | 0.08273951 | 0.08273951 | 0.08273951 | 0.08273951 | 0.08273951 | 0.08273951 | 0.08273951 | 0.08273951 | 0.08273951 | 0.08273951 | 0.08273951 | 0.08273951 | 0.08273951 | 0.08273951 | 0.08273951 | 0.08273951 | 0.08273951 | 0.08273951 | 0.08273951 | 0.08273951 | 0.08273951 | 0.08273951 | 0.08273951 | 0.08273951 | 0.08273951 | 0.08273951 | 0.08273951 | 0.08273951 | 0.08273951 | 0.08174933 | 0.07585352 | 0.07370135 | 0.07101727 | 0.07101727 | 0.06997822 | 0.06727695 | 0.06173591 | 0.05001667 | 0.03690341 | 0.02481487 | 0.01074596 | 0.006409213 | 0.002824162 | 0 | 0 | 0.002984865
1020 | 602.9728 | 0.001111401 | 30 | 540 | -480 | 0 | 0.002811273 | 0.007355965 | 0.0161905 | 0.02395187 | 0.03536658 | 0.04580947 | 0.05428688 | 0.06331329 | 0.06895879 | 0.06999783 | 0.07101727 | 0.07749599 | 0.07955947 | 0.08273951 | 0.08385091 | 0.08385091 | 0.08385091 | 0.08385091 | 0.08385091 | 0.08385091 | 0.08385091 | 0.08385091 | 0.08385091 | 0.08385091 | 0.08385091 | 0.08385091 | 0.08385091 | 0.08385091 | 0.08385091 | 0.08385091 | 0.08385091 | 0.08385091 | 0.08385091 | 0.08385091 | 0.08385091 | 0.08385091 | 0.08385091 | 0.08385091 | 0.08385091 | 0.08385091 | 0.08385091 | 0.08385091 | 0.08385091 | 0.08385091 | 0.08385091 | 0.08385091 | 0.08385091 | 0.08385091 | 0.08385091 | 0.08286073 | 0.07696492 | 0.07481275 | 0.07101727 | 0.07101727 | 0.06997822 | 0.06727695 | 0.06173591 | 0.05001667 | 0.03690341 | 0.02481487 | 0.01074596 | 0.006409213 | 0.002824162 | 0 | 0 | 0.005191379
1020 | 588.9326 | 0.001085522 | 40 | 550 | -470 | 0 | 0.002811273 | 0.007355965 | 0.0161905 | 0.02395187 | 0.03536658 | 0.04580947 | 0.05428688 | 0.06331329 | 0.06895879 | 0.06999783 | 0.07101727 | 0.07749599 | 0.07955947 | 0.08273951 | 0.08493643 | 0.08493643 | 0.08493643 | 0.08493643 | 0.08493643 | 0.08493643 | 0.08493643 | 0.08493643 | 0.08493643 | 0.08493643 | 0.08493643 | 0.08493643 | 0.08493643 | 0.08493643 | 0.08493643 | 0.08493643 | 0.08493643 | 0.08493643 | 0.08493643 | 0.08493643 | 0.08493643 | 0.08493643 | 0.08493643 | 0.08493643 | 0.08493643 | 0.08493643 | 0.08493643 | 0.08493643 | 0.08493643 | 0.08493643 | 0.08493643 | 0.08493643 | 0.08493643 | 0.08493643 | 0.08493643 | 0.08394625 | 0.07805045 | 0.07589827 | 0.07101727 | 0.07101727 | 0.06997822 | 0.06727695 | 0.06173591 | 0.05001667 | 0.03690341 | 0.02481487 | 0.01074596 | 0.006409213 | 0.002824162 | 0 | 0 | 0.007072848
1020 | 588.1393 | 0.00108406 | 30 | 540 | -480 | 0 | 0.002811273 | 0.007355965 | 0.0161905 | 0.02395187 | 0.03536658 | 0.04580947 | 0.05428688 | 0.06331329 | 0.06895879 | 0.06999783 | 0.07101727 | 0.07749599 | 0.07955947 | 0.08273951 | 0.08602049 | 0.08602049 | 0.08602049 | 0.08602049 | 0.08602049 | 0.08602049 | 0.08602049 | 0.08602049 | 0.08602049 | 0.08602049 | 0.08602049 | 0.08602049 | 0.08602049 | 0.08602049 | 0.08602049 | 0.08602049 | 0.08602049 | 0.08602049 | 0.08602049 | 0.08602049 | 0.08602049 | 0.08602049 | 0.08602049 | 0.08602049 | 0.08602049 | 0.08602049 | 0.08602049 | 0.08602049 | 0.08602049 | 0.08602049 | 0.08602049 | 0.08602049 | 0.08602049 | 0.08602049 | 0.08602049 | 0.08503031 | 0.07913451 | 0.07698233 | 0.07101727 | 0.07101727 | 0.06997822 | 0.06727695 | 0.06173591 | 0.05001667 | 0.03690341 | 0.02481487 | 0.01074596 | 0.006409213 | 0.002824162 | 0 | 0 | 0.005191379
1020 | 582.3138 | 0.001073322 | 20 | 530 | -490 | 0 | 0.002811273 | 0.007355965 | 0.0161905 | 0.02395187 | 0.03536658 | 0.04580947 | 0.05428688 | 0.06331329 | 0.06895879 | 0.06999783 | 0.07101727 | 0.07749599 | 0.07955947 | 0.08381283 | 0.08709381 | 0.08709381 | 0.08709381 | 0.08709381 | 0.08709381 | 0.08709381 | 0.08709381 | 0.08709381 | 0.08709381 | 0.08709381 | 0.08709381 | 0.08709381 | 0.08709381 | 0.08709381 | 0.08709381 | 0.08709381 | 0.08709381 | 0.08709381 | 0.08709381 | 0.08709381 | 0.08709381 | 0.08709381 | 0.08709381 | 0.08709381 | 0.08709381 | 0.08709381 | 0.08709381 | 0.08709381 | 0.08709381 | 0.08709381 | 0.08709381 | 0.08709381 | 0.08709381 | 0.08709381 | 0.08709381 | 0.08610363 | 0.08020783 | 0.07698233 | 0.07101727 | 0.07101727 | 0.06997822 | 0.06727695 | 0.06173591 | 0.05001667 | 0.03690341 | 0.02481487 | 0.01074596 | 0.006409213 | 0.002824162 | 0 | 0 | 0.002984865
1020 | 579.2743 | 0.00106772 | 10 | 520 | -500 | 0 | 0.002811273 | 0.007355965 | 0.0161905 | 0.02395187 | 0.03536658 | 0.04580947 | 0.05428688 | 0.06331329 | 0.06895879 | 0.06999783 | 0.07101727 | 0.07749599 | 0.07955947 | 0.08488055 | 0.08816153 | 0.08816153 | 0.08816153 | 0.08816153 | 0.08816153 | 0.08816153 | 0.08816153 | 0.08816153 | 0.08816153 | 0.08816153 | 0.08816153 | 0.08816153 | 0.08816153 | 0.08816153 | 0.08816153 | 0.08816153 | 0.08816153 | 0.08816153 | 0.08816153 | 0.08816153 | 0.08816153 | 0.08816153 | 0.08816153 | 0.08816153 | 0.08816153 | 0.08816153 | 0.08816153 | 0.08816153 | 0.08816153 | 0.08816153 | 0.08816153 | 0.08816153 | 0.08816153 | 0.08816153 | 0.08816153 | 0.08717135 | 0.08127555 | 0.07698233 | 0.07101727 | 0.07101727 | 0.06997822 | 0.06727695 | 0.06173591 | 0.05001667 | 0.03690341 | 0.02481487 | 0.01074596 | 0.006409213 | 0.002824162 | 0 | 0.0007072776 | 0.0009546002
1015 | 577.2655 | 0.001064017 | 0 | 507.5 | -507.5 | 0 | 0.002811273 | 0.007355965 | 0.0161905 | 0.02395187 | 0.03536658 | 0.04580947 | 0.05428688 | 0.06331329 | 0.06895879 | 0.06999783 | 0.07101727 | 0.07749599 | 0.07955947 | 0.08594456 | 0.08922555 | 0.08922555 | 0.08922555 | 0.08922555 | 0.08922555 | 0.08922555 | 0.08922555 | 0.08922555 | 0.08922555 | 0.08922555 | 0.08922555 | 0.08922555 | 0.08922555 | 0.08922555 | 0.08922555 | 0.08922555 | 0.08922555 | 0.08922555 | 0.08922555 | 0.08922555 | 0.08922555 | 0.08922555 | 0.08922555 | 0.08922555 | 0.08922555 | 0.08922555 | 0.08922555 | 0.08922555 | 0.08922555 | 0.08922555 | 0.08922555 | 0.08922555 | 0.08922555 | 0.08922555 | 0.08922555 | 0.08823537 | 0.08127555 | 0.07698233 | 0.07101727 | 0.07101727 | 0.06997822 | 0.06727695 | 0.06173591 | 0.05001667 | 0.03690341 | 0.02481487 | 0.01074596 | 0.006409213 | 0.002824162 | 0 | 0.001628212 | 0.0004913819
1015 | 608.1117 | 0.001120873 | -10 | 497.5 | -517.5 | 0 | 0.002811273 | 0.007355965 | 0.0161905 | 0.02395187 | 0.03536658 | 0.04580947 | 0.05428688 | 0.06331329 | 0.06895879 | 0.06999783 | 0.07101727 | 0.07749599 | 0.08068034 | 0.08706544 | 0.09034642 | 0.09034642 | 0.09034642 | 0.09034642 | 0.09034642 | 0.09034642 | 0.09034642 | 0.09034642 | 0.09034642 | 0.09034642 | 0.09034642 | 0.09034642 | 0.09034642 | 0.09034642 | 0.09034642 | 0.09034642 | 0.09034642 | 0.09034642 | 0.09034642 | 0.09034642 | 0.09034642 | 0.09034642 | 0.09034642 | 0.09034642 | 0.09034642 | 0.09034642 | 0.09034642 | 0.09034642 | 0.09034642 | 0.09034642 | 0.09034642 | 0.09034642 | 0.09034642 | 0.09034642 | 0.09034642 | 0.08935624 | 0.08127555 | 0.07698233 | 0.07101727 | 0.07101727 | 0.06997822 | 0.06727695 | 0.06173591 | 0.05001667 | 0.03690341 | 0.02481487 | 0.01074596 | 0.006409213 | 0.002824162 | 0 | 0.002856125 | 0.0001208073
1015 | 607.5935 | 0.001119918 | -20 | 487.5 | -527.5 | 0 | 0.002811273 | 0.007355965 | 0.0161905 | 0.02395187 | 0.03536658 | 0.04580947 | 0.05428688 | 0.06331329 | 0.06895879 | 0.06999783 | 0.07101727 | 0.07749599 | 0.08180026 | 0.08818536 | 0.09146634 | 0.09146634 | 0.09146634 | 0.09146634 | 0.09146634 | 0.09146634 | 0.09146634 | 0.09146634 | 0.09146634 | 0.09146634 | 0.09146634 | 0.09146634 | 0.09146634 | 0.09146634 | 0.09146634 | 0.09146634 | 0.09146634 | 0.09146634 | 0.09146634 | 0.09146634 | 0.09146634 | 0.09146634 | 0.09146634 | 0.09146634 | 0.09146634 | 0.09146634 | 0.09146634 | 0.09146634 | 0.09146634 | 0.09146634 | 0.09146634 | 0.09146634 | 0.09146634 | 0.09146634 | 0.09146634 | 0.09047616 | 0.08127555 | 0.07698233 | 0.07101727 | 0.07101727 | 0.06997822 | 0.06727695 | 0.06173591 | 0.05001667 | 0.03690341 | 0.02481487 | 0.01074596 | 0.006409213 | 0.002824162 | 0 | 0.004843801 | 0
1015 | 609.2123 | 0.001122902 | -30 | 477.5 | -537.5 | 0 | 0.002811273 | 0.007355965 | 0.0161905 | 0.02395187 | 0.03536658 | 0.04580947 | 0.05428688 | 0.06331329 | 0.06895879 | 0.06999783 | 0.07101727 | 0.07861889 | 0.08292316 | 0.08930826 | 0.09258924 | 0.09258924 | 0.09258924 | 0.09258924 | 0.09258924 | 0.09258924 | 0.09258924 | 0.09258924 | 0.09258924 | 0.09258924 | 0.09258924 | 0.09258924 | 0.09258924 | 0.09258924 | 0.09258924 | 0.09258924 | 0.09258924 | 0.09258924 | 0.09258924 | 0.09258924 | 0.09258924 | 0.09258924 | 0.09258924 | 0.09258924 | 0.09258924 | 0.09258924 | 0.09258924 | 0.09258924 | 0.09258924 | 0.09258924 | 0.09258924 | 0.09258924 | 0.09258924 | 0.09258924 | 0.09258924 | 0.09047616 | 0.08127555 | 0.07698233 | 0.07101727 | 0.07101727 | 0.06997822 | 0.06727695 | 0.06173591 | 0.05001667 | 0.03690341 | 0.02481487 | 0.01074596 | 0.006409213 | 0.002824162 | 0 | 0.007233431 | 0
1015 | 613.3786 | 0.001130581 | -40 | 467.5 | -547.5 | 0 | 0.002811273 | 0.007355965 | 0.0161905 | 0.02395187 | 0.03536658 | 0.04580947 | 0.05428688 | 0.06331329 | 0.06895879 | 0.06999783 | 0.07101727 | 0.07974947 | 0.08405374 | 0.09043884 | 0.09371982 | 0.09371982 | 0.09371982 | 0.09371982 | 0.09371982 | 0.09371982 | 0.09371982 | 0.09371982 | 0.09371982 | 0.09371982 | 0.09371982 | 0.09371982 | 0.09371982 | 0.09371982 | 0.09371982 | 0.09371982 | 0.09371982 | 0.09371982 | 0.09371982 | 0.09371982 | 0.09371982 | 0.09371982 | 0.09371982 | 0.09371982 | 0.09371982 | 0.09371982 | 0.09371982 | 0.09371982 | 0.09371982 | 0.09371982 | 0.09371982 | 0.09371982 | 0.09371982 | 0.09371982 | 0.09371982 | 0.09047616 | 0.08127555 | 0.07698233 | 0.07101727 | 0.07101727 | 0.06997822 | 0.06727695 | 0.06173591 | 0.05001667 | 0.03690341 | 0.02481487 | 0.01074596 | 0.006409213 | 0.002824162 | 0 | 0.009623061 | 0
1015 | 570.4961 | 0.00105154 | -30 | 477.5 | -537.5 | 0 | 0.002811273 | 0.007355965 | 0.0161905 | 0.02395187 | 0.03536658 | 0.04580947 | 0.05428688 | 0.06331329 | 0.06895879 | 0.06999783 | 0.07101727 | 0.08080101 | 0.08510528 | 0.09149038 | 0.09477136 | 0.09477136 | 0.09477136 | 0.09477136 | 0.09477136 | 0.09477136 | 0.09477136 | 0.09477136 | 0.09477136 | 0.09477136 | 0.09477136 | 0.09477136 | 0.09477136 | 0.09477136 | 0.09477136 | 0.09477136 | 0.09477136 | 0.09477136 | 0.09477136 | 0.09477136 | 0.09477136 | 0.09477136 | 0.09477136 | 0.09477136 | 0.09477136 | 0.09477136 | 0.09477136 | 0.09477136 | 0.09477136 | 0.09477136 | 0.09477136 | 0.09477136 | 0.09477136 | 0.09477136 | 0.09477136 | 0.09047616 | 0.08127555 | 0.07698233 | 0.07101727 | 0.07101727 | 0.06997822 | 0.06727695 | 0.06173591 | 0.05001667 | 0.03690341 | 0.02481487 | 0.01074596 | 0.006409213 | 0.002824162 | 0 | 0.007233431 | 0
1015 | 576.3889 | 0.001062401 | -20 | 487.5 | -527.5 | 0 | 0.002811273 | 0.007355965 | 0.0161905 | 0.02395187 | 0.03536658 | 0.04580947 | 0.05428688 | 0.06331329 | 0.06895879 | 0.06999783 | 0.07101727 | 0.08080101 | 0.08616769 | 0.09255278 | 0.09583376 | 0.09583376 | 0.09583376 | 0.09583376 | 0.09583376 | 0.09583376 | 0.09583376 | 0.09583376 | 0.09583376 | 0.09583376 | 0.09583376 | 0.09583376 | 0.09583376 | 0.09583376 | 0.09583376 | 0.09583376 | 0.09583376 | 0.09583376 | 0.09583376 | 0.09583376 | 0.09583376 | 0.09583376 | 0.09583376 | 0.09583376 | 0.09583376 | 0.09583376 | 0.09583376 | 0.09583376 | 0.09583376 | 0.09583376 | 0.09583376 | 0.09583376 | 0.09583376 | 0.09583376 | 0.09583376 | 0.09153856 | 0.08127555 | 0.07698233 | 0.07101727 | 0.07101727 | 0.06997822 | 0.06727695 | 0.06173591 | 0.05001667 | 0.03690341 | 0.02481487 | 0.01074596 | 0.006409213 | 0.002824162 | 0 | 0.004843801 | 0
1015 | 614.2273 | 0.001132145 | -10 | 497.5 | -517.5 | 0 | 0.002811273 | 0.007355965 | 0.0161905 | 0.02395187 | 0.03536658 | 0.04580947 | 0.05428688 | 0.06331329 | 0.06895879 | 0.06999783 | 0.07101727 | 0.08080101 | 0.08729983 | 0.09368492 | 0.09696591 | 0.09696591 | 0.09696591 | 0.09696591 | 0.09696591 | 0.09696591 | 0.09696591 | 0.09696591 | 0.09696591 | 0.09696591 | 0.09696591 | 0.09696591 | 0.09696591 | 0.09696591 | 0.09696591 | 0.09696591 | 0.09696591 | 0.09696591 | 0.09696591 | 0.09696591 | 0.09696591 | 0.09696591 | 0.09696591 | 0.09696591 | 0.09696591 | 0.09696591 | 0.09696591 | 0.09696591 | 0.09696591 | 0.09696591 | 0.09696591 | 0.09696591 | 0.09696591 | 0.09696591 | 0.09696591 | 0.09267071 | 0.08127555 | 0.07698233 | 0.07101727 | 0.07101727 | 0.06997822 | 0.06727695 | 0.06173591 | 0.05001667 | 0.03690341 | 0.02481487 | 0.01074596 | 0.006409213 | 0.002824162 | 0 | 0.002856125 | 0.0005240398
1015 | 575.4071 | 0.001060592 | 0 | 507.5 | -507.5 | 0 | 0.002811273 | 0.007355965 | 0.0161905 | 0.02395187 | 0.03536658 | 0.04580947 | 0.05428688 | 0.06331329 | 0.06895879 | 0.06999783 | 0.07101727 | 0.08080101 | 0.08729983 | 0.09474552 | 0.0980265 | 0.0980265 | 0.0980265 | 0.0980265 | 0.0980265 | 0.0980265 | 0.0980265 | 0.0980265 | 0.0980265 | 0.0980265 | 0.0980265 | 0.0980265 | 0.0980265 | 0.0980265 | 0.0980265 | 0.0980265 | 0.0980265 | 0.0980265 | 0.0980265 | 0.0980265 | 0.0980265 | 0.0980265 | 0.0980265 | 0.0980265 | 0.0980265 | 0.0980265 | 0.0980265 | 0.0980265 | 0.0980265 | 0.0980265 | 0.0980265 | 0.0980265 | 0.0980265 | 0.0980265 | 0.0980265 | 0.0937313 | 0.08127555 | 0.07698233 | 0.07101727 | 0.07101727 | 0.06997822 | 0.06727695 | 0.06173591 | 0.05001667 | 0.03690341 | 0.02481487 | 0.01074596 | 0.006409213 | 0.002824162 | 0 | 0.001628212 | 0.002131524
1020 | 613.4952 | 0.001130796 | 10 | 520 | -500 | 0 | 0.002811273 | 0.007355965 | 0.0161905 | 0.02395187 | 0.03536658 | 0.04580947 | 0.05428688 | 0.06331329 | 0.06895879 | 0.06999783 | 0.07101727 | 0.08080101 | 0.08729983 | 0.09587631 | 0.09915729 | 0.09915729 | 0.09915729 | 0.09915729 | 0.09915729 | 0.09915729 | 0.09915729 | 0.09915729 | 0.09915729 | 0.09915729 | 0.09915729 | 0.09915729 | 0.09915729 | 0.09915729 | 0.09915729 | 0.09915729 | 0.09915729 | 0.09915729 | 0.09915729 | 0.09915729 | 0.09915729 | 0.09915729 | 0.09915729 | 0.09915729 | 0.09915729 | 0.09915729 | 0.09915729 | 0.09915729 | 0.09915729 | 0.09915729 | 0.09915729 | 0.09915729 | 0.09915729 | 0.09915729 | 0.09915729 | 0.0948621 | 0.08240634 | 0.07698233 | 0.07101727 | 0.07101727 | 0.06997822 | 0.06727695 | 0.06173591 | 0.05001667 | 0.03690341 | 0.02481487 | 0.01074596 | 0.006409213 | 0.002824162 | 0 | 0.0007072776 | 0.004140879
1014 | 475.6017 | 0.0008766301 | 20 | 527 | -487 | 0 | 0.002811273 | 0.007355965 | 0.0161905 | 0.02395187 | 0.03536658 | 0.04580947 | 0.05428688 | 0.06331329 | 0.06895879 | 0.06999783 | 0.07101727 | 0.08080101 | 0.08729983 | 0.09675294 | 0.1000339 | 0.1000339 | 0.1000339 | 0.1000339 | 0.1000339 | 0.1000339 | 0.1000339 | 0.1000339 | 0.1000339 | 0.1000339 | 0.1000339 | 0.1000339 | 0.1000339 | 0.1000339 | 0.1000339 | 0.1000339 | 0.1000339 | 0.1000339 | 0.1000339 | 0.1000339 | 0.1000339 | 0.1000339 | 0.1000339 | 0.1000339 | 0.1000339 | 0.1000339 | 0.1000339 | 0.1000339 | 0.1000339 | 0.1000339 | 0.1000339 | 0.1000339 | 0.1000339 | 0.1000339 | 0.1000339 | 0.09573873 | 0.08328297 | 0.07698233 | 0.07101727 | 0.07101727 | 0.06997822 | 0.06727695 | 0.06173591 | 0.05001667 | 0.03690341 | 0.02481487 | 0.01074596 | 0.006409213 | 0.002824162 | 0 | 0 | 0.007110794
1015 | 566.0876 | 0.001043414 | 30 | 537.5 | -477.5 | 0 | 0.002811273 | 0.007355965 | 0.0161905 | 0.02395187 | 0.03536658 | 0.04580947 | 0.05428688 | 0.06331329 | 0.06895879 | 0.06999783 | 0.07101727 | 0.08080101 | 0.08729983 | 0.09675294 | 0.1010773 | 0.1010773 | 0.1010773 | 0.1010773 | 0.1010773 | 0.1010773 | 0.1010773 | 0.1010773 | 0.1010773 | 0.1010773 | 0.1010773 | 0.1010773 | 0.1010773 | 0.1010773 | 0.1010773 | 0.1010773 | 0.1010773 | 0.1010773 | 0.1010773 | 0.1010773 | 0.1010773 | 0.1010773 | 0.1010773 | 0.1010773 | 0.1010773 | 0.1010773 | 0.1010773 | 0.1010773 | 0.1010773 | 0.1010773 | 0.1010773 | 0.1010773 | 0.1010773 | 0.1010773 | 0.1010773 | 0.09678214 | 0.08432639 | 0.07802574 | 0.07101727 | 0.07101727 | 0.06997822 | 0.06727695 | 0.06173591 | 0.05001667 | 0.03690341 | 0.02481487 | 0.01074596 | 0.006409213 | 0.002824162 | 0 | 0 | 0.01200546
1015 | 606.8337 | 0.001118517 | 40 | 547.5 | -467.5 | 0 | 0.002811273 | 0.007355965 | 0.0161905 | 0.02395187 | 0.03536658 | 0.04580947 | 0.05428688 | 0.06331329 | 0.06895879 | 0.06999783 | 0.07101727 | 0.08080101 | 0.08729983 | 0.09675294 | 0.1021959 | 0.1021959 | 0.1021959 | 0.1021959 | 0.1021959 | 0.1021959 | 0.1021959 | 0.1021959 | 0.1021959 | 0.1021959 | 0.1021959 | 0.1021959 | 0.1021959 | 0.1021959 | 0.1021959 | 0.1021959 | 0.1021959 | 0.1021959 | 0.1021959 | 0.1021959 | 0.1021959 | 0.1021959 | 0.1021959 | 0.1021959 | 0.1021959 | 0.1021959 | 0.1021959 | 0.1021959 | 0.1021959 | 0.1021959 | 0.1021959 | 0.1021959 | 0.1021959 | 0.1021959 | 0.1021959 | 0.09790066 | 0.0854449 | 0.07914426 | 0.07101727 | 0.07101727 | 0.06997822 | 0.06727695 | 0.06173591 | 0.05001667 | 0.03690341 | 0.02481487 | 0.01074596 | 0.006409213 | 0.002824162 | 0 | 0 | 0.01666704
1015 | 586.2644 | 0.001080604 | 30 | 537.5 | -477.5 | 0 | 0.002811273 | 0.007355965 | 0.0161905 | 0.02395187 | 0.03536658 | 0.04580947 | 0.05428688 | 0.06331329 | 0.06895879 | 0.06999783 | 0.07101727 | 0.08080101 | 0.08729983 | 0.09675294 | 0.1032765 | 0.1032765 | 0.1032765 | 0.1032765 | 0.1032765 | 0.1032765 | 0.1032765 | 0.1032765 | 0.1032765 | 0.1032765 | 0.1032765 | 0.1032765 | 0.1032765 | 0.1032765 | 0.1032765 | 0.1032765 | 0.1032765 | 0.1032765 | 0.1032765 | 0.1032765 | 0.1032765 | 0.1032765 | 0.1032765 | 0.1032765 | 0.1032765 | 0.1032765 | 0.1032765 | 0.1032765 | 0.1032765 | 0.1032765 | 0.1032765 | 0.1032765 | 0.1032765 | 0.1032765 | 0.1032765 | 0.09898126 | 0.08652551 | 0.08022486 | 0.07101727 | 0.07101727 | 0.06997822 | 0.06727695 | 0.06173591 | 0.05001667 | 0.03690341 | 0.02481487 | 0.01074596 | 0.006409213 | 0.002824162 | 0 | 0 | 0.01200546
1015 | 554.3907 | 0.001021854 | 20 | 527.5 | -487.5 | 0 | 0.002811273 | 0.007355965 | 0.0161905 | 0.02395187 | 0.03536658 | 0.04580947 | 0.05428688 | 0.06331329 | 0.06895879 | 0.06999783 | 0.07101727 | 0.08080101 | 0.08729983 | 0.0977748 | 0.1042983 | 0.1042983 | 0.1042983 | 0.1042983 | 0.1042983 | 0.1042983 | 0.1042983 | 0.1042983 | 0.1042983 | 0.1042983 | 0.1042983 | 0.1042983 | 0.1042983 | 0.1042983 | 0.1042983 | 0.1042983 | 0.1042983 | 0.1042983 | 0.1042983 | 0.1042983 | 0.1042983 | 0.1042983 | 0.1042983 | 0.1042983 | 0.1042983 | 0.1042983 | 0.1042983 | 0.1042983 | 0.1042983 | 0.1042983 | 0.1042983 | 0.1042983 | 0.1042983 | 0.1042983 | 0.1042983 | 0.1000031 | 0.08754736 | 0.08022486 | 0.07101727 | 0.07101727 | 0.06997822 | 0.06727695 | 0.06173591 | 0.05001667 | 0.03690341 | 0.02481487 | 0.01074596 | 0.006409213 | 0.002824162 | 0 | 0 | 0.007343873
1015 | 588.1756 | 0.001084127 | 10 | 517.5 | -497.5 | 0 | 0.002811273 | 0.007355965 | 0.0161905 | 0.02395187 | 0.03536658 | 0.04580947 | 0.05428688 | 0.06331329 | 0.06895879 | 0.06999783 | 0.07101727 | 0.08080101 | 0.08729983 | 0.09885892 | 0.1053824 | 0.1053824 | 0.1053824 | 0.1053824 | 0.1053824 | 0.1053824 | 0.1053824 | 0.1053824 | 0.1053824 | 0.1053824 | 0.1053824 | 0.1053824 | 0.1053824 | 0.1053824 | 0.1053824 | 0.1053824 | 0.1053824 | 0.1053824 | 0.1053824 | 0.1053824 | 0.1053824 | 0.1053824 | 0.1053824 | 0.1053824 | 0.1053824 | 0.1053824 | 0.1053824 | 0.1053824 | 0.1053824 | 0.1053824 | 0.1053824 | 0.1053824 | 0.1053824 | 0.1053824 | 0.1053824 | 0.1010872 | 0.08863149 | 0.08022486 | 0.07101727 | 0.07101727 | 0.06997822 | 0.06727695 | 0.06173591 | 0.05001667 | 0.03690341 | 0.02481487 | 0.01074596 | 0.006409213 | 0.002824162 | 0 | 0.0007959082 | 0.003739008
1015 | 597.6133 | 0.001101522 | 0 | 507.5 | -507.5 | 0 | 0.002811273 | 0.007355965 | 0.0161905 | 0.02395187 | 0.03536658 | 0.04580947 | 0.05428688 | 0.06331329 | 0.06895879 | 0.06999783 | 0.07101727 | 0.08080101 | 0.08729983 | 0.09996044 | 0.106484 | 0.106484 | 0.106484 | 0.106484 | 0.106484 | 0.106484 | 0.106484 | 0.106484 | 0.106484 | 0.106484 | 0.106484 | 0.106484 | 0.106484 | 0.106484 | 0.106484 | 0.106484 | 0.106484 | 0.106484 | 0.106484 | 0.106484 | 0.106484 | 0.106484 | 0.106484 | 0.106484 | 0.106484 | 0.106484 | 0.106484 | 0.106484 | 0.106484 | 0.106484 | 0.106484 | 0.106484 | 0.106484 | 0.106484 | 0.106484 | 0.1021888 | 0.08863149 | 0.08022486 | 0.07101727 | 0.07101727 | 0.06997822 | 0.06727695 | 0.06173591 | 0.05001667 | 0.03690341 | 0.02481487 | 0.01074596 | 0.006409213 | 0.002824162 | 0 | 0.003237344 | 0.002131524
1015 | 610.447 | 0.001125177 | -10 | 497.5 | -517.5 | 0 | 0.002811273 | 0.007355965 | 0.0161905 | 0.02395187 | 0.03536658 | 0.04580947 | 0.05428688 | 0.06331329 | 0.06895879 | 0.06999783 | 0.07101727 | 0.08080101 | 0.08842501 | 0.1010856 | 0.1076091 | 0.1076091 | 0.1076091 | 0.1076091 | 0.1076091 | 0.1076091 | 0.1076091 | 0.1076091 | 0.1076091 | 0.1076091 | 0.1076091 | 0.1076091 | 0.1076091 | 0.1076091 | 0.1076091 | 0.1076091 | 0.1076091 | 0.1076091 | 0.1076091 | 0.1076091 | 0.1076091 | 0.1076091 | 0.1076091 | 0.1076091 | 0.1076091 | 0.1076091 | 0.1076091 | 0.1076091 | 0.1076091 | 0.1076091 | 0.1076091 | 0.1076091 | 0.1076091 | 0.1076091 | 0.1076091 | 0.1033139 | 0.08863149 | 0.08022486 | 0.07101727 | 0.07101727 | 0.06997822 | 0.06727695 | 0.06173591 | 0.05001667 | 0.03690341 | 0.02481487 | 0.01074596 | 0.006409213 | 0.002824162 | 0 | 0.005678781 | 0.0005240398
1015 | 562.6081 | 0.001037001 | -20 | 487.5 | -527.5 | 0 | 0.002811273 | 0.007355965 | 0.0161905 | 0.02395187 | 0.03536658 | 0.04580947 | 0.05428688 | 0.06331329 | 0.06895879 | 0.06999783 | 0.07101727 | 0.08080101 | 0.08946201 | 0.1021226 | 0.1086461 | 0.1086461 | 0.1086461 | 0.1086461 | 0.1086461 | 0.1086461 | 0.1086461 | 0.1086461 | 0.1086461 | 0.1086461 | 0.1086461 | 0.1086461 | 0.1086461 | 0.1086461 | 0.1086461 | 0.1086461 | 0.1086461 | 0.1086461 | 0.1086461 | 0.1086461 | 0.1086461 | 0.1086461 | 0.1086461 | 0.1086461 | 0.1086461 | 0.1086461 | 0.1086461 | 0.1086461 | 0.1086461 | 0.1086461 | 0.1086461 | 0.1086461 | 0.1086461 | 0.1086461 | 0.1086461 | 0.1043509 | 0.08863149 | 0.08022486 | 0.07101727 | 0.07101727 | 0.06997822 | 0.06727695 | 0.06173591 | 0.05001667 | 0.03690341 | 0.02481487 | 0.01074596 | 0.006409213 | 0.002824162 | 0 | 0.009622335 | 0
1015 | 589.4752 | 0.001086522 | -30 | 477.5 | -537.5 | 0 | 0.002811273 | 0.007355965 | 0.0161905 | 0.02395187 | 0.03536658 | 0.04580947 | 0.05428688 | 0.06331329 | 0.06895879 | 0.06999783 | 0.07101727 | 0.08188754 | 0.09054853 | 0.1032091 | 0.1097327 | 0.1097327 | 0.1097327 | 0.1097327 | 0.1097327 | 0.1097327 | 0.1097327 | 0.1097327 | 0.1097327 | 0.1097327 | 0.1097327 | 0.1097327 | 0.1097327 | 0.1097327 | 0.1097327 | 0.1097327 | 0.1097327 | 0.1097327 | 0.1097327 | 0.1097327 | 0.1097327 | 0.1097327 | 0.1097327 | 0.1097327 | 0.1097327 | 0.1097327 | 0.1097327 | 0.1097327 | 0.1097327 | 0.1097327 | 0.1097327 | 0.1097327 | 0.1097327 | 0.1097327 | 0.1097327 | 0.1043509 | 0.08863149 | 0.08022486 | 0.07101727 | 0.07101727 | 0.06997822 | 0.06727695 | 0.06173591 | 0.05001667 | 0.03690341 | 0.02481487 | 0.01074596 | 0.006409213 | 0.002824162 | 0 | 0.01436059 | 0
1005 | 606.0551 | 0.001117082 | -40 | 462.5 | -542.5 | 0 | 0.002811273 | 0.007355965 | 0.0161905 | 0.02395187 | 0.03536658 | 0.04580947 | 0.05428688 | 0.06331329 | 0.06895879 | 0.06999783 | 0.07101727 | 0.08300462 | 0.09166561 | 0.1043262 | 0.1108497 | 0.1108497 | 0.1108497 | 0.1108497 | 0.1108497 | 0.1108497 | 0.1108497 | 0.1108497 | 0.1108497 | 0.1108497 | 0.1108497 | 0.1108497 | 0.1108497 | 0.1108497 | 0.1108497 | 0.1108497 | 0.1108497 | 0.1108497 | 0.1108497 | 0.1108497 | 0.1108497 | 0.1108497 | 0.1108497 | 0.1108497 | 0.1108497 | 0.1108497 | 0.1108497 | 0.1108497 | 0.1108497 | 0.1108497 | 0.1108497 | 0.1108497 | 0.1108497 | 0.1108497 | 0.1108497 | 0.1043509 | 0.08863149 | 0.08022486 | 0.07101727 | 0.07101727 | 0.06997822 | 0.06727695 | 0.06173591 | 0.05001667 | 0.03690341 | 0.02481487 | 0.01074596 | 0.006409213 | 0.002824162 | 0 | 0.01672972 | 0
1005 | 582.9615 | 0.001074516 | -30 | 472.5 | -532.5 | 0 | 0.002811273 | 0.007355965 | 0.0161905 | 0.02395187 | 0.03536658 | 0.04580947 | 0.05428688 | 0.06331329 | 0.06895879 | 0.06999783 | 0.07101727 | 0.08300462 | 0.09274013 | 0.1054007 | 0.1119243 | 0.1119243 | 0.1119243 | 0.1119243 | 0.1119243 | 0.1119243 | 0.1119243 | 0.1119243 | 0.1119243 | 0.1119243 | 0.1119243 | 0.1119243 | 0.1119243 | 0.1119243 | 0.1119243 | 0.1119243 | 0.1119243 | 0.1119243 | 0.1119243 | 0.1119243 | 0.1119243 | 0.1119243 | 0.1119243 | 0.1119243 | 0.1119243 | 0.1119243 | 0.1119243 | 0.1119243 | 0.1119243 | 0.1119243 | 0.1119243 | 0.1119243 | 0.1119243 | 0.1119243 | 0.1119243 | 0.1043509 | 0.08863149 | 0.08022486 | 0.07101727 | 0.07101727 | 0.06997822 | 0.06727695 | 0.06173591 | 0.05001667 | 0.03690341 | 0.02481487 | 0.01074596 | 0.006409213 | 0.002824162 | 0 | 0.01199146 | 0
1005 | 595.2268 | 0.001097123 | -20 | 482.5 | -522.5 | 0 | 0.002811273 | 0.007355965 | 0.0161905 | 0.02395187 | 0.03536658 | 0.04580947 | 0.05428688 | 0.06331329 | 0.06895879 | 0.06999783 | 0.07101727 | 0.08300462 | 0.09383725 | 0.1064979 | 0.1130214 | 0.1130214 | 0.1130214 | 0.1130214 | 0.1130214 | 0.1130214 | 0.1130214 | 0.1130214 | 0.1130214 | 0.1130214 | 0.1130214 | 0.1130214 | 0.1130214 | 0.1130214 | 0.1130214 | 0.1130214 | 0.1130214 | 0.1130214 | 0.1130214 | 0.1130214 | 0.1130214 | 0.1130214 | 0.1130214 | 0.1130214 | 0.1130214 | 0.1130214 | 0.1130214 | 0.1130214 | 0.1130214 | 0.1130214 | 0.1130214 | 0.1130214 | 0.1130214 | 0.1130214 | 0.1130214 | 0.1054481 | 0.08863149 | 0.08022486 | 0.07101727 | 0.07101727 | 0.06997822 | 0.06727695 | 0.06173591 | 0.05001667 | 0.03690341 | 0.02481487 | 0.01074596 | 0.006409213 | 0.002824162 | 0 | 0.007253209 | 0
1014 | 487.6427 | 0.0008988242 | -10 | 497 | -517 | 0 | 0.002811273 | 0.007355965 | 0.0161905 | 0.02395187 | 0.03536658 | 0.04580947 | 0.05428688 | 0.06331329 | 0.06895879 | 0.06999783 | 0.07101727 | 0.08300462 | 0.09473608 | 0.1073967 | 0.1139202 | 0.1139202 | 0.1139202 | 0.1139202 | 0.1139202 | 0.1139202 | 0.1139202 | 0.1139202 | 0.1139202 | 0.1139202 | 0.1139202 | 0.1139202 | 0.1139202 | 0.1139202 | 0.1139202 | 0.1139202 | 0.1139202 | 0.1139202 | 0.1139202 | 0.1139202 | 0.1139202 | 0.1139202 | 0.1139202 | 0.1139202 | 0.1139202 | 0.1139202 | 0.1139202 | 0.1139202 | 0.1139202 | 0.1139202 | 0.1139202 | 0.1139202 | 0.1139202 | 0.1139202 | 0.1139202 | 0.1063469 | 0.08863149 | 0.08022486 | 0.07101727 | 0.07101727 | 0.06997822 | 0.06727695 | 0.06173591 | 0.05001667 | 0.03690341 | 0.02481487 | 0.01074596 | 0.006409213 | 0.002824162 | 0 | 0.005556709 | 0.0007822738
1014 | 465.1178 | 0.0008573063 | 0 | 507 | -507 | 0 | 0.002811273 | 0.007355965 | 0.0161905 | 0.02395187 | 0.03536658 | 0.04580947 | 0.05428688 | 0.06331329 | 0.06895879 | 0.06999783 | 0.07101727 | 0.08300462 | 0.09473608 | 0.108254 | 0.1147775 | 0.1147775 | 0.1147775 | 0.1147775 | 0.1147775 | 0.1147775 | 0.1147775 | 0.1147775 | 0.1147775 | 0.1147775 | 0.1147775 | 0.1147775 | 0.1147775 | 0.1147775 | 0.1147775 | 0.1147775 | 0.1147775 | 0.1147775 | 0.1147775 | 0.1147775 | 0.1147775 | 0.1147775 | 0.1147775 | 0.1147775 | 0.1147775 | 0.1147775 | 0.1147775 | 0.1147775 | 0.1147775 | 0.1147775 | 0.1147775 | 0.1147775 | 0.1147775 | 0.1147775 | 0.1147775 | 0.1072042 | 0.08863149 | 0.08022486 | 0.07101727 | 0.07101727 | 0.06997822 | 0.06727695 | 0.06173591 | 0.05001667 | 0.03690341 | 0.02481487 | 0.01074596 | 0.006409213 | 0.002824162 | 0 | 0.003115273 | 0.003616599
1014 | 530.1305 | 0.0009771377 | 10 | 517 | -497 | 0 | 0.002811273 | 0.007355965 | 0.0161905 | 0.02395187 | 0.03536658 | 0.04580947 | 0.05428688 | 0.06331329 | 0.06895879 | 0.06999783 | 0.07101727 | 0.08300462 | 0.09473608 | 0.1092311 | 0.1157547 | 0.1157547 | 0.1157547 | 0.1157547 | 0.1157547 | 0.1157547 | 0.1157547 | 0.1157547 | 0.1157547 | 0.1157547 | 0.1157547 | 0.1157547 | 0.1157547 | 0.1157547 | 0.1157547 | 0.1157547 | 0.1157547 | 0.1157547 | 0.1157547 | 0.1157547 | 0.1157547 | 0.1157547 | 0.1157547 | 0.1157547 | 0.1157547 | 0.1157547 | 0.1157547 | 0.1157547 | 0.1157547 | 0.1157547 | 0.1157547 | 0.1157547 | 0.1157547 | 0.1157547 | 0.1157547 | 0.1081813 | 0.08960863 | 0.08022486 | 0.07101727 | 0.07101727 | 0.06997822 | 0.06727695 | 0.06173591 | 0.05001667 | 0.03690341 | 0.02481487 | 0.01074596 | 0.006409213 | 0.002824162 | 0 | 0.0006738364 | 0.006450925
1014 | 508.2385 | 0.0009367865 | 20 | 527 | -487 | 0 | 0.002811273 | 0.007355965 | 0.0161905 | 0.02395187 | 0.03536658 | 0.04580947 | 0.05428688 | 0.06331329 | 0.06895879 | 0.06999783 | 0.07101727 | 0.08300462 | 0.09473608 | 0.1101679 | 0.1166914 | 0.1166914 | 0.1166914 | 0.1166914 | 0.1166914 | 0.1166914 | 0.1166914 | 0.1166914 | 0.1166914 | 0.1166914 | 0.1166914 | 0.1166914 | 0.1166914 | 0.1166914 | 0.1166914 | 0.1166914 | 0.1166914 | 0.1166914 | 0.1166914 | 0.1166914 | 0.1166914 | 0.1166914 | 0.1166914 | 0.1166914 | 0.1166914 | 0.1166914 | 0.1166914 | 0.1166914 | 0.1166914 | 0.1166914 | 0.1166914 | 0.1166914 | 0.1166914 | 0.1166914 | 0.1166914 | 0.1091181 | 0.09054541 | 0.08022486 | 0.07101727 | 0.07101727 | 0.06997822 | 0.06727695 | 0.06173591 | 0.05001667 | 0.03690341 | 0.02481487 | 0.01074596 | 0.006409213 | 0.002824162 | 0 | 0 | 0.01177164
1014 | 469.4953 | 0.0008653749 | 30 | 537 | -477 | 0 | 0.002811273 | 0.007355965 | 0.0161905 | 0.02395187 | 0.03536658 | 0.04580947 | 0.05428688 | 0.06331329 | 0.06895879 | 0.06999783 | 0.07101727 | 0.08300462 | 0.09473608 | 0.1101679 | 0.1175568 | 0.1175568 | 0.1175568 | 0.1175568 | 0.1175568 | 0.1175568 | 0.1175568 | 0.1175568 | 0.1175568 | 0.1175568 | 0.1175568 | 0.1175568 | 0.1175568 | 0.1175568 | 0.1175568 | 0.1175568 | 0.1175568 | 0.1175568 | 0.1175568 | 0.1175568 | 0.1175568 | 0.1175568 | 0.1175568 | 0.1175568 | 0.1175568 | 0.1175568 | 0.1175568 | 0.1175568 | 0.1175568 | 0.1175568 | 0.1175568 | 0.1175568 | 0.1175568 | 0.1175568 | 0.1175568 | 0.1099835 | 0.09141079 | 0.08109024 | 0.07101727 | 0.07101727 | 0.06997822 | 0.06727695 | 0.06173591 | 0.05001667 | 0.03690341 | 0.02481487 | 0.01074596 | 0.006409213 | 0.002824162 | 0 | 0 | 0.0187225
1014 | 478.3251 | 0.0008816499 | 40 | 547 | -467 | 0 | 0.002811273 | 0.007355965 | 0.0161905 | 0.02395187 | 0.03536658 | 0.04580947 | 0.05428688 | 0.06331329 | 0.06895879 | 0.06999783 | 0.07101727 | 0.08300462 | 0.09473608 | 0.1101679 | 0.1184385 | 0.1184385 | 0.1184385 | 0.1184385 | 0.1184385 | 0.1184385 | 0.1184385 | 0.1184385 | 0.1184385 | 0.1184385 | 0.1184385 | 0.1184385 | 0.1184385 | 0.1184385 | 0.1184385 | 0.1184385 | 0.1184385 | 0.1184385 | 0.1184385 | 0.1184385 | 0.1184385 | 0.1184385 | 0.1184385 | 0.1184385 | 0.1184385 | 0.1184385 | 0.1184385 | 0.1184385 | 0.1184385 | 0.1184385 | 0.1184385 | 0.1184385 | 0.1184385 | 0.1184385 | 0.1184385 | 0.1108651 | 0.09229244 | 0.08197189 | 0.07101727 | 0.07101727 | 0.06997822 | 0.06727695 | 0.06173591 | 0.05001667 | 0.03690341 | 0.02481487 | 0.01074596 | 0.006409213 | 0.002824162 | 0 | 0 | 0.02567337
1005 | 592.3347 | 0.001091793 | 30 | 532.5 | -472.5 | 0 | 0.002811273 | 0.007355965 | 0.0161905 | 0.02395187 | 0.03536658 | 0.04580947 | 0.05428688 | 0.06331329 | 0.06895879 | 0.06999783 | 0.07101727 | 0.08300462 | 0.09473608 | 0.1101679 | 0.1195303 | 0.1195303 | 0.1195303 | 0.1195303 | 0.1195303 | 0.1195303 | 0.1195303 | 0.1195303 | 0.1195303 | 0.1195303 | 0.1195303 | 0.1195303 | 0.1195303 | 0.1195303 | 0.1195303 | 0.1195303 | 0.1195303 | 0.1195303 | 0.1195303 | 0.1195303 | 0.1195303 | 0.1195303 | 0.1195303 | 0.1195303 | 0.1195303 | 0.1195303 | 0.1195303 | 0.1195303 | 0.1195303 | 0.1195303 | 0.1195303 | 0.1195303 | 0.1195303 | 0.1195303 | 0.1195303 | 0.1119569 | 0.09338423 | 0.08197189 | 0.07101727 | 0.07101727 | 0.06997822 | 0.06727695 | 0.06173591 | 0.05001667 | 0.03690341 | 0.02481487 | 0.01074596 | 0.006409213 | 0.002824162 | 0 | 0 | 0.01559461
1005 | 600.0061 | 0.001105933 | 20 | 522.5 | -482.5 | 0 | 0.002811273 | 0.007355965 | 0.0161905 | 0.02395187 | 0.03536658 | 0.04580947 | 0.05428688 | 0.06331329 | 0.06895879 | 0.06999783 | 0.07101727 | 0.08300462 | 0.09473608 | 0.1112739 | 0.1206362 | 0.1206362 | 0.1206362 | 0.1206362 | 0.1206362 | 0.1206362 | 0.1206362 | 0.1206362 | 0.1206362 | 0.1206362 | 0.1206362 | 0.1206362 | 0.1206362 | 0.1206362 | 0.1206362 | 0.1206362 | 0.1206362 | 0.1206362 | 0.1206362 | 0.1206362 | 0.1206362 | 0.1206362 | 0.1206362 | 0.1206362 | 0.1206362 | 0.1206362 | 0.1206362 | 0.1206362 | 0.1206362 | 0.1206362 | 0.1206362 | 0.1206362 | 0.1206362 | 0.1206362 | 0.1206362 | 0.1130629 | 0.09449016 | 0.08197189 | 0.07101727 | 0.07101727 | 0.06997822 | 0.06727695 | 0.06173591 | 0.05001667 | 0.03690341 | 0.02481487 | 0.01074596 | 0.006409213 | 0.002824162 | 0 | 0 | 0.00864375
1005 | 569.1153 | 0.001048995 | 10 | 512.5 | -492.5 | 0 | 0.002811273 | 0.007355965 | 0.0161905 | 0.02395187 | 0.03536658 | 0.04580947 | 0.05428688 | 0.06331329 | 0.06895879 | 0.06999783 | 0.07101727 | 0.08300462 | 0.09473608 | 0.1123228 | 0.1216852 | 0.1216852 | 0.1216852 | 0.1216852 | 0.1216852 | 0.1216852 | 0.1216852 | 0.1216852 | 0.1216852 | 0.1216852 | 0.1216852 | 0.1216852 | 0.1216852 | 0.1216852 | 0.1216852 | 0.1216852 | 0.1216852 | 0.1216852 | 0.1216852 | 0.1216852 | 0.1216852 | 0.1216852 | 0.1216852 | 0.1216852 | 0.1216852 | 0.1216852 | 0.1216852 | 0.1216852 | 0.1216852 | 0.1216852 | 0.1216852 | 0.1216852 | 0.1216852 | 0.1216852 | 0.1216852 | 0.1141119 | 0.09553916 | 0.08197189 | 0.07101727 | 0.07101727 | 0.06997822 | 0.06727695 | 0.06173591 | 0.05001667 | 0.03690341 | 0.02481487 | 0.01074596 | 0.006409213 | 0.002824162 | 0 | 0 | 0.005175478
1005 | 591.2455 | 0.001089785 | 0 | 502.5 | -502.5 | 0 | 0.002811273 | 0.007355965 | 0.0161905 | 0.02395187 | 0.03536658 | 0.04580947 | 0.05428688 | 0.06331329 | 0.06895879 | 0.06999783 | 0.07101727 | 0.08300462 | 0.09473608 | 0.1134126 | 0.122775 | 0.122775 | 0.122775 | 0.122775 | 0.122775 | 0.122775 | 0.122775 | 0.122775 | 0.122775 | 0.122775 | 0.122775 | 0.122775 | 0.122775 | 0.122775 | 0.122775 | 0.122775 | 0.122775 | 0.122775 | 0.122775 | 0.122775 | 0.122775 | 0.122775 | 0.122775 | 0.122775 | 0.122775 | 0.122775 | 0.122775 | 0.122775 | 0.122775 | 0.122775 | 0.122775 | 0.122775 | 0.122775 | 0.122775 | 0.122775 | 0.1152017 | 0.09553916 | 0.08197189 | 0.07101727 | 0.07101727 | 0.06997822 | 0.06727695 | 0.06173591 | 0.05001667 | 0.03690341 | 0.02481487 | 0.01074596 | 0.006409213 | 0.002824162 | 0 | 0.002894195 | 0.002341153
1005 | 607.4259 | 0.001119609 | -10 | 492.5 | -512.5 | 0 | 0.002811273 | 0.007355965 | 0.0161905 | 0.02395187 | 0.03536658 | 0.04580947 | 0.05428688 | 0.06331329 | 0.06895879 | 0.06999783 | 0.07101727 | 0.08300462 | 0.09585569 | 0.1145322 | 0.1238946 | 0.1238946 | 0.1238946 | 0.1238946 | 0.1238946 | 0.1238946 | 0.1238946 | 0.1238946 | 0.1238946 | 0.1238946 | 0.1238946 | 0.1238946 | 0.1238946 | 0.1238946 | 0.1238946 | 0.1238946 | 0.1238946 | 0.1238946 | 0.1238946 | 0.1238946 | 0.1238946 | 0.1238946 | 0.1238946 | 0.1238946 | 0.1238946 | 0.1238946 | 0.1238946 | 0.1238946 | 0.1238946 | 0.1238946 | 0.1238946 | 0.1238946 | 0.1238946 | 0.1238946 | 0.1238946 | 0.1163213 | 0.09553916 | 0.08197189 | 0.07101727 | 0.07101727 | 0.06997822 | 0.06727695 | 0.06173591 | 0.05001667 | 0.03690341 | 0.02481487 | 0.01074596 | 0.006409213 | 0.002824162 | 0 | 0.006398063 | 0
1005 | 597.4586 | 0.001101237 | -20 | 482.5 | -522.5 | 0 | 0.002811273 | 0.007355965 | 0.0161905 | 0.02395187 | 0.03536658 | 0.04580947 | 0.05428688 | 0.06331329 | 0.06895879 | 0.06999783 | 0.07101727 | 0.08300462 | 0.09695692 | 0.1156335 | 0.1249958 | 0.1249958 | 0.1249958 | 0.1249958 | 0.1249958 | 0.1249958 | 0.1249958 | 0.1249958 | 0.1249958 | 0.1249958 | 0.1249958 | 0.1249958 | 0.1249958 | 0.1249958 | 0.1249958 | 0.1249958 | 0.1249958 | 0.1249958 | 0.1249958 | 0.1249958 | 0.1249958 | 0.1249958 | 0.1249958 | 0.1249958 | 0.1249958 | 0.1249958 | 0.1249958 | 0.1249958 | 0.1249958 | 0.1249958 | 0.1249958 | 0.1249958 | 0.1249958 | 0.1249958 | 0.1249958 | 0.1174225 | 0.09553916 | 0.08197189 | 0.07101727 | 0.07101727 | 0.06997822 | 0.06727695 | 0.06173591 | 0.05001667 | 0.03690341 | 0.02481487 | 0.01074596 | 0.006409213 | 0.002824162 | 0 | 0.01043875 | 0
1005 | 608.0151 | 0.001120695 | -30 | 472.5 | -532.5 | 0 | 0.002811273 | 0.007355965 | 0.0161905 | 0.02395187 | 0.03536658 | 0.04580947 | 0.05428688 | 0.06331329 | 0.06895879 | 0.06999783 | 0.07101727 | 0.08300462 | 0.09807762 | 0.1167542 | 0.1261165 | 0.1261165 | 0.1261165 | 0.1261165 | 0.1261165 | 0.1261165 | 0.1261165 | 0.1261165 | 0.1261165 | 0.1261165 | 0.1261165 | 0.1261165 | 0.1261165 | 0.1261165 | 0.1261165 | 0.1261165 | 0.1261165 | 0.1261165 | 0.1261165 | 0.1261165 | 0.1261165 | 0.1261165 | 0.1261165 | 0.1261165 | 0.1261165 | 0.1261165 | 0.1261165 | 0.1261165 | 0.1261165 | 0.1261165 | 0.1261165 | 0.1261165 | 0.1261165 | 0.1261165 | 0.1261165 | 0.1174225 | 0.09553916 | 0.08197189 | 0.07101727 | 0.07101727 | 0.06997822 | 0.06727695 | 0.06173591 | 0.05001667 | 0.03690341 | 0.02481487 | 0.01074596 | 0.006409213 | 0.002824162 | 0 | 0.01742848 | 0
1015 | 574.5147 | 0.001058947 | -40 | 467.5 | -547.5 | 0 | 0.002811273 | 0.007355965 | 0.0161905 | 0.02395187 | 0.03536658 | 0.04580947 | 0.05428688 | 0.06331329 | 0.06895879 | 0.06999783 | 0.07101727 | 0.08406356 | 0.09913656 | 0.1178131 | 0.1271755 | 0.1271755 | 0.1271755 | 0.1271755 | 0.1271755 | 0.1271755 | 0.1271755 | 0.1271755 | 0.1271755 | 0.1271755 | 0.1271755 | 0.1271755 | 0.1271755 | 0.1271755 | 0.1271755 | 0.1271755 | 0.1271755 | 0.1271755 | 0.1271755 | 0.1271755 | 0.1271755 | 0.1271755 | 0.1271755 | 0.1271755 | 0.1271755 | 0.1271755 | 0.1271755 | 0.1271755 | 0.1271755 | 0.1271755 | 0.1271755 | 0.1271755 | 0.1271755 | 0.1271755 | 0.1271755 | 0.1174225 | 0.09553916 | 0.08197189 | 0.07101727 | 0.07101727 | 0.06997822 | 0.06727695 | 0.06173591 | 0.05001667 | 0.03690341 | 0.02481487 | 0.01074596 | 0.006409213 | 0.002824162 | 0 | 0.02791308 | 0
1015 | 606.0688 | 0.001117108 | -30 | 477.5 | -537.5 | 0 | 0.002811273 | 0.007355965 | 0.0161905 | 0.02395187 | 0.03536658 | 0.04580947 | 0.05428688 | 0.06331329 | 0.06895879 | 0.06999783 | 0.07101727 | 0.08518067 | 0.1002537 | 0.1189302 | 0.1282926 | 0.1282926 | 0.1282926 | 0.1282926 | 0.1282926 | 0.1282926 | 0.1282926 | 0.1282926 | 0.1282926 | 0.1282926 | 0.1282926 | 0.1282926 | 0.1282926 | 0.1282926 | 0.1282926 | 0.1282926 | 0.1282926 | 0.1282926 | 0.1282926 | 0.1282926 | 0.1282926 | 0.1282926 | 0.1282926 | 0.1282926 | 0.1282926 | 0.1282926 | 0.1282926 | 0.1282926 | 0.1282926 | 0.1282926 | 0.1282926 | 0.1282926 | 0.1282926 | 0.1282926 | 0.1282926 | 0.1174225 | 0.09553916 | 0.08197189 | 0.07101727 | 0.07101727 | 0.06997822 | 0.06727695 | 0.06173591 | 0.05001667 | 0.03690341 | 0.02481487 | 0.01074596 | 0.006409213 | 0.002824162 | 0 | 0.02092335 | 0
1015 | 569.2693 | 0.001049278 | -20 | 487.5 | -527.5 | 0 | 0.002811273 | 0.007355965 | 0.0161905 | 0.02395187 | 0.03536658 | 0.04580947 | 0.05428688 | 0.06331329 | 0.06895879 | 0.06999783 | 0.07101727 | 0.08518067 | 0.101303 | 0.1199795 | 0.1293418 | 0.1293418 | 0.1293418 | 0.1293418 | 0.1293418 | 0.1293418 | 0.1293418 | 0.1293418 | 0.1293418 | 0.1293418 | 0.1293418 | 0.1293418 | 0.1293418 | 0.1293418 | 0.1293418 | 0.1293418 | 0.1293418 | 0.1293418 | 0.1293418 | 0.1293418 | 0.1293418 | 0.1293418 | 0.1293418 | 0.1293418 | 0.1293418 | 0.1293418 | 0.1293418 | 0.1293418 | 0.1293418 | 0.1293418 | 0.1293418 | 0.1293418 | 0.1293418 | 0.1293418 | 0.1293418 | 0.1184718 | 0.09553916 | 0.08197189 | 0.07101727 | 0.07101727 | 0.06997822 | 0.06727695 | 0.06173591 | 0.05001667 | 0.03690341 | 0.02481487 | 0.01074596 | 0.006409213 | 0.002824162 | 0 | 0.01393362 | 0
1015 | 606.2466 | 0.001117435 | -10 | 497.5 | -517.5 | 0 | 0.002811273 | 0.007355965 | 0.0161905 | 0.02395187 | 0.03536658 | 0.04580947 | 0.05428688 | 0.06331329 | 0.06895879 | 0.06999783 | 0.07101727 | 0.08518067 | 0.1024204 | 0.1210969 | 0.1304593 | 0.1304593 | 0.1304593 | 0.1304593 | 0.1304593 | 0.1304593 | 0.1304593 | 0.1304593 | 0.1304593 | 0.1304593 | 0.1304593 | 0.1304593 | 0.1304593 | 0.1304593 | 0.1304593 | 0.1304593 | 0.1304593 | 0.1304593 | 0.1304593 | 0.1304593 | 0.1304593 | 0.1304593 | 0.1304593 | 0.1304593 | 0.1304593 | 0.1304593 | 0.1304593 | 0.1304593 | 0.1304593 | 0.1304593 | 0.1304593 | 0.1304593 | 0.1304593 | 0.1304593 | 0.1304593 | 0.1195892 | 0.09553916 | 0.08197189 | 0.07101727 | 0.07101727 | 0.06997822 | 0.06727695 | 0.06173591 | 0.05001667 | 0.03690341 | 0.02481487 | 0.01074596 | 0.006409213 | 0.002824162 | 0 | 0.008149997 | 0.001326213
1005 | 627.2947 | 0.001156231 | 0 | 502.5 | -502.5 | 0 | 0.002811273 | 0.007355965 | 0.0161905 | 0.02395187 | 0.03536658 | 0.04580947 | 0.05428688 | 0.06331329 | 0.06895879 | 0.06999783 | 0.07101727 | 0.08518067 | 0.1024204 | 0.1222532 | 0.1316155 | 0.1316155 | 0.1316155 | 0.1316155 | 0.1316155 | 0.1316155 | 0.1316155 | 0.1316155 | 0.1316155 | 0.1316155 | 0.1316155 | 0.1316155 | 0.1316155 | 0.1316155 | 0.1316155 | 0.1316155 | 0.1316155 | 0.1316155 | 0.1316155 | 0.1316155 | 0.1316155 | 0.1316155 | 0.1316155 | 0.1316155 | 0.1316155 | 0.1316155 | 0.1316155 | 0.1316155 | 0.1316155 | 0.1316155 | 0.1316155 | 0.1316155 | 0.1316155 | 0.1316155 | 0.1316155 | 0.1207454 | 0.09553916 | 0.08197189 | 0.07101727 | 0.07101727 | 0.06997822 | 0.06727695 | 0.06173591 | 0.05001667 | 0.03690341 | 0.02481487 | 0.01074596 | 0.006409213 | 0.002824162 | 0 | 0.002894195 | 0.003360283
1014 | 474.5569 | 0.0008747044 | 10 | 517 | -497 | 0 | 0.002811273 | 0.007355965 | 0.0161905 | 0.02395187 | 0.03536658 | 0.04580947 | 0.05428688 | 0.06331329 | 0.06895879 | 0.06999783 | 0.07101727 | 0.08518067 | 0.1024204 | 0.1231279 | 0.1324902 | 0.1324902 | 0.1324902 | 0.1324902 | 0.1324902 | 0.1324902 | 0.1324902 | 0.1324902 | 0.1324902 | 0.1324902 | 0.1324902 | 0.1324902 | 0.1324902 | 0.1324902 | 0.1324902 | 0.1324902 | 0.1324902 | 0.1324902 | 0.1324902 | 0.1324902 | 0.1324902 | 0.1324902 | 0.1324902 | 0.1324902 | 0.1324902 | 0.1324902 | 0.1324902 | 0.1324902 | 0.1324902 | 0.1324902 | 0.1324902 | 0.1324902 | 0.1324902 | 0.1324902 | 0.1324902 | 0.1216201 | 0.09641386 | 0.08197189 | 0.07101727 | 0.07101727 | 0.06997822 | 0.06727695 | 0.06173591 | 0.05001667 | 0.03690341 | 0.02481487 | 0.01074596 | 0.006409213 | 0.002824162 | 0 | 0.0009670675 | 0.009259084
1014 | 493.6641 | 0.0009099228 | 20 | 527 | -487 | 0 | 0.002811273 | 0.007355965 | 0.0161905 | 0.02395187 | 0.03536658 | 0.04580947 | 0.05428688 | 0.06331329 | 0.06895879 | 0.06999783 | 0.07101727 | 0.08518067 | 0.1024204 | 0.1240378 | 0.1334001 | 0.1334001 | 0.1334001 | 0.1334001 | 0.1334001 | 0.1334001 | 0.1334001 | 0.1334001 | 0.1334001 | 0.1334001 | 0.1334001 | 0.1334001 | 0.1334001 | 0.1334001 | 0.1334001 | 0.1334001 | 0.1334001 | 0.1334001 | 0.1334001 | 0.1334001 | 0.1334001 | 0.1334001 | 0.1334001 | 0.1334001 | 0.1334001 | 0.1334001 | 0.1334001 | 0.1334001 | 0.1334001 | 0.1334001 | 0.1334001 | 0.1334001 | 0.1334001 | 0.1334001 | 0.1334001 | 0.1225301 | 0.09732379 | 0.08197189 | 0.07101727 | 0.07101727 | 0.06997822 | 0.06727695 | 0.06173591 | 0.05001667 | 0.03690341 | 0.02481487 | 0.01074596 | 0.006409213 | 0.002824162 | 0 | 0 | 0.01656789
976 | 606.8517 | 0.00111855 | 30 | 518 | -458 | 0 | 0.002811273 | 0.007355965 | 0.0161905 | 0.02395187 | 0.03536658 | 0.04580947 | 0.05428688 | 0.06331329 | 0.06895879 | 0.06999783 | 0.07101727 | 0.08518067 | 0.1024204 | 0.1240378 | 0.1345187 | 0.1345187 | 0.1345187 | 0.1345187 | 0.1345187 | 0.1345187 | 0.1345187 | 0.1345187 | 0.1345187 | 0.1345187 | 0.1345187 | 0.1345187 | 0.1345187 | 0.1345187 | 0.1345187 | 0.1345187 | 0.1345187 | 0.1345187 | 0.1345187 | 0.1345187 | 0.1345187 | 0.1345187 | 0.1345187 | 0.1345187 | 0.1345187 | 0.1345187 | 0.1345187 | 0.1345187 | 0.1345187 | 0.1345187 | 0.1345187 | 0.1345187 | 0.1345187 | 0.1345187 | 0.1345187 | 0.1236486 | 0.09844234 | 0.08197189 | 0.07101727 | 0.07101727 | 0.06997822 | 0.06727695 | 0.06173591 | 0.05001667 | 0.03690341 | 0.02481487 | 0.01074596 | 0.006409213 | 0.002824162 | 0 | 0 | 0.009665898
976 | 593.1093 | 0.00109322 | 40 | 528 | -448 | 0 | 0.002811273 | 0.007355965 | 0.0161905 | 0.02395187 | 0.03536658 | 0.04580947 | 0.05428688 | 0.06331329 | 0.06895879 | 0.06999783 | 0.07101727 | 0.08518067 | 0.1024204 | 0.1240378 | 0.1345187 | 0.1356119 | 0.1356119 | 0.1356119 | 0.1356119 | 0.1356119 | 0.1356119 | 0.1356119 | 0.1356119 | 0.1356119 | 0.1356119 | 0.1356119 | 0.1356119 | 0.1356119 | 0.1356119 | 0.1356119 | 0.1356119 | 0.1356119 | 0.1356119 | 0.1356119 | 0.1356119 | 0.1356119 | 0.1356119 | 0.1356119 | 0.1356119 | 0.1356119 | 0.1356119 | 0.1356119 | 0.1356119 | 0.1356119 | 0.1356119 | 0.1356119 | 0.1356119 | 0.1356119 | 0.1356119 | 0.1247418 | 0.09953556 | 0.08197189 | 0.07101727 | 0.07101727 | 0.06997822 | 0.06727695 | 0.06173591 | 0.05001667 | 0.03690341 | 0.02481487 | 0.01074596 | 0.006409213 | 0.002824162 | 0 | 0 | 0.01751124
976 | 568.1829 | 0.001047276 | 30 | 518 | -458 | 0 | 0.002811273 | 0.007355965 | 0.0161905 | 0.02395187 | 0.03536658 | 0.04580947 | 0.05428688 | 0.06331329 | 0.06895879 | 0.06999783 | 0.07101727 | 0.08518067 | 0.1024204 | 0.1240378 | 0.135566 | 0.1366592 | 0.1366592 | 0.1366592 | 0.1366592 | 0.1366592 | 0.1366592 | 0.1366592 | 0.1366592 | 0.1366592 | 0.1366592 | 0.1366592 | 0.1366592 | 0.1366592 | 0.1366592 | 0.1366592 | 0.1366592 | 0.1366592 | 0.1366592 | 0.1366592 | 0.1366592 | 0.1366592 | 0.1366592 | 0.1366592 | 0.1366592 | 0.1366592 | 0.1366592 | 0.1366592 | 0.1366592 | 0.1366592 | 0.1366592 | 0.1366592 | 0.1366592 | 0.1366592 | 0.1366592 | 0.1257891 | 0.1005828 | 0.08197189 | 0.07101727 | 0.07101727 | 0.06997822 | 0.06727695 | 0.06173591 | 0.05001667 | 0.03690341 | 0.02481487 | 0.01074596 | 0.006409213 | 0.002824162 | 0 | 0 | 0.009665898
976 | 614.1033 | 0.001131917 | 20 | 508 | -468 | 0 | 0.002811273 | 0.007355965 | 0.0161905 | 0.02395187 | 0.03536658 | 0.04580947 | 0.05428688 | 0.06331329 | 0.06895879 | 0.06999783 | 0.07101727 | 0.08518067 | 0.1024204 | 0.1240378 | 0.1366979 | 0.1377911 | 0.1377911 | 0.1377911 | 0.1377911 | 0.1377911 | 0.1377911 | 0.1377911 | 0.1377911 | 0.1377911 | 0.1377911 | 0.1377911 | 0.1377911 | 0.1377911 | 0.1377911 | 0.1377911 | 0.1377911 | 0.1377911 | 0.1377911 | 0.1377911 | 0.1377911 | 0.1377911 | 0.1377911 | 0.1377911 | 0.1377911 | 0.1377911 | 0.1377911 | 0.1377911 | 0.1377911 | 0.1377911 | 0.1377911 | 0.1377911 | 0.1377911 | 0.1377911 | 0.1377911 | 0.126921 | 0.1017147 | 0.08197189 | 0.07101727 | 0.07101727 | 0.06997822 | 0.06727695 | 0.06173591 | 0.05001667 | 0.03690341 | 0.02481487 | 0.01074596 | 0.006409213 | 0.002824162 | 0 | 1.963869e-05 | 0.005597759
976 | 582.6304 | 0.001073906 | 10 | 498 | -478 | 0 | 0.002811273 | 0.007355965 | 0.0161905 | 0.02395187 | 0.03536658 | 0.04580947 | 0.05428688 | 0.06331329 | 0.06895879 | 0.06999783 | 0.07101727 | 0.08518067 | 0.1024204 | 0.1240378 | 0.1377718 | 0.138865 | 0.138865 | 0.138865 | 0.138865 | 0.138865 | 0.138865 | 0.138865 | 0.138865 | 0.138865 | 0.138865 | 0.138865 | 0.138865 | 0.138865 | 0.138865 | 0.138865 | 0.138865 | 0.138865 | 0.138865 | 0.138865 | 0.138865 | 0.138865 | 0.138865 | 0.138865 | 0.138865 | 0.138865 | 0.138865 | 0.138865 | 0.138865 | 0.138865 | 0.138865 | 0.138865 | 0.138865 | 0.138865 | 0.138865 | 0.1279949 | 0.1017147 | 0.08197189 | 0.07101727 | 0.07101727 | 0.06997822 | 0.06727695 | 0.06173591 | 0.05001667 | 0.03690341 | 0.02481487 | 0.01074596 | 0.006409213 | 0.002824162 | 0 | 0.0004287781 | 0.00152962
976 | 604.145 | 0.001113561 | 0 | 488 | -488 | 0 | 0.002811273 | 0.007355965 | 0.0161905 | 0.02395187 | 0.03536658 | 0.04580947 | 0.05428688 | 0.06331329 | 0.06895879 | 0.06999783 | 0.07101727 | 0.08518067 | 0.1024204 | 0.1251514 | 0.1388853 | 0.1399786 | 0.1399786 | 0.1399786 | 0.1399786 | 0.1399786 | 0.1399786 | 0.1399786 | 0.1399786 | 0.1399786 | 0.1399786 | 0.1399786 | 0.1399786 | 0.1399786 | 0.1399786 | 0.1399786 | 0.1399786 | 0.1399786 | 0.1399786 | 0.1399786 | 0.1399786 | 0.1399786 | 0.1399786 | 0.1399786 | 0.1399786 | 0.1399786 | 0.1399786 | 0.1399786 | 0.1399786 | 0.1399786 | 0.1399786 | 0.1399786 | 0.1399786 | 0.1399786 | 0.1399786 | 0.1291085 | 0.1017147 | 0.08197189 | 0.07101727 | 0.07101727 | 0.06997822 | 0.06727695 | 0.06173591 | 0.05001667 | 0.03690341 | 0.02481487 | 0.01074596 | 0.006409213 | 0.002824162 | 0 | 0.0008379175 | 0
976 | 610.4463 | 0.001125176 | -10 | 478 | -498 | 0 | 0.002811273 | 0.007355965 | 0.0161905 | 0.02395187 | 0.03536658 | 0.04580947 | 0.05428688 | 0.06331329 | 0.06895879 | 0.06999783 | 0.07101727 | 0.08518067 | 0.1024204 | 0.1262765 | 0.1400105 | 0.1411037 | 0.1411037 | 0.1411037 | 0.1411037 | 0.1411037 | 0.1411037 | 0.1411037 | 0.1411037 | 0.1411037 | 0.1411037 | 0.1411037 | 0.1411037 | 0.1411037 | 0.1411037 | 0.1411037 | 0.1411037 | 0.1411037 | 0.1411037 | 0.1411037 | 0.1411037 | 0.1411037 | 0.1411037 | 0.1411037 | 0.1411037 | 0.1411037 | 0.1411037 | 0.1411037 | 0.1411037 | 0.1411037 | 0.1411037 | 0.1411037 | 0.1411037 | 0.1411037 | 0.1411037 | 0.1291085 | 0.1017147 | 0.08197189 | 0.07101727 | 0.07101727 | 0.06997822 | 0.06727695 | 0.06173591 | 0.05001667 | 0.03690341 | 0.02481487 | 0.01074596 | 0.006409213 | 0.002824162 | 0 | 0.003025847 | 0
976 | 607.3572 | 0.001119482 | -20 | 468 | -508 | 0 | 0.002811273 | 0.007355965 | 0.0161905 | 0.02395187 | 0.03536658 | 0.04580947 | 0.05428688 | 0.06331329 | 0.06895879 | 0.06999783 | 0.07101727 | 0.08518067 | 0.1035399 | 0.127396 | 0.14113 | 0.1422232 | 0.1422232 | 0.1422232 | 0.1422232 | 0.1422232 | 0.1422232 | 0.1422232 | 0.1422232 | 0.1422232 | 0.1422232 | 0.1422232 | 0.1422232 | 0.1422232 | 0.1422232 | 0.1422232 | 0.1422232 | 0.1422232 | 0.1422232 | 0.1422232 | 0.1422232 | 0.1422232 | 0.1422232 | 0.1422232 | 0.1422232 | 0.1422232 | 0.1422232 | 0.1422232 | 0.1422232 | 0.1422232 | 0.1422232 | 0.1422232 | 0.1422232 | 0.1422232 | 0.1422232 | 0.1291085 | 0.1017147 | 0.08197189 | 0.07101727 | 0.07101727 | 0.06997822 | 0.06727695 | 0.06173591 | 0.05001667 | 0.03690341 | 0.02481487 | 0.01074596 | 0.006409213 | 0.002824162 | 0 | 0.008165811 | 0
976 | 602.9377 | 0.001111336 | -30 | 458 | -518 | 0 | 0.002811273 | 0.007355965 | 0.0161905 | 0.02395187 | 0.03536658 | 0.04580947 | 0.05428688 | 0.06331329 | 0.06895879 | 0.06999783 | 0.07101727 | 0.08518067 | 0.1046512 | 0.1285074 | 0.1422413 | 0.1433346 | 0.1433346 | 0.1433346 | 0.1433346 | 0.1433346 | 0.1433346 | 0.1433346 | 0.1433346 | 0.1433346 | 0.1433346 | 0.1433346 | 0.1433346 | 0.1433346 | 0.1433346 | 0.1433346 | 0.1433346 | 0.1433346 | 0.1433346 | 0.1433346 | 0.1433346 | 0.1433346 | 0.1433346 | 0.1433346 | 0.1433346 | 0.1433346 | 0.1433346 | 0.1433346 | 0.1433346 | 0.1433346 | 0.1433346 | 0.1433346 | 0.1433346 | 0.1433346 | 0.1433346 | 0.1291085 | 0.1017147 | 0.08197189 | 0.07101727 | 0.07101727 | 0.06997822 | 0.06727695 | 0.06173591 | 0.05001667 | 0.03690341 | 0.02481487 | 0.01074596 | 0.006409213 | 0.002824162 | 0 | 0.01330577 | 0
976 | 594.589 | 0.001095948 | -40 | 448 | -528 | 0 | 0.002811273 | 0.007355965 | 0.0161905 | 0.02395187 | 0.03536658 | 0.04580947 | 0.05428688 | 0.06331329 | 0.06895879 | 0.06999783 | 0.07101727 | 0.08518067 | 0.1057472 | 0.1296033 | 0.1433373 | 0.1444305 | 0.1444305 | 0.1444305 | 0.1444305 | 0.1444305 | 0.1444305 | 0.1444305 | 0.1444305 | 0.1444305 | 0.1444305 | 0.1444305 | 0.1444305 | 0.1444305 | 0.1444305 | 0.1444305 | 0.1444305 | 0.1444305 | 0.1444305 | 0.1444305 | 0.1444305 | 0.1444305 | 0.1444305 | 0.1444305 | 0.1444305 | 0.1444305 | 0.1444305 | 0.1444305 | 0.1444305 | 0.1444305 | 0.1444305 | 0.1444305 | 0.1444305 | 0.1444305 | 0.1433346 | 0.1291085 | 0.1017147 | 0.08197189 | 0.07101727 | 0.07101727 | 0.06997822 | 0.06727695 | 0.06173591 | 0.05001667 | 0.03690341 | 0.02481487 | 0.01074596 | 0.006409213 | 0.002824162 | 0 | 0.02111266 | 0
957 | 583.1577 | 0.001074878 | -30 | 448.5 | -508.5 | 0 | 0.002811273 | 0.007355965 | 0.0161905 | 0.02395187 | 0.03536658 | 0.04580947 | 0.05428688 | 0.06331329 | 0.06895879 | 0.06999783 | 0.07101727 | 0.08518067 | 0.106822 | 0.1306782 | 0.1444122 | 0.1455054 | 0.1455054 | 0.1455054 | 0.1455054 | 0.1455054 | 0.1455054 | 0.1455054 | 0.1455054 | 0.1455054 | 0.1455054 | 0.1455054 | 0.1455054 | 0.1455054 | 0.1455054 | 0.1455054 | 0.1455054 | 0.1455054 | 0.1455054 | 0.1455054 | 0.1455054 | 0.1455054 | 0.1455054 | 0.1455054 | 0.1455054 | 0.1455054 | 0.1455054 | 0.1455054 | 0.1455054 | 0.1455054 | 0.1455054 | 0.1455054 | 0.1455054 | 0.1455054 | 0.1433346 | 0.1291085 | 0.1017147 | 0.08197189 | 0.07101727 | 0.07101727 | 0.06997822 | 0.06727695 | 0.06173591 | 0.05001667 | 0.03690341 | 0.02481487 | 0.01074596 | 0.006409213 | 0.002824162 | 0 | 0.008422809 | 0
957 | 577.5673 | 0.001064573 | -20 | 458.5 | -498.5 | 0 | 0.002811273 | 0.007355965 | 0.0161905 | 0.02395187 | 0.03536658 | 0.04580947 | 0.05428688 | 0.06331329 | 0.06895879 | 0.06999783 | 0.07101727 | 0.08518067 | 0.106822 | 0.1317428 | 0.1454767 | 0.14657 | 0.14657 | 0.14657 | 0.14657 | 0.14657 | 0.14657 | 0.14657 | 0.14657 | 0.14657 | 0.14657 | 0.14657 | 0.14657 | 0.14657 | 0.14657 | 0.14657 | 0.14657 | 0.14657 | 0.14657 | 0.14657 | 0.14657 | 0.14657 | 0.14657 | 0.14657 | 0.14657 | 0.14657 | 0.14657 | 0.14657 | 0.14657 | 0.14657 | 0.14657 | 0.14657 | 0.14657 | 0.14657 | 0.1443991 | 0.1291085 | 0.1017147 | 0.08197189 | 0.07101727 | 0.07101727 | 0.06997822 | 0.06727695 | 0.06173591 | 0.05001667 | 0.03690341 | 0.02481487 | 0.01074596 | 0.006409213 | 0.002824162 | 0 | 0.003282845 | 0
957 | 591.8 | 0.001090807 | -10 | 468.5 | -488.5 | 0 | 0.002811273 | 0.007355965 | 0.0161905 | 0.02395187 | 0.03536658 | 0.04580947 | 0.05428688 | 0.06331329 | 0.06895879 | 0.06999783 | 0.07101727 | 0.08518067 | 0.106822 | 0.1328336 | 0.1465675 | 0.1476608 | 0.1476608 | 0.1476608 | 0.1476608 | 0.1476608 | 0.1476608 | 0.1476608 | 0.1476608 | 0.1476608 | 0.1476608 | 0.1476608 | 0.1476608 | 0.1476608 | 0.1476608 | 0.1476608 | 0.1476608 | 0.1476608 | 0.1476608 | 0.1476608 | 0.1476608 | 0.1476608 | 0.1476608 | 0.1476608 | 0.1476608 | 0.1476608 | 0.1476608 | 0.1476608 | 0.1476608 | 0.1476608 | 0.1476608 | 0.1476608 | 0.1476608 | 0.1476608 | 0.1454899 | 0.1291085 | 0.1017147 | 0.08197189 | 0.07101727 | 0.07101727 | 0.06997822 | 0.06727695 | 0.06173591 | 0.05001667 | 0.03690341 | 0.02481487 | 0.01074596 | 0.006409213 | 0.002824162 | 0 | 0.0008583744 | 7.96186e-05
957 | 554.8888 | 0.001022772 | 0 | 478.5 | -478.5 | 0 | 0.002811273 | 0.007355965 | 0.0161905 | 0.02395187 | 0.03536658 | 0.04580947 | 0.05428688 | 0.06331329 | 0.06895879 | 0.06999783 | 0.07101727 | 0.08518067 | 0.106822 | 0.1328336 | 0.1475903 | 0.1486835 | 0.1486835 | 0.1486835 | 0.1486835 | 0.1486835 | 0.1486835 | 0.1486835 | 0.1486835 | 0.1486835 | 0.1486835 | 0.1486835 | 0.1486835 | 0.1486835 | 0.1486835 | 0.1486835 | 0.1486835 | 0.1486835 | 0.1486835 | 0.1486835 | 0.1486835 | 0.1486835 | 0.1486835 | 0.1486835 | 0.1486835 | 0.1486835 | 0.1486835 | 0.1486835 | 0.1486835 | 0.1486835 | 0.1486835 | 0.1486835 | 0.1486835 | 0.1486835 | 0.1465127 | 0.1291085 | 0.1017147 | 0.08197189 | 0.07101727 | 0.07101727 | 0.06997822 | 0.06727695 | 0.06173591 | 0.05001667 | 0.03690341 | 0.02481487 | 0.01074596 | 0.006409213 | 0.002824162 | 0 | 0.0004492351 | 0.0008920533
957 | 577.6592 | 0.001064743 | 10 | 488.5 | -468.5 | 0 | 0.002811273 | 0.007355965 | 0.0161905 | 0.02395187 | 0.03536658 | 0.04580947 | 0.05428688 | 0.06331329 | 0.06895879 | 0.06999783 | 0.07101727 | 0.08518067 | 0.106822 | 0.1328336 | 0.1486551 | 0.1497483 | 0.1497483 | 0.1497483 | 0.1497483 | 0.1497483 | 0.1497483 | 0.1497483 | 0.1497483 | 0.1497483 | 0.1497483 | 0.1497483 | 0.1497483 | 0.1497483 | 0.1497483 | 0.1497483 | 0.1497483 | 0.1497483 | 0.1497483 | 0.1497483 | 0.1497483 | 0.1497483 | 0.1497483 | 0.1497483 | 0.1497483 | 0.1497483 | 0.1497483 | 0.1497483 | 0.1497483 | 0.1497483 | 0.1497483 | 0.1497483 | 0.1497483 | 0.1497483 | 0.1475775 | 0.1301732 | 0.1017147 | 0.08197189 | 0.07101727 | 0.07101727 | 0.06997822 | 0.06727695 | 0.06173591 | 0.05001667 | 0.03690341 | 0.02481487 | 0.01074596 | 0.006409213 | 0.002824162 | 0 | 4.009566e-05 | 0.001704488
957 | 605.1187 | 0.001115356 | 20 | 498.5 | -458.5 | 0 | 0.002811273 | 0.007355965 | 0.0161905 | 0.02395187 | 0.03536658 | 0.04580947 | 0.05428688 | 0.06331329 | 0.06895879 | 0.06999783 | 0.07101727 | 0.08518067 | 0.106822 | 0.1328336 | 0.1497704 | 0.1508636 | 0.1508636 | 0.1508636 | 0.1508636 | 0.1508636 | 0.1508636 | 0.1508636 | 0.1508636 | 0.1508636 | 0.1508636 | 0.1508636 | 0.1508636 | 0.1508636 | 0.1508636 | 0.1508636 | 0.1508636 | 0.1508636 | 0.1508636 | 0.1508636 | 0.1508636 | 0.1508636 | 0.1508636 | 0.1508636 | 0.1508636 | 0.1508636 | 0.1508636 | 0.1508636 | 0.1508636 | 0.1508636 | 0.1508636 | 0.1508636 | 0.1508636 | 0.1508636 | 0.1486928 | 0.1312886 | 0.1017147 | 0.08197189 | 0.07101727 | 0.07101727 | 0.06997822 | 0.06727695 | 0.06173591 | 0.05001667 | 0.03690341 | 0.02481487 | 0.01074596 | 0.006409213 | 0.002824162 | 0 | 0 | 0.004945599
957 | 610.2963 | 0.0011249 | 30 | 508.5 | -448.5 | 0 | 0.002811273 | 0.007355965 | 0.0161905 | 0.02395187 | 0.03536658 | 0.04580947 | 0.05428688 | 0.06331329 | 0.06895879 | 0.06999783 | 0.07101727 | 0.08518067 | 0.106822 | 0.1328336 | 0.1497704 | 0.1519885 | 0.1519885 | 0.1519885 | 0.1519885 | 0.1519885 | 0.1519885 | 0.1519885 | 0.1519885 | 0.1519885 | 0.1519885 | 0.1519885 | 0.1519885 | 0.1519885 | 0.1519885 | 0.1519885 | 0.1519885 | 0.1519885 | 0.1519885 | 0.1519885 | 0.1519885 | 0.1519885 | 0.1519885 | 0.1519885 | 0.1519885 | 0.1519885 | 0.1519885 | 0.1519885 | 0.1519885 | 0.1519885 | 0.1519885 | 0.1519885 | 0.1519885 | 0.1519885 | 0.1498177 | 0.1324135 | 0.1028396 | 0.08197189 | 0.07101727 | 0.07101727 | 0.06997822 | 0.06727695 | 0.06173591 | 0.05001667 | 0.03690341 | 0.02481487 | 0.01074596 | 0.006409213 | 0.002824162 | 0 | 0 | 0.01145915
957 | 575.5346 | 0.001060827 | 40 | 518.5 | -438.5 | 0 | 0.002811273 | 0.007355965 | 0.0161905 | 0.02395187 | 0.03536658 | 0.04580947 | 0.05428688 | 0.06331329 | 0.06895879 | 0.06999783 | 0.07101727 | 0.08518067 | 0.106822 | 0.1328336 | 0.1497704 | 0.1530494 | 0.1530494 | 0.1530494 | 0.1530494 | 0.1530494 | 0.1530494 | 0.1530494 | 0.1530494 | 0.1530494 | 0.1530494 | 0.1530494 | 0.1530494 | 0.1530494 | 0.1530494 | 0.1530494 | 0.1530494 | 0.1530494 | 0.1530494 | 0.1530494 | 0.1530494 | 0.1530494 | 0.1530494 | 0.1530494 | 0.1530494 | 0.1530494 | 0.1530494 | 0.1530494 | 0.1530494 | 0.1530494 | 0.1530494 | 0.1530494 | 0.1530494 | 0.1530494 | 0.1508785 | 0.1334743 | 0.1039005 | 0.08197189 | 0.07101727 | 0.07101727 | 0.06997822 | 0.06727695 | 0.06173591 | 0.05001667 | 0.03690341 | 0.02481487 | 0.01074596 | 0.006409213 | 0.002824162 | 0 | 0 | 0.01797271
957 | 586.0629 | 0.001080233 | 30 | 508.5 | -448.5 | 0 | 0.002811273 | 0.007355965 | 0.0161905 | 0.02395187 | 0.03536658 | 0.04580947 | 0.05428688 | 0.06331329 | 0.06895879 | 0.06999783 | 0.07101727 | 0.08518067 | 0.106822 | 0.1328336 | 0.1497704 | 0.1541296 | 0.1541296 | 0.1541296 | 0.1541296 | 0.1541296 | 0.1541296 | 0.1541296 | 0.1541296 | 0.1541296 | 0.1541296 | 0.1541296 | 0.1541296 | 0.1541296 | 0.1541296 | 0.1541296 | 0.1541296 | 0.1541296 | 0.1541296 | 0.1541296 | 0.1541296 | 0.1541296 | 0.1541296 | 0.1541296 | 0.1541296 | 0.1541296 | 0.1541296 | 0.1541296 | 0.1541296 | 0.1541296 | 0.1541296 | 0.1541296 | 0.1541296 | 0.1541296 | 0.1519588 | 0.1345546 | 0.1049807 | 0.08197189 | 0.07101727 | 0.07101727 | 0.06997822 | 0.06727695 | 0.06173591 | 0.05001667 | 0.03690341 | 0.02481487 | 0.01074596 | 0.006409213 | 0.002824162 | 0 | 0 | 0.01145915
957 | 550.4656 | 0.001014619 | 20 | 498.5 | -458.5 | 0 | 0.002811273 | 0.007355965 | 0.0161905 | 0.02395187 | 0.03536658 | 0.04580947 | 0.05428688 | 0.06331329 | 0.06895879 | 0.06999783 | 0.07101727 | 0.08518067 | 0.106822 | 0.1328336 | 0.150785 | 0.1551442 | 0.1551442 | 0.1551442 | 0.1551442 | 0.1551442 | 0.1551442 | 0.1551442 | 0.1551442 | 0.1551442 | 0.1551442 | 0.1551442 | 0.1551442 | 0.1551442 | 0.1551442 | 0.1551442 | 0.1551442 | 0.1551442 | 0.1551442 | 0.1551442 | 0.1551442 | 0.1551442 | 0.1551442 | 0.1551442 | 0.1551442 | 0.1551442 | 0.1551442 | 0.1551442 | 0.1551442 | 0.1551442 | 0.1551442 | 0.1551442 | 0.1551442 | 0.1551442 | 0.1529734 | 0.1355692 | 0.1049807 | 0.08197189 | 0.07101727 | 0.07101727 | 0.06997822 | 0.06727695 | 0.06173591 | 0.05001667 | 0.03690341 | 0.02481487 | 0.01074596 | 0.006409213 | 0.002824162 | 0 | 0 | 0.004945599
957 | 632.4529 | 0.001165739 | 10 | 488.5 | -468.5 | 0 | 0.002811273 | 0.007355965 | 0.0161905 | 0.02395187 | 0.03536658 | 0.04580947 | 0.05428688 | 0.06331329 | 0.06895879 | 0.06999783 | 0.07101727 | 0.08518067 | 0.106822 | 0.1328336 | 0.1519508 | 0.15631 | 0.15631 | 0.15631 | 0.15631 | 0.15631 | 0.15631 | 0.15631 | 0.15631 | 0.15631 | 0.15631 | 0.15631 | 0.15631 | 0.15631 | 0.15631 | 0.15631 | 0.15631 | 0.15631 | 0.15631 | 0.15631 | 0.15631 | 0.15631 | 0.15631 | 0.15631 | 0.15631 | 0.15631 | 0.15631 | 0.15631 | 0.15631 | 0.15631 | 0.15631 | 0.15631 | 0.15631 | 0.15631 | 0.1541391 | 0.1367349 | 0.1049807 | 0.08197189 | 0.07101727 | 0.07101727 | 0.06997822 | 0.06727695 | 0.06173591 | 0.05001667 | 0.03690341 | 0.02481487 | 0.01074596 | 0.006409213 | 0.002824162 | 0 | 0.0001598801 | 0.001704488
957 | 597.8653 | 0.001101987 | 0 | 478.5 | -478.5 | 0 | 0.002811273 | 0.007355965 | 0.0161905 | 0.02395187 | 0.03536658 | 0.04580947 | 0.05428688 | 0.06331329 | 0.06895879 | 0.06999783 | 0.07101727 | 0.08518067 | 0.106822 | 0.1328336 | 0.1530528 | 0.1574119 | 0.1574119 | 0.1574119 | 0.1574119 | 0.1574119 | 0.1574119 | 0.1574119 | 0.1574119 | 0.1574119 | 0.1574119 | 0.1574119 | 0.1574119 | 0.1574119 | 0.1574119 | 0.1574119 | 0.1574119 | 0.1574119 | 0.1574119 | 0.1574119 | 0.1574119 | 0.1574119 | 0.1574119 | 0.1574119 | 0.1574119 | 0.1574119 | 0.1574119 | 0.1574119 | 0.1574119 | 0.1574119 | 0.1574119 | 0.1574119 | 0.1574119 | 0.1574119 | 0.1552411 | 0.1367349 | 0.1049807 | 0.08197189 | 0.07101727 | 0.07101727 | 0.06997822 | 0.06727695 | 0.06173591 | 0.05001667 | 0.03690341 | 0.02481487 | 0.01074596 | 0.006409213 | 0.002824162 | 0 | 0.001791309 | 0.0008920533
957 | 573.9853 | 0.001057971 | -10 | 468.5 | -488.5 | 0 | 0.002811273 | 0.007355965 | 0.0161905 | 0.02395187 | 0.03536658 | 0.04580947 | 0.05428688 | 0.06331329 | 0.06895879 | 0.06999783 | 0.07101727 | 0.08518067 | 0.106822 | 0.1338915 | 0.1541107 | 0.1584699 | 0.1584699 | 0.1584699 | 0.1584699 | 0.1584699 | 0.1584699 | 0.1584699 | 0.1584699 | 0.1584699 | 0.1584699 | 0.1584699 | 0.1584699 | 0.1584699 | 0.1584699 | 0.1584699 | 0.1584699 | 0.1584699 | 0.1584699 | 0.1584699 | 0.1584699 | 0.1584699 | 0.1584699 | 0.1584699 | 0.1584699 | 0.1584699 | 0.1584699 | 0.1584699 | 0.1584699 | 0.1584699 | 0.1584699 | 0.1584699 | 0.1584699 | 0.1584699 | 0.1562991 | 0.1367349 | 0.1049807 | 0.08197189 | 0.07101727 | 0.07101727 | 0.06997822 | 0.06727695 | 0.06173591 | 0.05001667 | 0.03690341 | 0.02481487 | 0.01074596 | 0.006409213 | 0.002824162 | 0 | 0.003422739 | 7.96186e-05
957 | 580.8289 | 0.001070585 | -20 | 458.5 | -498.5 | 0 | 0.002811273 | 0.007355965 | 0.0161905 | 0.02395187 | 0.03536658 | 0.04580947 | 0.05428688 | 0.06331329 | 0.06895879 | 0.06999783 | 0.07101727 | 0.08518067 | 0.106822 | 0.1349621 | 0.1551813 | 0.1595405 | 0.1595405 | 0.1595405 | 0.1595405 | 0.1595405 | 0.1595405 | 0.1595405 | 0.1595405 | 0.1595405 | 0.1595405 | 0.1595405 | 0.1595405 | 0.1595405 | 0.1595405 | 0.1595405 | 0.1595405 | 0.1595405 | 0.1595405 | 0.1595405 | 0.1595405 | 0.1595405 | 0.1595405 | 0.1595405 | 0.1595405 | 0.1595405 | 0.1595405 | 0.1595405 | 0.1595405 | 0.1595405 | 0.1595405 | 0.1595405 | 0.1595405 | 0.1595405 | 0.1573697 | 0.1367349 | 0.1049807 | 0.08197189 | 0.07101727 | 0.07101727 | 0.06997822 | 0.06727695 | 0.06173591 | 0.05001667 | 0.03690341 | 0.02481487 | 0.01074596 | 0.006409213 | 0.002824162 | 0 | 0.007582749 | 0
957 | 599.1482 | 0.001104351 | -30 | 448.5 | -508.5 | 0 | 0.002811273 | 0.007355965 | 0.0161905 | 0.02395187 | 0.03536658 | 0.04580947 | 0.05428688 | 0.06331329 | 0.06895879 | 0.06999783 | 0.07101727 | 0.08518067 | 0.1079264 | 0.1360665 | 0.1562857 | 0.1606448 | 0.1606448 | 0.1606448 | 0.1606448 | 0.1606448 | 0.1606448 | 0.1606448 | 0.1606448 | 0.1606448 | 0.1606448 | 0.1606448 | 0.1606448 | 0.1606448 | 0.1606448 | 0.1606448 | 0.1606448 | 0.1606448 | 0.1606448 | 0.1606448 | 0.1606448 | 0.1606448 | 0.1606448 | 0.1606448 | 0.1606448 | 0.1606448 | 0.1606448 | 0.1606448 | 0.1606448 | 0.1606448 | 0.1606448 | 0.1606448 | 0.1606448 | 0.1606448 | 0.1573697 | 0.1367349 | 0.1049807 | 0.08197189 | 0.07101727 | 0.07101727 | 0.06997822 | 0.06727695 | 0.06173591 | 0.05001667 | 0.03690341 | 0.02481487 | 0.01074596 | 0.006409213 | 0.002824162 | 0 | 0.01514982 | 0
957 | 569.8292 | 0.001050311 | -40 | 438.5 | -518.5 | 0 | 0.002811273 | 0.007355965 | 0.0161905 | 0.02395187 | 0.03536658 | 0.04580947 | 0.05428688 | 0.06331329 | 0.06895879 | 0.06999783 | 0.07101727 | 0.08518067 | 0.1089767 | 0.1371168 | 0.157336 | 0.1616952 | 0.1616952 | 0.1616952 | 0.1616952 | 0.1616952 | 0.1616952 | 0.1616952 | 0.1616952 | 0.1616952 | 0.1616952 | 0.1616952 | 0.1616952 | 0.1616952 | 0.1616952 | 0.1616952 | 0.1616952 | 0.1616952 | 0.1616952 | 0.1616952 | 0.1616952 | 0.1616952 | 0.1616952 | 0.1616952 | 0.1616952 | 0.1616952 | 0.1616952 | 0.1616952 | 0.1616952 | 0.1616952 | 0.1616952 | 0.1616952 | 0.1616952 | 0.1616952 | 0.1573697 | 0.1367349 | 0.1049807 | 0.08197189 | 0.07101727 | 0.07101727 | 0.06997822 | 0.06727695 | 0.06173591 | 0.05001667 | 0.03690341 | 0.02481487 | 0.01074596 | 0.006409213 | 0.002824162 | 0 | 0.02271688 | 0
957 | 601.9246 | 0.001109469 | -30 | 448.5 | -508.5 | 0 | 0.002811273 | 0.007355965 | 0.0161905 | 0.02395187 | 0.03536658 | 0.04580947 | 0.05428688 | 0.06331329 | 0.06895879 | 0.06999783 | 0.07101727 | 0.08518067 | 0.1100862 | 0.1382262 | 0.1584454 | 0.1628046 | 0.1628046 | 0.1628046 | 0.1628046 | 0.1628046 | 0.1628046 | 0.1628046 | 0.1628046 | 0.1628046 | 0.1628046 | 0.1628046 | 0.1628046 | 0.1628046 | 0.1628046 | 0.1628046 | 0.1628046 | 0.1628046 | 0.1628046 | 0.1628046 | 0.1628046 | 0.1628046 | 0.1628046 | 0.1628046 | 0.1628046 | 0.1628046 | 0.1628046 | 0.1628046 | 0.1628046 | 0.1628046 | 0.1628046 | 0.1628046 | 0.1628046 | 0.1628046 | 0.1573697 | 0.1367349 | 0.1049807 | 0.08197189 | 0.07101727 | 0.07101727 | 0.06997822 | 0.06727695 | 0.06173591 | 0.05001667 | 0.03690341 | 0.02481487 | 0.01074596 | 0.006409213 | 0.002824162 | 0 | 0.01514982 | 0
957 | 572.6786 | 0.001055563 | -20 | 458.5 | -498.5 | 0 | 0.002811273 | 0.007355965 | 0.0161905 | 0.02395187 | 0.03536658 | 0.04580947 | 0.05428688 | 0.06331329 | 0.06895879 | 0.06999783 | 0.07101727 | 0.08518067 | 0.1100862 | 0.1392818 | 0.159501 | 0.1638602 | 0.1638602 | 0.1638602 | 0.1638602 | 0.1638602 | 0.1638602 | 0.1638602 | 0.1638602 | 0.1638602 | 0.1638602 | 0.1638602 | 0.1638602 | 0.1638602 | 0.1638602 | 0.1638602 | 0.1638602 | 0.1638602 | 0.1638602 | 0.1638602 | 0.1638602 | 0.1638602 | 0.1638602 | 0.1638602 | 0.1638602 | 0.1638602 | 0.1638602 | 0.1638602 | 0.1638602 | 0.1638602 | 0.1638602 | 0.1638602 | 0.1638602 | 0.1638602 | 0.1584252 | 0.1367349 | 0.1049807 | 0.08197189 | 0.07101727 | 0.07101727 | 0.06997822 | 0.06727695 | 0.06173591 | 0.05001667 | 0.03690341 | 0.02481487 | 0.01074596 | 0.006409213 | 0.002824162 | 0 | 0.007582749 | 0
957 | 585.6284 | 0.001079432 | -10 | 468.5 | -488.5 | 0 | 0.002811273 | 0.007355965 | 0.0161905 | 0.02395187 | 0.03536658 | 0.04580947 | 0.05428688 | 0.06331329 | 0.06895879 | 0.06999783 | 0.07101727 | 0.08518067 | 0.1100862 | 0.1403612 | 0.1605804 | 0.1649396 | 0.1649396 | 0.1649396 | 0.1649396 | 0.1649396 | 0.1649396 | 0.1649396 | 0.1649396 | 0.1649396 | 0.1649396 | 0.1649396 | 0.1649396 | 0.1649396 | 0.1649396 | 0.1649396 | 0.1649396 | 0.1649396 | 0.1649396 | 0.1649396 | 0.1649396 | 0.1649396 | 0.1649396 | 0.1649396 | 0.1649396 | 0.1649396 | 0.1649396 | 0.1649396 | 0.1649396 | 0.1649396 | 0.1649396 | 0.1649396 | 0.1649396 | 0.1649396 | 0.1595047 | 0.1367349 | 0.1049807 | 0.08197189 | 0.07101727 | 0.07101727 | 0.06997822 | 0.06727695 | 0.06173591 | 0.05001667 | 0.03690341 | 0.02481487 | 0.01074596 | 0.006409213 | 0.002824162 | 0 | 0.003422739 | 0.000199336
957 | 603.1687 | 0.001111762 | 0 | 478.5 | -478.5 | 0 | 0.002811273 | 0.007355965 | 0.0161905 | 0.02395187 | 0.03536658 | 0.04580947 | 0.05428688 | 0.06331329 | 0.06895879 | 0.06999783 | 0.07101727 | 0.08518067 | 0.1100862 | 0.1403612 | 0.1616922 | 0.1660514 | 0.1660514 | 0.1660514 | 0.1660514 | 0.1660514 | 0.1660514 | 0.1660514 | 0.1660514 | 0.1660514 | 0.1660514 | 0.1660514 | 0.1660514 | 0.1660514 | 0.1660514 | 0.1660514 | 0.1660514 | 0.1660514 | 0.1660514 | 0.1660514 | 0.1660514 | 0.1660514 | 0.1660514 | 0.1660514 | 0.1660514 | 0.1660514 | 0.1660514 | 0.1660514 | 0.1660514 | 0.1660514 | 0.1660514 | 0.1660514 | 0.1660514 | 0.1660514 | 0.1606164 | 0.1367349 | 0.1049807 | 0.08197189 | 0.07101727 | 0.07101727 | 0.06997822 | 0.06727695 | 0.06173591 | 0.05001667 | 0.03690341 | 0.02481487 | 0.01074596 | 0.006409213 | 0.002824162 | 0 | 0.001791309 | 0.002233376
957 | 551.3898 | 0.001016323 | 10 | 488.5 | -468.5 | 0 | 0.002811273 | 0.007355965 | 0.0161905 | 0.02395187 | 0.03536658 | 0.04580947 | 0.05428688 | 0.06331329 | 0.06895879 | 0.06999783 | 0.07101727 | 0.08518067 | 0.1100862 | 0.1403612 | 0.1627085 | 0.1670677 | 0.1670677 | 0.1670677 | 0.1670677 | 0.1670677 | 0.1670677 | 0.1670677 | 0.1670677 | 0.1670677 | 0.1670677 | 0.1670677 | 0.1670677 | 0.1670677 | 0.1670677 | 0.1670677 | 0.1670677 | 0.1670677 | 0.1670677 | 0.1670677 | 0.1670677 | 0.1670677 | 0.1670677 | 0.1670677 | 0.1670677 | 0.1670677 | 0.1670677 | 0.1670677 | 0.1670677 | 0.1670677 | 0.1670677 | 0.1670677 | 0.1670677 | 0.1670677 | 0.1616328 | 0.1377512 | 0.1049807 | 0.08197189 | 0.07101727 | 0.07101727 | 0.06997822 | 0.06727695 | 0.06173591 | 0.05001667 | 0.03690341 | 0.02481487 | 0.01074596 | 0.006409213 | 0.002824162 | 0 | 0.0001598801 | 0.004267417
957 | 546.2619 | 0.001006871 | 20 | 498.5 | -458.5 | 0 | 0.002811273 | 0.007355965 | 0.0161905 | 0.02395187 | 0.03536658 | 0.04580947 | 0.05428688 | 0.06331329 | 0.06895879 | 0.06999783 | 0.07101727 | 0.08518067 | 0.1100862 | 0.1403612 | 0.1637154 | 0.1680746 | 0.1680746 | 0.1680746 | 0.1680746 | 0.1680746 | 0.1680746 | 0.1680746 | 0.1680746 | 0.1680746 | 0.1680746 | 0.1680746 | 0.1680746 | 0.1680746 | 0.1680746 | 0.1680746 | 0.1680746 | 0.1680746 | 0.1680746 | 0.1680746 | 0.1680746 | 0.1680746 | 0.1680746 | 0.1680746 | 0.1680746 | 0.1680746 | 0.1680746 | 0.1680746 | 0.1680746 | 0.1680746 | 0.1680746 | 0.1680746 | 0.1680746 | 0.1680746 | 0.1626396 | 0.1387581 | 0.1049807 | 0.08197189 | 0.07101727 | 0.07101727 | 0.06997822 | 0.06727695 | 0.06173591 | 0.05001667 | 0.03690341 | 0.02481487 | 0.01074596 | 0.006409213 | 0.002824162 | 0 | 0 | 0.009242413
957 | 620.8252 | 0.001144306 | 30 | 508.5 | -448.5 | 0 | 0.002811273 | 0.007355965 | 0.0161905 | 0.02395187 | 0.03536658 | 0.04580947 | 0.05428688 | 0.06331329 | 0.06895879 | 0.06999783 | 0.07101727 | 0.08518067 | 0.1100862 | 0.1403612 | 0.1637154 | 0.1692189 | 0.1692189 | 0.1692189 | 0.1692189 | 0.1692189 | 0.1692189 | 0.1692189 | 0.1692189 | 0.1692189 | 0.1692189 | 0.1692189 | 0.1692189 | 0.1692189 | 0.1692189 | 0.1692189 | 0.1692189 | 0.1692189 | 0.1692189 | 0.1692189 | 0.1692189 | 0.1692189 | 0.1692189 | 0.1692189 | 0.1692189 | 0.1692189 | 0.1692189 | 0.1692189 | 0.1692189 | 0.1692189 | 0.1692189 | 0.1692189 | 0.1692189 | 0.1692189 | 0.1637839 | 0.1399024 | 0.106125 | 0.08197189 | 0.07101727 | 0.07101727 | 0.06997822 | 0.06727695 | 0.06173591 | 0.05001667 | 0.03690341 | 0.02481487 | 0.01074596 | 0.006409213 | 0.002824162 | 0 | 0 | 0.01818011
957 | 582.0203 | 0.001072781 | 40 | 518.5 | -438.5 | 0 | 0.002811273 | 0.007355965 | 0.0161905 | 0.02395187 | 0.03536658 | 0.04580947 | 0.05428688 | 0.06331329 | 0.06895879 | 0.06999783 | 0.07101727 | 0.08518067 | 0.1100862 | 0.1403612 | 0.1637154 | 0.1702917 | 0.1702917 | 0.1702917 | 0.1702917 | 0.1702917 | 0.1702917 | 0.1702917 | 0.1702917 | 0.1702917 | 0.1702917 | 0.1702917 | 0.1702917 | 0.1702917 | 0.1702917 | 0.1702917 | 0.1702917 | 0.1702917 | 0.1702917 | 0.1702917 | 0.1702917 | 0.1702917 | 0.1702917 | 0.1702917 | 0.1702917 | 0.1702917 | 0.1702917 | 0.1702917 | 0.1702917 | 0.1702917 | 0.1702917 | 0.1702917 | 0.1702917 | 0.1702917 | 0.1648567 | 0.1409752 | 0.1071978 | 0.08197189 | 0.07101727 | 0.07101727 | 0.06997822 | 0.06727695 | 0.06173591 | 0.05001667 | 0.03690341 | 0.02481487 | 0.01074596 | 0.006409213 | 0.002824162 | 0 | 0 | 0.0271178
957 | 584.689 | 0.0010777 | 30 | 508.5 | -448.5 | 0 | 0.002811273 | 0.007355965 | 0.0161905 | 0.02395187 | 0.03536658 | 0.04580947 | 0.05428688 | 0.06331329 | 0.06895879 | 0.06999783 | 0.07101727 | 0.08518067 | 0.1100862 | 0.1403612 | 0.1637154 | 0.1713694 | 0.1713694 | 0.1713694 | 0.1713694 | 0.1713694 | 0.1713694 | 0.1713694 | 0.1713694 | 0.1713694 | 0.1713694 | 0.1713694 | 0.1713694 | 0.1713694 | 0.1713694 | 0.1713694 | 0.1713694 | 0.1713694 | 0.1713694 | 0.1713694 | 0.1713694 | 0.1713694 | 0.1713694 | 0.1713694 | 0.1713694 | 0.1713694 | 0.1713694 | 0.1713694 | 0.1713694 | 0.1713694 | 0.1713694 | 0.1713694 | 0.1713694 | 0.1713694 | 0.1659344 | 0.1420529 | 0.1082755 | 0.08197189 | 0.07101727 | 0.07101727 | 0.06997822 | 0.06727695 | 0.06173591 | 0.05001667 | 0.03690341 | 0.02481487 | 0.01074596 | 0.006409213 | 0.002824162 | 0 | 0 | 0.01818011
957 | 554.1961 | 0.001021496 | 20 | 498.5 | -458.5 | 0 | 0.002811273 | 0.007355965 | 0.0161905 | 0.02395187 | 0.03536658 | 0.04580947 | 0.05428688 | 0.06331329 | 0.06895879 | 0.06999783 | 0.07101727 | 0.08518067 | 0.1100862 | 0.1403612 | 0.1647369 | 0.1723909 | 0.1723909 | 0.1723909 | 0.1723909 | 0.1723909 | 0.1723909 | 0.1723909 | 0.1723909 | 0.1723909 | 0.1723909 | 0.1723909 | 0.1723909 | 0.1723909 | 0.1723909 | 0.1723909 | 0.1723909 | 0.1723909 | 0.1723909 | 0.1723909 | 0.1723909 | 0.1723909 | 0.1723909 | 0.1723909 | 0.1723909 | 0.1723909 | 0.1723909 | 0.1723909 | 0.1723909 | 0.1723909 | 0.1723909 | 0.1723909 | 0.1723909 | 0.1723909 | 0.1669559 | 0.1430744 | 0.1082755 | 0.08197189 | 0.07101727 | 0.07101727 | 0.06997822 | 0.06727695 | 0.06173591 | 0.05001667 | 0.03690341 | 0.02481487 | 0.01074596 | 0.006409213 | 0.002824162 | 0 | 0 | 0.009242413
957 | 548.0509 | 0.001010169 | 10 | 488.5 | -468.5 | 0 | 0.002811273 | 0.007355965 | 0.0161905 | 0.02395187 | 0.03536658 | 0.04580947 | 0.05428688 | 0.06331329 | 0.06895879 | 0.06999783 | 0.07101727 | 0.08518067 | 0.1100862 | 0.1403612 | 0.1657471 | 0.173401 | 0.173401 | 0.173401 | 0.173401 | 0.173401 | 0.173401 | 0.173401 | 0.173401 | 0.173401 | 0.173401 | 0.173401 | 0.173401 | 0.173401 | 0.173401 | 0.173401 | 0.173401 | 0.173401 | 0.173401 | 0.173401 | 0.173401 | 0.173401 | 0.173401 | 0.173401 | 0.173401 | 0.173401 | 0.173401 | 0.173401 | 0.173401 | 0.173401 | 0.173401 | 0.173401 | 0.173401 | 0.173401 | 0.1679661 | 0.1440846 | 0.1082755 | 0.08197189 | 0.07101727 | 0.07101727 | 0.06997822 | 0.06727695 | 0.06173591 | 0.05001667 | 0.03690341 | 0.02481487 | 0.01074596 | 0.006409213 | 0.002824162 | 0 | 0.0002807218 | 0.004267417
957 | 580.3297 | 0.001069665 | 0 | 478.5 | -478.5 | 0 | 0.002811273 | 0.007355965 | 0.0161905 | 0.02395187 | 0.03536658 | 0.04580947 | 0.05428688 | 0.06331329 | 0.06895879 | 0.06999783 | 0.07101727 | 0.08518067 | 0.1100862 | 0.1403612 | 0.1668167 | 0.1744707 | 0.1744707 | 0.1744707 | 0.1744707 | 0.1744707 | 0.1744707 | 0.1744707 | 0.1744707 | 0.1744707 | 0.1744707 | 0.1744707 | 0.1744707 | 0.1744707 | 0.1744707 | 0.1744707 | 0.1744707 | 0.1744707 | 0.1744707 | 0.1744707 | 0.1744707 | 0.1744707 | 0.1744707 | 0.1744707 | 0.1744707 | 0.1744707 | 0.1744707 | 0.1744707 | 0.1744707 | 0.1744707 | 0.1744707 | 0.1744707 | 0.1744707 | 0.1744707 | 0.1690357 | 0.1440846 | 0.1082755 | 0.08197189 | 0.07101727 | 0.07101727 | 0.06997822 | 0.06727695 | 0.06173591 | 0.05001667 | 0.03690341 | 0.02481487 | 0.01074596 | 0.006409213 | 0.002824162 | 0 | 0.00314523 | 0.002233376
957 | 591.931 | 0.001091049 | -10 | 468.5 | -488.5 | 0 | 0.002811273 | 0.007355965 | 0.0161905 | 0.02395187 | 0.03536658 | 0.04580947 | 0.05428688 | 0.06331329 | 0.06895879 | 0.06999783 | 0.07101727 | 0.08518067 | 0.1100862 | 0.1414523 | 0.1679078 | 0.1755617 | 0.1755617 | 0.1755617 | 0.1755617 | 0.1755617 | 0.1755617 | 0.1755617 | 0.1755617 | 0.1755617 | 0.1755617 | 0.1755617 | 0.1755617 | 0.1755617 | 0.1755617 | 0.1755617 | 0.1755617 | 0.1755617 | 0.1755617 | 0.1755617 | 0.1755617 | 0.1755617 | 0.1755617 | 0.1755617 | 0.1755617 | 0.1755617 | 0.1755617 | 0.1755617 | 0.1755617 | 0.1755617 | 0.1755617 | 0.1755617 | 0.1755617 | 0.1755617 | 0.1701268 | 0.1440846 | 0.1082755 | 0.08197189 | 0.07101727 | 0.07101727 | 0.06997822 | 0.06727695 | 0.06173591 | 0.05001667 | 0.03690341 | 0.02481487 | 0.01074596 | 0.006409213 | 0.002824162 | 0 | 0.006009739 | 0.000199336
957 | 534.4372 | 0.000985076 | -20 | 458.5 | -498.5 | 0 | 0.002811273 | 0.007355965 | 0.0161905 | 0.02395187 | 0.03536658 | 0.04580947 | 0.05428688 | 0.06331329 | 0.06895879 | 0.06999783 | 0.07101727 | 0.08518067 | 0.1100862 | 0.1424374 | 0.1688929 | 0.1765468 | 0.1765468 | 0.1765468 | 0.1765468 | 0.1765468 | 0.1765468 | 0.1765468 | 0.1765468 | 0.1765468 | 0.1765468 | 0.1765468 | 0.1765468 | 0.1765468 | 0.1765468 | 0.1765468 | 0.1765468 | 0.1765468 | 0.1765468 | 0.1765468 | 0.1765468 | 0.1765468 | 0.1765468 | 0.1765468 | 0.1765468 | 0.1765468 | 0.1765468 | 0.1765468 | 0.1765468 | 0.1765468 | 0.1765468 | 0.1765468 | 0.1765468 | 0.1765468 | 0.1711119 | 0.1440846 | 0.1082755 | 0.08197189 | 0.07101727 | 0.07101727 | 0.06997822 | 0.06727695 | 0.06173591 | 0.05001667 | 0.03690341 | 0.02481487 | 0.01074596 | 0.006409213 | 0.002824162 | 0 | 0.0118718 | 0
957 | 615.4001 | 0.001134307 | -30 | 448.5 | -508.5 | 0 | 0.002811273 | 0.007355965 | 0.0161905 | 0.02395187 | 0.03536658 | 0.04580947 | 0.05428688 | 0.06331329 | 0.06895879 | 0.06999783 | 0.07101727 | 0.08518067 | 0.1112205 | 0.1435717 | 0.1700272 | 0.1776811 | 0.1776811 | 0.1776811 | 0.1776811 | 0.1776811 | 0.1776811 | 0.1776811 | 0.1776811 | 0.1776811 | 0.1776811 | 0.1776811 | 0.1776811 | 0.1776811 | 0.1776811 | 0.1776811 | 0.1776811 | 0.1776811 | 0.1776811 | 0.1776811 | 0.1776811 | 0.1776811 | 0.1776811 | 0.1776811 | 0.1776811 | 0.1776811 | 0.1776811 | 0.1776811 | 0.1776811 | 0.1776811 | 0.1776811 | 0.1776811 | 0.1776811 | 0.1776811 | 0.1711119 | 0.1440846 | 0.1082755 | 0.08197189 | 0.07101727 | 0.07101727 | 0.06997822 | 0.06727695 | 0.06173591 | 0.05001667 | 0.03690341 | 0.02481487 | 0.01074596 | 0.006409213 | 0.002824162 | 0 | 0.0217728 | 0
957 | 554.2418 | 0.00102158 | -40 | 438.5 | -518.5 | 0 | 0.002811273 | 0.007355965 | 0.0161905 | 0.02395187 | 0.03536658 | 0.04580947 | 0.05428688 | 0.06331329 | 0.06895879 | 0.06999783 | 0.07101727 | 0.08518067 | 0.112242 | 0.1445933 | 0.1710487 | 0.1787027 | 0.1787027 | 0.1787027 | 0.1787027 | 0.1787027 | 0.1787027 | 0.1787027 | 0.1787027 | 0.1787027 | 0.1787027 | 0.1787027 | 0.1787027 | 0.1787027 | 0.1787027 | 0.1787027 | 0.1787027 | 0.1787027 | 0.1787027 | 0.1787027 | 0.1787027 | 0.1787027 | 0.1787027 | 0.1787027 | 0.1787027 | 0.1787027 | 0.1787027 | 0.1787027 | 0.1787027 | 0.1787027 | 0.1787027 | 0.1787027 | 0.1787027 | 0.1787027 | 0.1711119 | 0.1440846 | 0.1082755 | 0.08197189 | 0.07101727 | 0.07101727 | 0.06997822 | 0.06727695 | 0.06173591 | 0.05001667 | 0.03690341 | 0.02481487 | 0.01074596 | 0.006409213 | 0.002824162 | 0 | 0.03167381 | 0
957 | 566.9768 | 0.001045053 | -30 | 448.5 | -508.5 | 0 | 0.002811273 | 0.007355965 | 0.0161905 | 0.02395187 | 0.03536658 | 0.04580947 | 0.05428688 | 0.06331329 | 0.06895879 | 0.06999783 | 0.07101727 | 0.08518067 | 0.1132871 | 0.1456383 | 0.1720938 | 0.1797478 | 0.1797478 | 0.1797478 | 0.1797478 | 0.1797478 | 0.1797478 | 0.1797478 | 0.1797478 | 0.1797478 | 0.1797478 | 0.1797478 | 0.1797478 | 0.1797478 | 0.1797478 | 0.1797478 | 0.1797478 | 0.1797478 | 0.1797478 | 0.1797478 | 0.1797478 | 0.1797478 | 0.1797478 | 0.1797478 | 0.1797478 | 0.1797478 | 0.1797478 | 0.1797478 | 0.1797478 | 0.1797478 | 0.1797478 | 0.1797478 | 0.1797478 | 0.1797478 | 0.1711119 | 0.1440846 | 0.1082755 | 0.08197189 | 0.07101727 | 0.07101727 | 0.06997822 | 0.06727695 | 0.06173591 | 0.05001667 | 0.03690341 | 0.02481487 | 0.01074596 | 0.006409213 | 0.002824162 | 0 | 0.0217728 | 0
957 | 593.9523 | 0.001094774 | -20 | 458.5 | -498.5 | 0 | 0.002811273 | 0.007355965 | 0.0161905 | 0.02395187 | 0.03536658 | 0.04580947 | 0.05428688 | 0.06331329 | 0.06895879 | 0.06999783 | 0.07101727 | 0.08518067 | 0.1132871 | 0.1467331 | 0.1731886 | 0.1808425 | 0.1808425 | 0.1808425 | 0.1808425 | 0.1808425 | 0.1808425 | 0.1808425 | 0.1808425 | 0.1808425 | 0.1808425 | 0.1808425 | 0.1808425 | 0.1808425 | 0.1808425 | 0.1808425 | 0.1808425 | 0.1808425 | 0.1808425 | 0.1808425 | 0.1808425 | 0.1808425 | 0.1808425 | 0.1808425 | 0.1808425 | 0.1808425 | 0.1808425 | 0.1808425 | 0.1808425 | 0.1808425 | 0.1808425 | 0.1808425 | 0.1808425 | 0.1808425 | 0.1722066 | 0.1440846 | 0.1082755 | 0.08197189 | 0.07101727 | 0.07101727 | 0.06997822 | 0.06727695 | 0.06173591 | 0.05001667 | 0.03690341 | 0.02481487 | 0.01074596 | 0.006409213 | 0.002824162 | 0 | 0.0118718 | 0
957 | 536.9171 | 0.0009896469 | -10 | 468.5 | -488.5 | 0 | 0.002811273 | 0.007355965 | 0.0161905 | 0.02395187 | 0.03536658 | 0.04580947 | 0.05428688 | 0.06331329 | 0.06895879 | 0.06999783 | 0.07101727 | 0.08518067 | 0.1132871 | 0.1477227 | 0.1741782 | 0.1818322 | 0.1818322 | 0.1818322 | 0.1818322 | 0.1818322 | 0.1818322 | 0.1818322 | 0.1818322 | 0.1818322 | 0.1818322 | 0.1818322 | 0.1818322 | 0.1818322 | 0.1818322 | 0.1818322 | 0.1818322 | 0.1818322 | 0.1818322 | 0.1818322 | 0.1818322 | 0.1818322 | 0.1818322 | 0.1818322 | 0.1818322 | 0.1818322 | 0.1818322 | 0.1818322 | 0.1818322 | 0.1818322 | 0.1818322 | 0.1818322 | 0.1818322 | 0.1818322 | 0.1731963 | 0.1440846 | 0.1082755 | 0.08197189 | 0.07101727 | 0.07101727 | 0.06997822 | 0.06727695 | 0.06173591 | 0.05001667 | 0.03690341 | 0.02481487 | 0.01074596 | 0.006409213 | 0.002824162 | 0 | 0.006009739 | 0.0003167357
957 | 525.0644 | 0.0009677999 | 0 | 478.5 | -478.5 | 0 | 0.002811273 | 0.007355965 | 0.0161905 | 0.02395187 | 0.03536658 | 0.04580947 | 0.05428688 | 0.06331329 | 0.06895879 | 0.06999783 | 0.07101727 | 0.08518067 | 0.1132871 | 0.1477227 | 0.175146 | 0.1828 | 0.1828 | 0.1828 | 0.1828 | 0.1828 | 0.1828 | 0.1828 | 0.1828 | 0.1828 | 0.1828 | 0.1828 | 0.1828 | 0.1828 | 0.1828 | 0.1828 | 0.1828 | 0.1828 | 0.1828 | 0.1828 | 0.1828 | 0.1828 | 0.1828 | 0.1828 | 0.1828 | 0.1828 | 0.1828 | 0.1828 | 0.1828 | 0.1828 | 0.1828 | 0.1828 | 0.1828 | 0.1828 | 0.1741641 | 0.1440846 | 0.1082755 | 0.08197189 | 0.07101727 | 0.07101727 | 0.06997822 | 0.06727695 | 0.06173591 | 0.05001667 | 0.03690341 | 0.02481487 | 0.01074596 | 0.006409213 | 0.002824162 | 0 | 0.00314523 | 0.003548733
957 | 589.3718 | 0.001086332 | 10 | 488.5 | -468.5 | 0 | 0.002811273 | 0.007355965 | 0.0161905 | 0.02395187 | 0.03536658 | 0.04580947 | 0.05428688 | 0.06331329 | 0.06895879 | 0.06999783 | 0.07101727 | 0.08518067 | 0.1132871 | 0.1477227 | 0.1762323 | 0.1838863 | 0.1838863 | 0.1838863 | 0.1838863 | 0.1838863 | 0.1838863 | 0.1838863 | 0.1838863 | 0.1838863 | 0.1838863 | 0.1838863 | 0.1838863 | 0.1838863 | 0.1838863 | 0.1838863 | 0.1838863 | 0.1838863 | 0.1838863 | 0.1838863 | 0.1838863 | 0.1838863 | 0.1838863 | 0.1838863 | 0.1838863 | 0.1838863 | 0.1838863 | 0.1838863 | 0.1838863 | 0.1838863 | 0.1838863 | 0.1838863 | 0.1838863 | 0.1838863 | 0.1752504 | 0.1451709 | 0.1082755 | 0.08197189 | 0.07101727 | 0.07101727 | 0.06997822 | 0.06727695 | 0.06173591 | 0.05001667 | 0.03690341 | 0.02481487 | 0.01074596 | 0.006409213 | 0.002824162 | 0 | 0.0002807218 | 0.006780729
957 | 601.9279 | 0.001109475 | 20 | 498.5 | -458.5 | 0 | 0.002811273 | 0.007355965 | 0.0161905 | 0.02395187 | 0.03536658 | 0.04580947 | 0.05428688 | 0.06331329 | 0.06895879 | 0.06999783 | 0.07101727 | 0.08518067 | 0.1132871 | 0.1477227 | 0.1773418 | 0.1849958 | 0.1849958 | 0.1849958 | 0.1849958 | 0.1849958 | 0.1849958 | 0.1849958 | 0.1849958 | 0.1849958 | 0.1849958 | 0.1849958 | 0.1849958 | 0.1849958 | 0.1849958 | 0.1849958 | 0.1849958 | 0.1849958 | 0.1849958 | 0.1849958 | 0.1849958 | 0.1849958 | 0.1849958 | 0.1849958 | 0.1849958 | 0.1849958 | 0.1849958 | 0.1849958 | 0.1849958 | 0.1849958 | 0.1849958 | 0.1849958 | 0.1849958 | 0.1849958 | 0.1763599 | 0.1462804 | 0.1082755 | 0.08197189 | 0.07101727 | 0.07101727 | 0.06997822 | 0.06727695 | 0.06173591 | 0.05001667 | 0.03690341 | 0.02481487 | 0.01074596 | 0.006409213 | 0.002824162 | 0 | 0 | 0.01343151
957 | 560.848 | 0.001033756 | 30 | 508.5 | -448.5 | 0 | 0.002811273 | 0.007355965 | 0.0161905 | 0.02395187 | 0.03536658 | 0.04580947 | 0.05428688 | 0.06331329 | 0.06895879 | 0.06999783 | 0.07101727 | 0.08518067 | 0.1132871 | 0.1477227 | 0.1773418 | 0.1860295 | 0.1860295 | 0.1860295 | 0.1860295 | 0.1860295 | 0.1860295 | 0.1860295 | 0.1860295 | 0.1860295 | 0.1860295 | 0.1860295 | 0.1860295 | 0.1860295 | 0.1860295 | 0.1860295 | 0.1860295 | 0.1860295 | 0.1860295 | 0.1860295 | 0.1860295 | 0.1860295 | 0.1860295 | 0.1860295 | 0.1860295 | 0.1860295 | 0.1860295 | 0.1860295 | 0.1860295 | 0.1860295 | 0.1860295 | 0.1860295 | 0.1860295 | 0.1860295 | 0.1773936 | 0.1473141 | 0.1093093 | 0.08197189 | 0.07101727 | 0.07101727 | 0.06997822 | 0.06727695 | 0.06173591 | 0.05001667 | 0.03690341 | 0.02481487 | 0.01074596 | 0.006409213 | 0.002824162 | 0 | 0 | 0.02468882
957 | 546.5766 | 0.001007451 | 40 | 518.5 | -438.5 | 0 | 0.002811273 | 0.007355965 | 0.0161905 | 0.02395187 | 0.03536658 | 0.04580947 | 0.05428688 | 0.06331329 | 0.06895879 | 0.06999783 | 0.07101727 | 0.08518067 | 0.1132871 | 0.1477227 | 0.1773418 | 0.187037 | 0.187037 | 0.187037 | 0.187037 | 0.187037 | 0.187037 | 0.187037 | 0.187037 | 0.187037 | 0.187037 | 0.187037 | 0.187037 | 0.187037 | 0.187037 | 0.187037 | 0.187037 | 0.187037 | 0.187037 | 0.187037 | 0.187037 | 0.187037 | 0.187037 | 0.187037 | 0.187037 | 0.187037 | 0.187037 | 0.187037 | 0.187037 | 0.187037 | 0.187037 | 0.187037 | 0.187037 | 0.187037 | 0.1784011 | 0.1483216 | 0.1103167 | 0.08197189 | 0.07101727 | 0.07101727 | 0.06997822 | 0.06727695 | 0.06173591 | 0.05001667 | 0.03690341 | 0.02481487 | 0.01074596 | 0.006409213 | 0.002824162 | 0 | 0 | 0.03594612
957 | 611.6771 | 0.001127445 | 30 | 508.5 | -448.5 | 0 | 0.002811273 | 0.007355965 | 0.0161905 | 0.02395187 | 0.03536658 | 0.04580947 | 0.05428688 | 0.06331329 | 0.06895879 | 0.06999783 | 0.07101727 | 0.08518067 | 0.1132871 | 0.1477227 | 0.1773418 | 0.1881644 | 0.1881644 | 0.1881644 | 0.1881644 | 0.1881644 | 0.1881644 | 0.1881644 | 0.1881644 | 0.1881644 | 0.1881644 | 0.1881644 | 0.1881644 | 0.1881644 | 0.1881644 | 0.1881644 | 0.1881644 | 0.1881644 | 0.1881644 | 0.1881644 | 0.1881644 | 0.1881644 | 0.1881644 | 0.1881644 | 0.1881644 | 0.1881644 | 0.1881644 | 0.1881644 | 0.1881644 | 0.1881644 | 0.1881644 | 0.1881644 | 0.1881644 | 0.1881644 | 0.1795285 | 0.149449 | 0.1114441 | 0.08197189 | 0.07101727 | 0.07101727 | 0.06997822 | 0.06727695 | 0.06173591 | 0.05001667 | 0.03690341 | 0.02481487 | 0.01074596 | 0.006409213 | 0.002824162 | 0 | 0 | 0.02468882
957 | 562.13 | 0.001036119 | 20 | 498.5 | -458.5 | 0 | 0.002811273 | 0.007355965 | 0.0161905 | 0.02395187 | 0.03536658 | 0.04580947 | 0.05428688 | 0.06331329 | 0.06895879 | 0.06999783 | 0.07101727 | 0.08518067 | 0.1132871 | 0.1477227 | 0.1783779 | 0.1892006 | 0.1892006 | 0.1892006 | 0.1892006 | 0.1892006 | 0.1892006 | 0.1892006 | 0.1892006 | 0.1892006 | 0.1892006 | 0.1892006 | 0.1892006 | 0.1892006 | 0.1892006 | 0.1892006 | 0.1892006 | 0.1892006 | 0.1892006 | 0.1892006 | 0.1892006 | 0.1892006 | 0.1892006 | 0.1892006 | 0.1892006 | 0.1892006 | 0.1892006 | 0.1892006 | 0.1892006 | 0.1892006 | 0.1892006 | 0.1892006 | 0.1892006 | 0.1892006 | 0.1805647 | 0.1504851 | 0.1114441 | 0.08197189 | 0.07101727 | 0.07101727 | 0.06997822 | 0.06727695 | 0.06173591 | 0.05001667 | 0.03690341 | 0.02481487 | 0.01074596 | 0.006409213 | 0.002824162 | 0 | 0 | 0.01343151
957 | 555.086 | 0.001023136 | 10 | 488.5 | -468.5 | 0 | 0.002811273 | 0.007355965 | 0.0161905 | 0.02395187 | 0.03536658 | 0.04580947 | 0.05428688 | 0.06331329 | 0.06895879 | 0.06999783 | 0.07101727 | 0.08518067 | 0.1132871 | 0.1477227 | 0.1794011 | 0.1902237 | 0.1902237 | 0.1902237 | 0.1902237 | 0.1902237 | 0.1902237 | 0.1902237 | 0.1902237 | 0.1902237 | 0.1902237 | 0.1902237 | 0.1902237 | 0.1902237 | 0.1902237 | 0.1902237 | 0.1902237 | 0.1902237 | 0.1902237 | 0.1902237 | 0.1902237 | 0.1902237 | 0.1902237 | 0.1902237 | 0.1902237 | 0.1902237 | 0.1902237 | 0.1902237 | 0.1902237 | 0.1902237 | 0.1902237 | 0.1902237 | 0.1902237 | 0.1902237 | 0.1815878 | 0.1515083 | 0.1114441 | 0.08197189 | 0.07101727 | 0.07101727 | 0.06997822 | 0.06727695 | 0.06173591 | 0.05001667 | 0.03690341 | 0.02481487 | 0.01074596 | 0.006409213 | 0.002824162 | 0 | 0.0003969374 | 0.006780729
957 | 598.4792 | 0.001103118 | 0 | 478.5 | -478.5 | 0 | 0.002811273 | 0.007355965 | 0.0161905 | 0.02395187 | 0.03536658 | 0.04580947 | 0.05428688 | 0.06331329 | 0.06895879 | 0.06999783 | 0.07101727 | 0.08518067 | 0.1132871 | 0.1477227 | 0.1805042 | 0.1913268 | 0.1913268 | 0.1913268 | 0.1913268 | 0.1913268 | 0.1913268 | 0.1913268 | 0.1913268 | 0.1913268 | 0.1913268 | 0.1913268 | 0.1913268 | 0.1913268 | 0.1913268 | 0.1913268 | 0.1913268 | 0.1913268 | 0.1913268 | 0.1913268 | 0.1913268 | 0.1913268 | 0.1913268 | 0.1913268 | 0.1913268 | 0.1913268 | 0.1913268 | 0.1913268 | 0.1913268 | 0.1913268 | 0.1913268 | 0.1913268 | 0.1913268 | 0.1913268 | 0.1826909 | 0.1515083 | 0.1114441 | 0.08197189 | 0.07101727 | 0.07101727 | 0.06997822 | 0.06727695 | 0.06173591 | 0.05001667 | 0.03690341 | 0.02481487 | 0.01074596 | 0.006409213 | 0.002824162 | 0 | 0.004447319 | 0.003548733
940 | 557.1472 | 0.001026935 | -10 | 460 | -480 | 0 | 0.002811273 | 0.007355965 | 0.0161905 | 0.02395187 | 0.03536658 | 0.04580947 | 0.05428688 | 0.06331329 | 0.06895879 | 0.06999783 | 0.07101727 | 0.08518067 | 0.1132871 | 0.1477227 | 0.1815311 | 0.1923537 | 0.1923537 | 0.1923537 | 0.1923537 | 0.1923537 | 0.1923537 | 0.1923537 | 0.1923537 | 0.1923537 | 0.1923537 | 0.1923537 | 0.1923537 | 0.1923537 | 0.1923537 | 0.1923537 | 0.1923537 | 0.1923537 | 0.1923537 | 0.1923537 | 0.1923537 | 0.1923537 | 0.1923537 | 0.1923537 | 0.1923537 | 0.1923537 | 0.1923537 | 0.1923537 | 0.1923537 | 0.1923537 | 0.1923537 | 0.1923537 | 0.1923537 | 0.1923537 | 0.1837179 | 0.1515083 | 0.1114441 | 0.08197189 | 0.07101727 | 0.07101727 | 0.06997822 | 0.06727695 | 0.06173591 | 0.05001667 | 0.03690341 | 0.02481487 | 0.01074596 | 0.006409213 | 0.002824162 | 0 | 0.005054876 | 0
940 | 586.7345 | 0.00108147 | -20 | 450 | -490 | 0 | 0.002811273 | 0.007355965 | 0.0161905 | 0.02395187 | 0.03536658 | 0.04580947 | 0.05428688 | 0.06331329 | 0.06895879 | 0.06999783 | 0.07101727 | 0.08518067 | 0.1132871 | 0.1488042 | 0.1826126 | 0.1934352 | 0.1934352 | 0.1934352 | 0.1934352 | 0.1934352 | 0.1934352 | 0.1934352 | 0.1934352 | 0.1934352 | 0.1934352 | 0.1934352 | 0.1934352 | 0.1934352 | 0.1934352 | 0.1934352 | 0.1934352 | 0.1934352 | 0.1934352 | 0.1934352 | 0.1934352 | 0.1934352 | 0.1934352 | 0.1934352 | 0.1934352 | 0.1934352 | 0.1934352 | 0.1934352 | 0.1934352 | 0.1934352 | 0.1934352 | 0.1934352 | 0.1934352 | 0.1934352 | 0.1837179 | 0.1515083 | 0.1114441 | 0.08197189 | 0.07101727 | 0.07101727 | 0.06997822 | 0.06727695 | 0.06173591 | 0.05001667 | 0.03690341 | 0.02481487 | 0.01074596 | 0.006409213 | 0.002824162 | 0 | 0.009105258 | 0
940 | 556.6624 | 0.001026041 | -30 | 440 | -500 | 0 | 0.002811273 | 0.007355965 | 0.0161905 | 0.02395187 | 0.03536658 | 0.04580947 | 0.05428688 | 0.06331329 | 0.06895879 | 0.06999783 | 0.07101727 | 0.08518067 | 0.1132871 | 0.1498302 | 0.1836386 | 0.1944613 | 0.1944613 | 0.1944613 | 0.1944613 | 0.1944613 | 0.1944613 | 0.1944613 | 0.1944613 | 0.1944613 | 0.1944613 | 0.1944613 | 0.1944613 | 0.1944613 | 0.1944613 | 0.1944613 | 0.1944613 | 0.1944613 | 0.1944613 | 0.1944613 | 0.1944613 | 0.1944613 | 0.1944613 | 0.1944613 | 0.1944613 | 0.1944613 | 0.1944613 | 0.1944613 | 0.1944613 | 0.1944613 | 0.1944613 | 0.1944613 | 0.1944613 | 0.1944613 | 0.1837179 | 0.1515083 | 0.1114441 | 0.08197189 | 0.07101727 | 0.07101727 | 0.06997822 | 0.06727695 | 0.06173591 | 0.05001667 | 0.03690341 | 0.02481487 | 0.01074596 | 0.006409213 | 0.002824162 | 0 | 0.01811066 | 0
940 | 594.2886 | 0.001095394 | -40 | 430 | -510 | 0 | 0.002811273 | 0.007355965 | 0.0161905 | 0.02395187 | 0.03536658 | 0.04580947 | 0.05428688 | 0.06331329 | 0.06895879 | 0.06999783 | 0.07101727 | 0.08518067 | 0.1143825 | 0.1509256 | 0.184734 | 0.1955567 | 0.1955567 | 0.1955567 | 0.1955567 | 0.1955567 | 0.1955567 | 0.1955567 | 0.1955567 | 0.1955567 | 0.1955567 | 0.1955567 | 0.1955567 | 0.1955567 | 0.1955567 | 0.1955567 | 0.1955567 | 0.1955567 | 0.1955567 | 0.1955567 | 0.1955567 | 0.1955567 | 0.1955567 | 0.1955567 | 0.1955567 | 0.1955567 | 0.1955567 | 0.1955567 | 0.1955567 | 0.1955567 | 0.1955567 | 0.1955567 | 0.1955567 | 0.1955567 | 0.1837179 | 0.1515083 | 0.1114441 | 0.08197189 | 0.07101727 | 0.07101727 | 0.06997822 | 0.06727695 | 0.06173591 | 0.05001667 | 0.03690341 | 0.02481487 | 0.01074596 | 0.006409213 | 0.002824162 | 0 | 0.0307635 | 0
940 | 612.2039 | 0.001128416 | -30 | 440 | -500 | 0 | 0.002811273 | 0.007355965 | 0.0161905 | 0.02395187 | 0.03536658 | 0.04580947 | 0.05428688 | 0.06331329 | 0.06895879 | 0.06999783 | 0.07101727 | 0.08518067 | 0.1143825 | 0.152054 | 0.1858624 | 0.1966851 | 0.1966851 | 0.1966851 | 0.1966851 | 0.1966851 | 0.1966851 | 0.1966851 | 0.1966851 | 0.1966851 | 0.1966851 | 0.1966851 | 0.1966851 | 0.1966851 | 0.1966851 | 0.1966851 | 0.1966851 | 0.1966851 | 0.1966851 | 0.1966851 | 0.1966851 | 0.1966851 | 0.1966851 | 0.1966851 | 0.1966851 | 0.1966851 | 0.1966851 | 0.1966851 | 0.1966851 | 0.1966851 | 0.1966851 | 0.1966851 | 0.1966851 | 0.1966851 | 0.1837179 | 0.1515083 | 0.1114441 | 0.08197189 | 0.07101727 | 0.07101727 | 0.06997822 | 0.06727695 | 0.06173591 | 0.05001667 | 0.03690341 | 0.02481487 | 0.01074596 | 0.006409213 | 0.002824162 | 0 | 0.01811066 | 0
940 | 559.6773 | 0.001031598 | -20 | 450 | -490 | 0 | 0.002811273 | 0.007355965 | 0.0161905 | 0.02395187 | 0.03536658 | 0.04580947 | 0.05428688 | 0.06331329 | 0.06895879 | 0.06999783 | 0.07101727 | 0.08518067 | 0.1143825 | 0.1530856 | 0.186894 | 0.1977167 | 0.1977167 | 0.1977167 | 0.1977167 | 0.1977167 | 0.1977167 | 0.1977167 | 0.1977167 | 0.1977167 | 0.1977167 | 0.1977167 | 0.1977167 | 0.1977167 | 0.1977167 | 0.1977167 | 0.1977167 | 0.1977167 | 0.1977167 | 0.1977167 | 0.1977167 | 0.1977167 | 0.1977167 | 0.1977167 | 0.1977167 | 0.1977167 | 0.1977167 | 0.1977167 | 0.1977167 | 0.1977167 | 0.1977167 | 0.1977167 | 0.1977167 | 0.1977167 | 0.1837179 | 0.1515083 | 0.1114441 | 0.08197189 | 0.07101727 | 0.07101727 | 0.06997822 | 0.06727695 | 0.06173591 | 0.05001667 | 0.03690341 | 0.02481487 | 0.01074596 | 0.006409213 | 0.002824162 | 0 | 0.009105258 | 0
940 | 588.5227 | 0.001084766 | -10 | 460 | -480 | 0 | 0.002811273 | 0.007355965 | 0.0161905 | 0.02395187 | 0.03536658 | 0.04580947 | 0.05428688 | 0.06331329 | 0.06895879 | 0.06999783 | 0.07101727 | 0.08518067 | 0.1143825 | 0.1530856 | 0.1879788 | 0.1988014 | 0.1988014 | 0.1988014 | 0.1988014 | 0.1988014 | 0.1988014 | 0.1988014 | 0.1988014 | 0.1988014 | 0.1988014 | 0.1988014 | 0.1988014 | 0.1988014 | 0.1988014 | 0.1988014 | 0.1988014 | 0.1988014 | 0.1988014 | 0.1988014 | 0.1988014 | 0.1988014 | 0.1988014 | 0.1988014 | 0.1988014 | 0.1988014 | 0.1988014 | 0.1988014 | 0.1988014 | 0.1988014 | 0.1988014 | 0.1988014 | 0.1988014 | 0.1988014 | 0.1848026 | 0.1515083 | 0.1114441 | 0.08197189 | 0.07101727 | 0.07101727 | 0.06997822 | 0.06727695 | 0.06173591 | 0.05001667 | 0.03690341 | 0.02481487 | 0.01074596 | 0.006409213 | 0.002824162 | 0 | 0.005054876 | 0
940 | 595.3367 | 0.001097326 | 0 | 470 | -470 | 0 | 0.002811273 | 0.007355965 | 0.0161905 | 0.02395187 | 0.03536658 | 0.04580947 | 0.05428688 | 0.06331329 | 0.06895879 | 0.06999783 | 0.07101727 | 0.08518067 | 0.1143825 | 0.1530856 | 0.1890761 | 0.1998988 | 0.1998988 | 0.1998988 | 0.1998988 | 0.1998988 | 0.1998988 | 0.1998988 | 0.1998988 | 0.1998988 | 0.1998988 | 0.1998988 | 0.1998988 | 0.1998988 | 0.1998988 | 0.1998988 | 0.1998988 | 0.1998988 | 0.1998988 | 0.1998988 | 0.1998988 | 0.1998988 | 0.1998988 | 0.1998988 | 0.1998988 | 0.1998988 | 0.1998988 | 0.1998988 | 0.1998988 | 0.1998988 | 0.1998988 | 0.1998988 | 0.1998988 | 0.1998988 | 0.1858999 | 0.1515083 | 0.1114441 | 0.08197189 | 0.07101727 | 0.07101727 | 0.06997822 | 0.06727695 | 0.06173591 | 0.05001667 | 0.03690341 | 0.02481487 | 0.01074596 | 0.006409213 | 0.002824162 | 0 | 0.001004495 | 0.001299291
940 | 551.2293 | 0.001016027 | 10 | 480 | -460 | 0 | 0.002811273 | 0.007355965 | 0.0161905 | 0.02395187 | 0.03536658 | 0.04580947 | 0.05428688 | 0.06331329 | 0.06895879 | 0.06999783 | 0.07101727 | 0.08518067 | 0.1143825 | 0.1530856 | 0.1900922 | 0.2009148 | 0.2009148 | 0.2009148 | 0.2009148 | 0.2009148 | 0.2009148 | 0.2009148 | 0.2009148 | 0.2009148 | 0.2009148 | 0.2009148 | 0.2009148 | 0.2009148 | 0.2009148 | 0.2009148 | 0.2009148 | 0.2009148 | 0.2009148 | 0.2009148 | 0.2009148 | 0.2009148 | 0.2009148 | 0.2009148 | 0.2009148 | 0.2009148 | 0.2009148 | 0.2009148 | 0.2009148 | 0.2009148 | 0.2009148 | 0.2009148 | 0.2009148 | 0.2009148 | 0.186916 | 0.1515083 | 0.1114441 | 0.08197189 | 0.07101727 | 0.07101727 | 0.06997822 | 0.06727695 | 0.06173591 | 0.05001667 | 0.03690341 | 0.02481487 | 0.01074596 | 0.006409213 | 0.002824162 | 0 | 0 | 0.006538369
940 | 604.7086 | 0.0011146 | 20 | 490 | -450 | 0 | 0.002811273 | 0.007355965 | 0.0161905 | 0.02395187 | 0.03536658 | 0.04580947 | 0.05428688 | 0.06331329 | 0.06895879 | 0.06999783 | 0.07101727 | 0.08518067 | 0.1143825 | 0.1530856 | 0.1900922 | 0.2020294 | 0.2020294 | 0.2020294 | 0.2020294 | 0.2020294 | 0.2020294 | 0.2020294 | 0.2020294 | 0.2020294 | 0.2020294 | 0.2020294 | 0.2020294 | 0.2020294 | 0.2020294 | 0.2020294 | 0.2020294 | 0.2020294 | 0.2020294 | 0.2020294 | 0.2020294 | 0.2020294 | 0.2020294 | 0.2020294 | 0.2020294 | 0.2020294 | 0.2020294 | 0.2020294 | 0.2020294 | 0.2020294 | 0.2020294 | 0.2020294 | 0.2020294 | 0.2020294 | 0.1880306 | 0.1526229 | 0.1114441 | 0.08197189 | 0.07101727 | 0.07101727 | 0.06997822 | 0.06727695 | 0.06173591 | 0.05001667 | 0.03690341 | 0.02481487 | 0.01074596 | 0.006409213 | 0.002824162 | 0 | 0 | 0.01177745
940 | 566.4607 | 0.001044102 | 30 | 500 | -440 | 0 | 0.002811273 | 0.007355965 | 0.0161905 | 0.02395187 | 0.03536658 | 0.04580947 | 0.05428688 | 0.06331329 | 0.06895879 | 0.06999783 | 0.07101727 | 0.08518067 | 0.1143825 | 0.1530856 | 0.1900922 | 0.2030735 | 0.2030735 | 0.2030735 | 0.2030735 | 0.2030735 | 0.2030735 | 0.2030735 | 0.2030735 | 0.2030735 | 0.2030735 | 0.2030735 | 0.2030735 | 0.2030735 | 0.2030735 | 0.2030735 | 0.2030735 | 0.2030735 | 0.2030735 | 0.2030735 | 0.2030735 | 0.2030735 | 0.2030735 | 0.2030735 | 0.2030735 | 0.2030735 | 0.2030735 | 0.2030735 | 0.2030735 | 0.2030735 | 0.2030735 | 0.2030735 | 0.2030735 | 0.2030735 | 0.1890747 | 0.153667 | 0.1114441 | 0.08197189 | 0.07101727 | 0.07101727 | 0.06997822 | 0.06727695 | 0.06173591 | 0.05001667 | 0.03690341 | 0.02481487 | 0.01074596 | 0.006409213 | 0.002824162 | 0 | 0 | 0.02163161
940 | 570.038 | 0.001050695 | 40 | 510 | -430 | 0 | 0.002811273 | 0.007355965 | 0.0161905 | 0.02395187 | 0.03536658 | 0.04580947 | 0.05428688 | 0.06331329 | 0.06895879 | 0.06999783 | 0.07101727 | 0.08518067 | 0.1143825 | 0.1530856 | 0.1900922 | 0.2041242 | 0.2041242 | 0.2041242 | 0.2041242 | 0.2041242 | 0.2041242 | 0.2041242 | 0.2041242 | 0.2041242 | 0.2041242 | 0.2041242 | 0.2041242 | 0.2041242 | 0.2041242 | 0.2041242 | 0.2041242 | 0.2041242 | 0.2041242 | 0.2041242 | 0.2041242 | 0.2041242 | 0.2041242 | 0.2041242 | 0.2041242 | 0.2041242 | 0.2041242 | 0.2041242 | 0.2041242 | 0.2041242 | 0.2041242 | 0.2041242 | 0.2041242 | 0.2041242 | 0.1901254 | 0.1547177 | 0.1124948 | 0.08197189 | 0.07101727 | 0.07101727 | 0.06997822 | 0.06727695 | 0.06173591 | 0.05001667 | 0.03690341 | 0.02481487 | 0.01074596 | 0.006409213 | 0.002824162 | 0 | 0 | 0.034883
940 | 618.4868475 | 0.001139996 | 30 | 500 | -440 | 0 | 0.002811273 | 0.007355965 | 0.0161905 | 0.02395187 | 0.03536658 | 0.04580947 | 0.05428688 | 0.06331329 | 0.06895879 | 0.06999783 | 0.07101727 | 0.08518067 | 0.1143825 | 0.1530856 | 0.1900922 | 0.2052642 | 0.2052642 | 0.2052642 | 0.2052642 | 0.2052642 | 0.2052642 | 0.2052642 | 0.2052642 | 0.2052642 | 0.2052642 | 0.2052642 | 0.2052642 | 0.2052642 | 0.2052642 | 0.2052642 | 0.2052642 | 0.2052642 | 0.2052642 | 0.2052642 | 0.2052642 | 0.2052642 | 0.2052642 | 0.2052642 | 0.2052642 | 0.2052642 | 0.2052642 | 0.2052642 | 0.2052642 | 0.2052642 | 0.2052642 | 0.2052642 | 0.2052642 | 0.2052642 | 0.1912654 | 0.1558577 | 0.1124948 | 0.08197189 | 0.07101727 | 0.07101727 | 0.06997822 | 0.06727695 | 0.06173591 | 0.05001667 | 0.03690341 | 0.02481487 | 0.01074596 | 0.006409213 | 0.002824162 | 0 | 0 | 0.02163161
940 | 602.7259 | 0.001110946 | 20 | 490 | -450 | 0 | 0.002811273 | 0.007355965 | 0.0161905 | 0.02395187 | 0.03536658 | 0.04580947 | 0.05428688 | 0.06331329 | 0.06895879 | 0.06999783 | 0.07101727 | 0.08518067 | 0.1143825 | 0.1530856 | 0.1900922 | 0.2063751 | 0.2063751 | 0.2063751 | 0.2063751 | 0.2063751 | 0.2063751 | 0.2063751 | 0.2063751 | 0.2063751 | 0.2063751 | 0.2063751 | 0.2063751 | 0.2063751 | 0.2063751 | 0.2063751 | 0.2063751 | 0.2063751 | 0.2063751 | 0.2063751 | 0.2063751 | 0.2063751 | 0.2063751 | 0.2063751 | 0.2063751 | 0.2063751 | 0.2063751 | 0.2063751 | 0.2063751 | 0.2063751 | 0.2063751 | 0.2063751 | 0.2063751 | 0.2063751 | 0.1923763 | 0.1569686 | 0.1124948 | 0.08197189 | 0.07101727 | 0.07101727 | 0.06997822 | 0.06727695 | 0.06173591 | 0.05001667 | 0.03690341 | 0.02481487 | 0.01074596 | 0.006409213 | 0.002824162 | 0 | 0 | 0.01177745
868 | 539.1914 | 0.0009938389 | 10 | 444 | -424 | 0 | 0.002811273 | 0.007355965 | 0.0161905 | 0.02395187 | 0.03536658 | 0.04580947 | 0.05428688 | 0.06331329 | 0.06895879 | 0.06999783 | 0.07101727 | 0.08518067 | 0.1143825 | 0.1530856 | 0.1900922 | 0.2063751 | 0.207369 | 0.207369 | 0.207369 | 0.207369 | 0.207369 | 0.207369 | 0.207369 | 0.207369 | 0.207369 | 0.207369 | 0.207369 | 0.207369 | 0.207369 | 0.207369 | 0.207369 | 0.207369 | 0.207369 | 0.207369 | 0.207369 | 0.207369 | 0.207369 | 0.207369 | 0.207369 | 0.207369 | 0.207369 | 0.207369 | 0.207369 | 0.207369 | 0.207369 | 0.207369 | 0.207369 | 0.207369 | 0.1923763 | 0.1569686 | 0.1124948 | 0.08197189 | 0.07101727 | 0.07101727 | 0.06997822 | 0.06727695 | 0.06173591 | 0.05001667 | 0.03690341 | 0.02481487 | 0.01074596 | 0.006409213 | 0.002824162 | 0 | 0 | 0
868 | 541.7103 | 0.0009984817 | 0 | 434 | -434 | 0 | 0.002811273 | 0.007355965 | 0.0161905 | 0.02395187 | 0.03536658 | 0.04580947 | 0.05428688 | 0.06331329 | 0.06895879 | 0.06999783 | 0.07101727 | 0.08518067 | 0.1143825 | 0.1530856 | 0.1900922 | 0.2073736 | 0.2083674 | 0.2083674 | 0.2083674 | 0.2083674 | 0.2083674 | 0.2083674 | 0.2083674 | 0.2083674 | 0.2083674 | 0.2083674 | 0.2083674 | 0.2083674 | 0.2083674 | 0.2083674 | 0.2083674 | 0.2083674 | 0.2083674 | 0.2083674 | 0.2083674 | 0.2083674 | 0.2083674 | 0.2083674 | 0.2083674 | 0.2083674 | 0.2083674 | 0.2083674 | 0.2083674 | 0.2083674 | 0.2083674 | 0.2083674 | 0.2083674 | 0.2083674 | 0.1923763 | 0.1569686 | 0.1124948 | 0.08197189 | 0.07101727 | 0.07101727 | 0.06997822 | 0.06727695 | 0.06173591 | 0.05001667 | 0.03690341 | 0.02481487 | 0.01074596 | 0.006409213 | 0.002824162 | 0 | 0 | 0
868 | 510.8053 | 0.0009415175 | -10 | 424 | -444 | 0 | 0.002811273 | 0.007355965 | 0.0161905 | 0.02395187 | 0.03536658 | 0.04580947 | 0.05428688 | 0.06331329 | 0.06895879 | 0.06999783 | 0.07101727 | 0.08518067 | 0.1143825 | 0.1530856 | 0.1900922 | 0.2083151 | 0.209309 | 0.209309 | 0.209309 | 0.209309 | 0.209309 | 0.209309 | 0.209309 | 0.209309 | 0.209309 | 0.209309 | 0.209309 | 0.209309 | 0.209309 | 0.209309 | 0.209309 | 0.209309 | 0.209309 | 0.209309 | 0.209309 | 0.209309 | 0.209309 | 0.209309 | 0.209309 | 0.209309 | 0.209309 | 0.209309 | 0.209309 | 0.209309 | 0.209309 | 0.209309 | 0.209309 | 0.2083674 | 0.1923763 | 0.1569686 | 0.1124948 | 0.08197189 | 0.07101727 | 0.07101727 | 0.06997822 | 0.06727695 | 0.06173591 | 0.05001667 | 0.03690341 | 0.02481487 | 0.01074596 | 0.006409213 | 0.002824162 | 0 | 0.0001190226 | 0
868 | 557.504 | 0.001027593 | -20 | 414 | -454 | 0 | 0.002811273 | 0.007355965 | 0.0161905 | 0.02395187 | 0.03536658 | 0.04580947 | 0.05428688 | 0.06331329 | 0.06895879 | 0.06999783 | 0.07101727 | 0.08518067 | 0.1143825 | 0.1530856 | 0.1900922 | 0.2093427 | 0.2103366 | 0.2103366 | 0.2103366 | 0.2103366 | 0.2103366 | 0.2103366 | 0.2103366 | 0.2103366 | 0.2103366 | 0.2103366 | 0.2103366 | 0.2103366 | 0.2103366 | 0.2103366 | 0.2103366 | 0.2103366 | 0.2103366 | 0.2103366 | 0.2103366 | 0.2103366 | 0.2103366 | 0.2103366 | 0.2103366 | 0.2103366 | 0.2103366 | 0.2103366 | 0.2103366 | 0.2103366 | 0.2103366 | 0.2103366 | 0.2103366 | 0.2083674 | 0.1923763 | 0.1569686 | 0.1124948 | 0.08197189 | 0.07101727 | 0.07101727 | 0.06997822 | 0.06727695 | 0.06173591 | 0.05001667 | 0.03690341 | 0.02481487 | 0.01074596 | 0.006409213 | 0.002824162 | 0 | 0.0004909683 | 0
868 | 513.0668 | 0.0009456859 | -30 | 404 | -464 | 0 | 0.002811273 | 0.007355965 | 0.0161905 | 0.02395187 | 0.03536658 | 0.04580947 | 0.05428688 | 0.06331329 | 0.06895879 | 0.06999783 | 0.07101727 | 0.08518067 | 0.1143825 | 0.1530856 | 0.1910379 | 0.2102884 | 0.2112822 | 0.2112822 | 0.2112822 | 0.2112822 | 0.2112822 | 0.2112822 | 0.2112822 | 0.2112822 | 0.2112822 | 0.2112822 | 0.2112822 | 0.2112822 | 0.2112822 | 0.2112822 | 0.2112822 | 0.2112822 | 0.2112822 | 0.2112822 | 0.2112822 | 0.2112822 | 0.2112822 | 0.2112822 | 0.2112822 | 0.2112822 | 0.2112822 | 0.2112822 | 0.2112822 | 0.2112822 | 0.2112822 | 0.2112822 | 0.2112822 | 0.2083674 | 0.1923763 | 0.1569686 | 0.1124948 | 0.08197189 | 0.07101727 | 0.07101727 | 0.06997822 | 0.06727695 | 0.06173591 | 0.05001667 | 0.03690341 | 0.02481487 | 0.01074596 | 0.006409213 | 0.002824162 | 0 | 0.000862914 | 0
868 | 547.6073 | 0.001009351 | -40 | 394 | -474 | 0 | 0.002811273 | 0.007355965 | 0.0161905 | 0.02395187 | 0.03536658 | 0.04580947 | 0.05428688 | 0.06331329 | 0.06895879 | 0.06999783 | 0.07101727 | 0.08518067 | 0.1143825 | 0.1530856 | 0.1920472 | 0.2112978 | 0.2122916 | 0.2122916 | 0.2122916 | 0.2122916 | 0.2122916 | 0.2122916 | 0.2122916 | 0.2122916 | 0.2122916 | 0.2122916 | 0.2122916 | 0.2122916 | 0.2122916 | 0.2122916 | 0.2122916 | 0.2122916 | 0.2122916 | 0.2122916 | 0.2122916 | 0.2122916 | 0.2122916 | 0.2122916 | 0.2122916 | 0.2122916 | 0.2122916 | 0.2122916 | 0.2122916 | 0.2122916 | 0.2122916 | 0.2122916 | 0.2112822 | 0.2083674 | 0.1923763 | 0.1569686 | 0.1124948 | 0.08197189 | 0.07101727 | 0.07101727 | 0.06997822 | 0.06727695 | 0.06173591 | 0.05001667 | 0.03690341 | 0.02481487 | 0.01074596 | 0.006409213 | 0.002824162 | 0 | 0.005662386 | 0
849 | 612.9442 | 0.00112978 | -30 | 394.5 | -454.5 | 0 | 0.002811273 | 0.007355965 | 0.0161905 | 0.02395187 | 0.03536658 | 0.04580947 | 0.05428688 | 0.06331329 | 0.06895879 | 0.06999783 | 0.07101727 | 0.08518067 | 0.1143825 | 0.1530856 | 0.193177 | 0.2124275 | 0.2134214 | 0.2134214 | 0.2134214 | 0.2134214 | 0.2134214 | 0.2134214 | 0.2134214 | 0.2134214 | 0.2134214 | 0.2134214 | 0.2134214 | 0.2134214 | 0.2134214 | 0.2134214 | 0.2134214 | 0.2134214 | 0.2134214 | 0.2134214 | 0.2134214 | 0.2134214 | 0.2134214 | 0.2134214 | 0.2134214 | 0.2134214 | 0.2134214 | 0.2134214 | 0.2134214 | 0.2134214 | 0.2134214 | 0.2134214 | 0.2112822 | 0.2083674 | 0.1923763 | 0.1569686 | 0.1124948 | 0.08197189 | 0.07101727 | 0.07101727 | 0.06997822 | 0.06727695 | 0.06173591 | 0.05001667 | 0.03690341 | 0.02481487 | 0.01074596 | 0.006409213 | 0.002824162 | 0 | 0.0005095656 | 0
849 | 543.5036 | 0.001001787 | -20 | 404.5 | -444.5 | 0 | 0.002811273 | 0.007355965 | 0.0161905 | 0.02395187 | 0.03536658 | 0.04580947 | 0.05428688 | 0.06331329 | 0.06895879 | 0.06999783 | 0.07101727 | 0.08518067 | 0.1143825 | 0.1530856 | 0.193177 | 0.2134293 | 0.2144232 | 0.2144232 | 0.2144232 | 0.2144232 | 0.2144232 | 0.2144232 | 0.2144232 | 0.2144232 | 0.2144232 | 0.2144232 | 0.2144232 | 0.2144232 | 0.2144232 | 0.2144232 | 0.2144232 | 0.2144232 | 0.2144232 | 0.2144232 | 0.2144232 | 0.2144232 | 0.2144232 | 0.2144232 | 0.2144232 | 0.2144232 | 0.2144232 | 0.2144232 | 0.2144232 | 0.2144232 | 0.2144232 | 0.2144232 | 0.212284 | 0.2083674 | 0.1923763 | 0.1569686 | 0.1124948 | 0.08197189 | 0.07101727 | 0.07101727 | 0.06997822 | 0.06727695 | 0.06173591 | 0.05001667 | 0.03690341 | 0.02481487 | 0.01074596 | 0.006409213 | 0.002824162 | 0 | 0.0001376199 | 0
849 | 593.4089 | 0.001093773 | -10 | 414.5 | -434.5 | 0 | 0.002811273 | 0.007355965 | 0.0161905 | 0.02395187 | 0.03536658 | 0.04580947 | 0.05428688 | 0.06331329 | 0.06895879 | 0.06999783 | 0.07101727 | 0.08518067 | 0.1143825 | 0.1530856 | 0.193177 | 0.2145231 | 0.2155169 | 0.2155169 | 0.2155169 | 0.2155169 | 0.2155169 | 0.2155169 | 0.2155169 | 0.2155169 | 0.2155169 | 0.2155169 | 0.2155169 | 0.2155169 | 0.2155169 | 0.2155169 | 0.2155169 | 0.2155169 | 0.2155169 | 0.2155169 | 0.2155169 | 0.2155169 | 0.2155169 | 0.2155169 | 0.2155169 | 0.2155169 | 0.2155169 | 0.2155169 | 0.2155169 | 0.2155169 | 0.2155169 | 0.2155169 | 0.2133778 | 0.2083674 | 0.1923763 | 0.1569686 | 0.1124948 | 0.08197189 | 0.07101727 | 0.07101727 | 0.06997822 | 0.06727695 | 0.06173591 | 0.05001667 | 0.03690341 | 0.02481487 | 0.01074596 | 0.006409213 | 0.002824162 | 0 | 0 | 3.362407e-05
849 | 601.8862 | 0.001109398 | 0 | 424.5 | -424.5 | 0 | 0.002811273 | 0.007355965 | 0.0161905 | 0.02395187 | 0.03536658 | 0.04580947 | 0.05428688 | 0.06331329 | 0.06895879 | 0.06999783 | 0.07101727 | 0.08518067 | 0.1143825 | 0.1530856 | 0.193177 | 0.2145231 | 0.2166263 | 0.2166263 | 0.2166263 | 0.2166263 | 0.2166263 | 0.2166263 | 0.2166263 | 0.2166263 | 0.2166263 | 0.2166263 | 0.2166263 | 0.2166263 | 0.2166263 | 0.2166263 | 0.2166263 | 0.2166263 | 0.2166263 | 0.2166263 | 0.2166263 | 0.2166263 | 0.2166263 | 0.2166263 | 0.2166263 | 0.2166263 | 0.2166263 | 0.2166263 | 0.2166263 | 0.2166263 | 0.2166263 | 0.2166263 | 0.2144872 | 0.2083674 | 0.1923763 | 0.1569686 | 0.1124948 | 0.08197189 | 0.07101727 | 0.07101727 | 0.06997822 | 0.06727695 | 0.06173591 | 0.05001667 | 0.03690341 | 0.02481487 | 0.01074596 | 0.006409213 | 0.002824162 | 0 | 0 | 0.0008341972
849 | 573.3345 | 0.001056771 | 10 | 434.5 | -414.5 | 0 | 0.002811273 | 0.007355965 | 0.0161905 | 0.02395187 | 0.03536658 | 0.04580947 | 0.05428688 | 0.06331329 | 0.06895879 | 0.06999783 | 0.07101727 | 0.08518067 | 0.1143825 | 0.1530856 | 0.193177 | 0.2145231 | 0.2176831 | 0.2176831 | 0.2176831 | 0.2176831 | 0.2176831 | 0.2176831 | 0.2176831 | 0.2176831 | 0.2176831 | 0.2176831 | 0.2176831 | 0.2176831 | 0.2176831 | 0.2176831 | 0.2176831 | 0.2176831 | 0.2176831 | 0.2176831 | 0.2176831 | 0.2176831 | 0.2176831 | 0.2176831 | 0.2176831 | 0.2176831 | 0.2176831 | 0.2176831 | 0.2176831 | 0.2176831 | 0.2176831 | 0.2176831 | 0.215544 | 0.2094242 | 0.1923763 | 0.1569686 | 0.1124948 | 0.08197189 | 0.07101727 | 0.07101727 | 0.06997822 | 0.06727695 | 0.06173591 | 0.05001667 | 0.03690341 | 0.02481487 | 0.01074596 | 0.006409213 | 0.002824162 | 0 | 0 | 0.00163477
849 | 598.1885 | 0.001102582 | 20 | 444.5 | -404.5 | 0 | 0.002811273 | 0.007355965 | 0.0161905 | 0.02395187 | 0.03536658 | 0.04580947 | 0.05428688 | 0.06331329 | 0.06895879 | 0.06999783 | 0.07101727 | 0.08518067 | 0.1143825 | 0.1530856 | 0.193177 | 0.2145231 | 0.2187857 | 0.2187857 | 0.2187857 | 0.2187857 | 0.2187857 | 0.2187857 | 0.2187857 | 0.2187857 | 0.2187857 | 0.2187857 | 0.2187857 | 0.2187857 | 0.2187857 | 0.2187857 | 0.2187857 | 0.2187857 | 0.2187857 | 0.2187857 | 0.2187857 | 0.2187857 | 0.2187857 | 0.2187857 | 0.2187857 | 0.2187857 | 0.2187857 | 0.2187857 | 0.2187857 | 0.2187857 | 0.2187857 | 0.2187857 | 0.2166466 | 0.2105268 | 0.1923763 | 0.1569686 | 0.1124948 | 0.08197189 | 0.07101727 | 0.07101727 | 0.06997822 | 0.06727695 | 0.06173591 | 0.05001667 | 0.03690341 | 0.02481487 | 0.01074596 | 0.006409213 | 0.002824162 | 0 | 0 | 0.002986552
849 | 584.4765 | 0.001077308 | 30 | 454.5 | -394.5 | 0 | 0.002811273 | 0.007355965 | 0.0161905 | 0.02395187 | 0.03536658 | 0.04580947 | 0.05428688 | 0.06331329 | 0.06895879 | 0.06999783 | 0.07101727 | 0.08518067 | 0.1143825 | 0.1530856 | 0.193177 | 0.2145231 | 0.2187857 | 0.219863 | 0.219863 | 0.219863 | 0.219863 | 0.219863 | 0.219863 | 0.219863 | 0.219863 | 0.219863 | 0.219863 | 0.219863 | 0.219863 | 0.219863 | 0.219863 | 0.219863 | 0.219863 | 0.219863 | 0.219863 | 0.219863 | 0.219863 | 0.219863 | 0.219863 | 0.219863 | 0.219863 | 0.219863 | 0.219863 | 0.219863 | 0.219863 | 0.219863 | 0.2177239 | 0.2116041 | 0.1934536 | 0.1569686 | 0.1124948 | 0.08197189 | 0.07101727 | 0.07101727 | 0.06997822 | 0.06727695 | 0.06173591 | 0.05001667 | 0.03690341 | 0.02481487 | 0.01074596 | 0.006409213 | 0.002824162 | 0 | 0 | 0.005276879
849 | 597.1168 | 0.001100607 | 40 | 464.5 | -384.5 | 0 | 0.002811273 | 0.007355965 | 0.0161905 | 0.02395187 | 0.03536658 | 0.04580947 | 0.05428688 | 0.06331329 | 0.06895879 | 0.06999783 | 0.07101727 | 0.08518067 | 0.1143825 | 0.1530856 | 0.193177 | 0.2145231 | 0.2187857 | 0.2209636 | 0.2209636 | 0.2209636 | 0.2209636 | 0.2209636 | 0.2209636 | 0.2209636 | 0.2209636 | 0.2209636 | 0.2209636 | 0.2209636 | 0.2209636 | 0.2209636 | 0.2209636 | 0.2209636 | 0.2209636 | 0.2209636 | 0.2209636 | 0.2209636 | 0.2209636 | 0.2209636 | 0.2209636 | 0.2209636 | 0.2209636 | 0.2209636 | 0.2209636 | 0.2209636 | 0.2209636 | 0.2209636 | 0.2188245 | 0.2127047 | 0.1945542 | 0.1569686 | 0.1124948 | 0.08197189 | 0.07101727 | 0.07101727 | 0.06997822 | 0.06727695 | 0.06173591 | 0.05001667 | 0.03690341 | 0.02481487 | 0.01074596 | 0.006409213 | 0.002824162 | 0 | 0 | 0.007567206
849 | 591.3718 | 0.001090018 | 30 | 454.5 | -394.5 | 0 | 0.002811273 | 0.007355965 | 0.0161905 | 0.02395187 | 0.03536658 | 0.04580947 | 0.05428688 | 0.06331329 | 0.06895879 | 0.06999783 | 0.07101727 | 0.08518067 | 0.1143825 | 0.1530856 | 0.193177 | 0.2145231 | 0.2187857 | 0.2220536 | 0.2220536 | 0.2220536 | 0.2220536 | 0.2220536 | 0.2220536 | 0.2220536 | 0.2220536 | 0.2220536 | 0.2220536 | 0.2220536 | 0.2220536 | 0.2220536 | 0.2220536 | 0.2220536 | 0.2220536 | 0.2220536 | 0.2220536 | 0.2220536 | 0.2220536 | 0.2220536 | 0.2220536 | 0.2220536 | 0.2220536 | 0.2220536 | 0.2220536 | 0.2220536 | 0.2220536 | 0.2220536 | 0.2199145 | 0.2137947 | 0.1956442 | 0.1569686 | 0.1124948 | 0.08197189 | 0.07101727 | 0.07101727 | 0.06997822 | 0.06727695 | 0.06173591 | 0.05001667 | 0.03690341 | 0.02481487 | 0.01074596 | 0.006409213 | 0.002824162 | 0 | 0 | 0.005276879
849 | 596.3585 | 0.001099209 | 20 | 444.5 | -404.5 | 0 | 0.002811273 | 0.007355965 | 0.0161905 | 0.02395187 | 0.03536658 | 0.04580947 | 0.05428688 | 0.06331329 | 0.06895879 | 0.06999783 | 0.07101727 | 0.08518067 | 0.1143825 | 0.1530856 | 0.193177 | 0.2145231 | 0.2198849 | 0.2231528 | 0.2231528 | 0.2231528 | 0.2231528 | 0.2231528 | 0.2231528 | 0.2231528 | 0.2231528 | 0.2231528 | 0.2231528 | 0.2231528 | 0.2231528 | 0.2231528 | 0.2231528 | 0.2231528 | 0.2231528 | 0.2231528 | 0.2231528 | 0.2231528 | 0.2231528 | 0.2231528 | 0.2231528 | 0.2231528 | 0.2231528 | 0.2231528 | 0.2231528 | 0.2231528 | 0.2231528 | 0.2231528 | 0.2210137 | 0.2148939 | 0.1956442 | 0.1569686 | 0.1124948 | 0.08197189 | 0.07101727 | 0.07101727 | 0.06997822 | 0.06727695 | 0.06173591 | 0.05001667 | 0.03690341 | 0.02481487 | 0.01074596 | 0.006409213 | 0.002824162 | 0 | 0 | 0.002986552
849 | 562.2842 | 0.001036404 | 10 | 434.5 | -414.5 | 0 | 0.002811273 | 0.007355965 | 0.0161905 | 0.02395187 | 0.03536658 | 0.04580947 | 0.05428688 | 0.06331329 | 0.06895879 | 0.06999783 | 0.07101727 | 0.08518067 | 0.1143825 | 0.1530856 | 0.193177 | 0.2145231 | 0.2209213 | 0.2241892 | 0.2241892 | 0.2241892 | 0.2241892 | 0.2241892 | 0.2241892 | 0.2241892 | 0.2241892 | 0.2241892 | 0.2241892 | 0.2241892 | 0.2241892 | 0.2241892 | 0.2241892 | 0.2241892 | 0.2241892 | 0.2241892 | 0.2241892 | 0.2241892 | 0.2241892 | 0.2241892 | 0.2241892 | 0.2241892 | 0.2241892 | 0.2241892 | 0.2241892 | 0.2241892 | 0.2241892 | 0.2241892 | 0.2220501 | 0.2159303 | 0.1956442 | 0.1569686 | 0.1124948 | 0.08197189 | 0.07101727 | 0.07101727 | 0.06997822 | 0.06727695 | 0.06173591 | 0.05001667 | 0.03690341 | 0.02481487 | 0.01074596 | 0.006409213 | 0.002824162 | 0 | 5.136722e-05 | 0.00163477
849 | 581.4272 | 0.001071688 | 0 | 424.5 | -424.5 | 0 | 0.002811273 | 0.007355965 | 0.0161905 | 0.02395187 | 0.03536658 | 0.04580947 | 0.05428688 | 0.06331329 | 0.06895879 | 0.06999783 | 0.07101727 | 0.08518067 | 0.1143825 | 0.1530856 | 0.193177 | 0.2145231 | 0.221993 | 0.2252609 | 0.2252609 | 0.2252609 | 0.2252609 | 0.2252609 | 0.2252609 | 0.2252609 | 0.2252609 | 0.2252609 | 0.2252609 | 0.2252609 | 0.2252609 | 0.2252609 | 0.2252609 | 0.2252609 | 0.2252609 | 0.2252609 | 0.2252609 | 0.2252609 | 0.2252609 | 0.2252609 | 0.2252609 | 0.2252609 | 0.2252609 | 0.2252609 | 0.2252609 | 0.2252609 | 0.2252609 | 0.2252609 | 0.2231218 | 0.2159303 | 0.1956442 | 0.1569686 | 0.1124948 | 0.08197189 | 0.07101727 | 0.07101727 | 0.06997822 | 0.06727695 | 0.06173591 | 0.05001667 | 0.03690341 | 0.02481487 | 0.01074596 | 0.006409213 | 0.002824162 | 0 | 0.001274396 | 0.0008341972
849 | 555.6163 | 0.001024113 | -10 | 414.5 | -434.5 | 0 | 0.002811273 | 0.007355965 | 0.0161905 | 0.02395187 | 0.03536658 | 0.04580947 | 0.05428688 | 0.06331329 | 0.06895879 | 0.06999783 | 0.07101727 | 0.08518067 | 0.1143825 | 0.1530856 | 0.193177 | 0.2155472 | 0.2230171 | 0.226285 | 0.226285 | 0.226285 | 0.226285 | 0.226285 | 0.226285 | 0.226285 | 0.226285 | 0.226285 | 0.226285 | 0.226285 | 0.226285 | 0.226285 | 0.226285 | 0.226285 | 0.226285 | 0.226285 | 0.226285 | 0.226285 | 0.226285 | 0.226285 | 0.226285 | 0.226285 | 0.226285 | 0.226285 | 0.226285 | 0.226285 | 0.226285 | 0.226285 | 0.2241459 | 0.2159303 | 0.1956442 | 0.1569686 | 0.1124948 | 0.08197189 | 0.07101727 | 0.07101727 | 0.06997822 | 0.06727695 | 0.06173591 | 0.05001667 | 0.03690341 | 0.02481487 | 0.01074596 | 0.006409213 | 0.002824162 | 0 | 0.002497425 | 3.362407e-05
849 | 614.0815 | 0.001131877 | -20 | 404.5 | -444.5 | 0 | 0.002811273 | 0.007355965 | 0.0161905 | 0.02395187 | 0.03536658 | 0.04580947 | 0.05428688 | 0.06331329 | 0.06895879 | 0.06999783 | 0.07101727 | 0.08518067 | 0.1143825 | 0.1530856 | 0.193177 | 0.2166791 | 0.224149 | 0.2274169 | 0.2274169 | 0.2274169 | 0.2274169 | 0.2274169 | 0.2274169 | 0.2274169 | 0.2274169 | 0.2274169 | 0.2274169 | 0.2274169 | 0.2274169 | 0.2274169 | 0.2274169 | 0.2274169 | 0.2274169 | 0.2274169 | 0.2274169 | 0.2274169 | 0.2274169 | 0.2274169 | 0.2274169 | 0.2274169 | 0.2274169 | 0.2274169 | 0.2274169 | 0.2274169 | 0.2274169 | 0.2274169 | 0.2252778 | 0.2159303 | 0.1956442 | 0.1569686 | 0.1124948 | 0.08197189 | 0.07101727 | 0.07101727 | 0.06997822 | 0.06727695 | 0.06173591 | 0.05001667 | 0.03690341 | 0.02481487 | 0.01074596 | 0.006409213 | 0.002824162 | 0 | 0.004302312 | 0
849 | 580.4336 | 0.001069857 | -30 | 394.5 | -454.5 | 0 | 0.002811273 | 0.007355965 | 0.0161905 | 0.02395187 | 0.03536658 | 0.04580947 | 0.05428688 | 0.06331329 | 0.06895879 | 0.06999783 | 0.07101727 | 0.08518067 | 0.1143825 | 0.1530856 | 0.1942468 | 0.2177489 | 0.2252188 | 0.2284868 | 0.2284868 | 0.2284868 | 0.2284868 | 0.2284868 | 0.2284868 | 0.2284868 | 0.2284868 | 0.2284868 | 0.2284868 | 0.2284868 | 0.2284868 | 0.2284868 | 0.2284868 | 0.2284868 | 0.2284868 | 0.2284868 | 0.2284868 | 0.2284868 | 0.2284868 | 0.2284868 | 0.2284868 | 0.2284868 | 0.2284868 | 0.2284868 | 0.2284868 | 0.2284868 | 0.2284868 | 0.2284868 | 0.2252778 | 0.2159303 | 0.1956442 | 0.1569686 | 0.1124948 | 0.08197189 | 0.07101727 | 0.07101727 | 0.06997822 | 0.06727695 | 0.06173591 | 0.05001667 | 0.03690341 | 0.02481487 | 0.01074596 | 0.006409213 | 0.002824162 | 0 | 0.00709793 | 0
849 | 587.786 | 0.001083409 | -40 | 384.5 | -464.5 | 0 | 0.002811273 | 0.007355965 | 0.0161905 | 0.02395187 | 0.03536658 | 0.04580947 | 0.05428688 | 0.06331329 | 0.06895879 | 0.06999783 | 0.07101727 | 0.08518067 | 0.1143825 | 0.1530856 | 0.1953302 | 0.2188323 | 0.2263022 | 0.2295702 | 0.2295702 | 0.2295702 | 0.2295702 | 0.2295702 | 0.2295702 | 0.2295702 | 0.2295702 | 0.2295702 | 0.2295702 | 0.2295702 | 0.2295702 | 0.2295702 | 0.2295702 | 0.2295702 | 0.2295702 | 0.2295702 | 0.2295702 | 0.2295702 | 0.2295702 | 0.2295702 | 0.2295702 | 0.2295702 | 0.2295702 | 0.2295702 | 0.2295702 | 0.2295702 | 0.2295702 | 0.2295702 | 0.2252778 | 0.2159303 | 0.1956442 | 0.1569686 | 0.1124948 | 0.08197189 | 0.07101727 | 0.07101727 | 0.06997822 | 0.06727695 | 0.06173591 | 0.05001667 | 0.03690341 | 0.02481487 | 0.01074596 | 0.006409213 | 0.002824162 | 0 | 0.009893548 | 0

## F7bottom_comulative_column
[6 empty] | 0 | 1 | 2 | 3 | 4 | 5 | 6 | 7 | 8 | 9 | 10 | 11 | 12 | 13 | 14 | 15 | 16 | 17 | 18 | 19 | 20 | 21 | 22 | 23 | 24 | 25 | 26 | 27 | 28 | 29 | 30 | 31 | 32 | 33 | 34 | 35 | 36 | 37 | 38 | 39 | 40 | 41 | 42 | 43 | 44 | 45 | 46 | 47 | 48 | 49 | 50 | 51 | 52 | 53 | 54 | 55 | 56 | 57 | 58 | 59 | 60 | 61 | 62 | 63 | 64
ord_wdt | alpha | alpha/k | WROLL_SHIFT_POS_7 | Width1 | Width2 | -855.04 | -828.32 | -801.6 | -774.88 | -748.16 | -721.44 | -694.72 | -668 | -641.28 | -614.56 | -587.84 | -561.12 | -534.4 | -507.68 | -480.96 | -454.24 | -427.52 | -400.8 | -374.08 | -347.36 | -320.64 | -293.92 | -267.2 | -240.48 | -213.76 | -187.04 | -160.32 | -133.6 | -106.88 | -80.16 | -53.44 | -26.72 | 0 | 26.72 | 53.44 | 80.16 | 106.88 | 133.6 | 160.32 | 187.04 | 213.76 | 240.48 | 267.2 | 293.92 | 320.64 | 347.36 | 374.08 | 400.8 | 427.52 | 454.24 | 480.96 | 507.68 | 534.4 | 561.12 | 587.84 | 614.56 | 641.28 | 668 | 694.72 | 721.44 | 748.16 | 774.88 | 801.6 | 828.32 | 855.04 | C40-left | C40-right
1100 | 342.5322 | 0.0006798411 | 0 | 550 | -550 | 0 | 0 | 0 | 0 | 0 | 0 | 0 | 0 | 0 | 0 | 0 | 0 | 0.0006798411 | 0.0006798411 | 0.0006798411 | 0.0006798411 | 0.0006798411 | 0.0006798411 | 0.0006798411 | 0.0006798411 | 0.0006798411 | 0.0006798411 | 0.0006798411 | 0.0006798411 | 0.0006798411 | 0.0006798411 | 0.0006798411 | 0.0006798411 | 0.0006798411 | 0.0006798411 | 0.0006798411 | 0.0006798411 | 0.0006798411 | 0.0006798411 | 0.0006798411 | 0.0006798411 | 0.0006798411 | 0.0006798411 | 0.0006798411 | 0.0006798411 | 0.0006798411 | 0.0006798411 | 0.0006798411 | 0.0006798411 | 0.0006798411 | 0.0006798411 | 0.0006798411 | 0.0006798411 | 0.0006798411 | 0.0006798411 | 0.0006798411 | 0.0006798411 | 0.0006798411 | 0 | 0 | 0 | 0 | 0 | 0 | 0 | 0 | 0 | 0 | 0 | 0 | 0 | 0
1253 | 542.1227 | 0.001075978 | 0 | 626.5 | -626.5 | 0 | 0 | 0 | 0 | 0 | 0 | 0 | 0 | 0 | 0.001075978 | 0.001075978 | 0.001075978 | 0.00175582 | 0.00175582 | 0.00175582 | 0.00175582 | 0.00175582 | 0.00175582 | 0.00175582 | 0.00175582 | 0.00175582 | 0.00175582 | 0.00175582 | 0.00175582 | 0.00175582 | 0.00175582 | 0.00175582 | 0.00175582 | 0.00175582 | 0.00175582 | 0.00175582 | 0.00175582 | 0.00175582 | 0.00175582 | 0.00175582 | 0.00175582 | 0.00175582 | 0.00175582 | 0.00175582 | 0.00175582 | 0.00175582 | 0.00175582 | 0.00175582 | 0.00175582 | 0.00175582 | 0.00175582 | 0.00175582 | 0.00175582 | 0.00175582 | 0.00175582 | 0.00175582 | 0.00175582 | 0.00175582 | 0.001075978 | 0.001075978 | 0.001075978 | 0 | 0 | 0 | 0 | 0 | 0 | 0 | 0 | 0 | 0.0006798411 | 0.0006798411
1280 | 370.3324 | 0.0007350176 | 0 | 640 | -640 | 0 | 0 | 0 | 0 | 0 | 0 | 0 | 0 | 0 | 0.001810996 | 0.001810996 | 0.001810996 | 0.002490837 | 0.002490837 | 0.002490837 | 0.002490837 | 0.002490837 | 0.002490837 | 0.002490837 | 0.002490837 | 0.002490837 | 0.002490837 | 0.002490837 | 0.002490837 | 0.002490837 | 0.002490837 | 0.002490837 | 0.002490837 | 0.002490837 | 0.002490837 | 0.002490837 | 0.002490837 | 0.002490837 | 0.002490837 | 0.002490837 | 0.002490837 | 0.002490837 | 0.002490837 | 0.002490837 | 0.002490837 | 0.002490837 | 0.002490837 | 0.002490837 | 0.002490837 | 0.002490837 | 0.002490837 | 0.002490837 | 0.002490837 | 0.002490837 | 0.002490837 | 0.002490837 | 0.002490837 | 0.002490837 | 0.001810996 | 0.001810996 | 0.001810996 | 0 | 0 | 0 | 0 | 0 | 0 | 0 | 0 | 0 | 0.0006798411 | 0.0006798411
1297 | 501.8733 | 0.0009960936 | 0 | 648.5 | -648.5 | 0 | 0 | 0 | 0 | 0 | 0 | 0 | 0 | 0.0009960936 | 0.00280709 | 0.00280709 | 0.00280709 | 0.003486931 | 0.003486931 | 0.003486931 | 0.003486931 | 0.003486931 | 0.003486931 | 0.003486931 | 0.003486931 | 0.003486931 | 0.003486931 | 0.003486931 | 0.003486931 | 0.003486931 | 0.003486931 | 0.003486931 | 0.003486931 | 0.003486931 | 0.003486931 | 0.003486931 | 0.003486931 | 0.003486931 | 0.003486931 | 0.003486931 | 0.003486931 | 0.003486931 | 0.003486931 | 0.003486931 | 0.003486931 | 0.003486931 | 0.003486931 | 0.003486931 | 0.003486931 | 0.003486931 | 0.003486931 | 0.003486931 | 0.003486931 | 0.003486931 | 0.003486931 | 0.003486931 | 0.003486931 | 0.003486931 | 0.00280709 | 0.00280709 | 0.00280709 | 0.0009960936 | 0 | 0 | 0 | 0 | 0 | 0 | 0 | 0 | 0.0006798411 | 0.0006798411
1297 | 509.8598 | 0.001011945 | 0 | 648.5 | -648.5 | 0 | 0 | 0 | 0 | 0 | 0 | 0 | 0 | 0.002008038 | 0.003819034 | 0.003819034 | 0.003819034 | 0.004498875 | 0.004498875 | 0.004498875 | 0.004498875 | 0.004498875 | 0.004498875 | 0.004498875 | 0.004498875 | 0.004498875 | 0.004498875 | 0.004498875 | 0.004498875 | 0.004498875 | 0.004498875 | 0.004498875 | 0.004498875 | 0.004498875 | 0.004498875 | 0.004498875 | 0.004498875 | 0.004498875 | 0.004498875 | 0.004498875 | 0.004498875 | 0.004498875 | 0.004498875 | 0.004498875 | 0.004498875 | 0.004498875 | 0.004498875 | 0.004498875 | 0.004498875 | 0.004498875 | 0.004498875 | 0.004498875 | 0.004498875 | 0.004498875 | 0.004498875 | 0.004498875 | 0.004498875 | 0.004498875 | 0.003819034 | 0.003819034 | 0.003819034 | 0.002008038 | 0 | 0 | 0 | 0 | 0 | 0 | 0 | 0 | 0.0006798411 | 0.0006798411
1297 | 515.3842 | 0.001022909 | -10 | 638.5 | -658.5 | 0 | 0 | 0 | 0 | 0 | 0 | 0 | 0 | 0.003030948 | 0.004841944 | 0.004841944 | 0.004841944 | 0.005521785 | 0.005521785 | 0.005521785 | 0.005521785 | 0.005521785 | 0.005521785 | 0.005521785 | 0.005521785 | 0.005521785 | 0.005521785 | 0.005521785 | 0.005521785 | 0.005521785 | 0.005521785 | 0.005521785 | 0.005521785 | 0.005521785 | 0.005521785 | 0.005521785 | 0.005521785 | 0.005521785 | 0.005521785 | 0.005521785 | 0.005521785 | 0.005521785 | 0.005521785 | 0.005521785 | 0.005521785 | 0.005521785 | 0.005521785 | 0.005521785 | 0.005521785 | 0.005521785 | 0.005521785 | 0.005521785 | 0.005521785 | 0.005521785 | 0.005521785 | 0.005521785 | 0.005521785 | 0.005521785 | 0.004841944 | 0.004841944 | 0.004841944 | 0.002008038 | 0 | 0 | 0 | 0 | 0 | 0 | 0 | 0 | 0.0009468817 | 0.0006798411
1297 | 545.8945 | 0.001083465 | -20 | 628.5 | -668.5 | 0 | 0 | 0 | 0 | 0 | 0 | 0 | 0.001083465 | 0.004114412 | 0.005925408 | 0.005925408 | 0.005925408 | 0.006605249 | 0.006605249 | 0.006605249 | 0.006605249 | 0.006605249 | 0.006605249 | 0.006605249 | 0.006605249 | 0.006605249 | 0.006605249 | 0.006605249 | 0.006605249 | 0.006605249 | 0.006605249 | 0.006605249 | 0.006605249 | 0.006605249 | 0.006605249 | 0.006605249 | 0.006605249 | 0.006605249 | 0.006605249 | 0.006605249 | 0.006605249 | 0.006605249 | 0.006605249 | 0.006605249 | 0.006605249 | 0.006605249 | 0.006605249 | 0.006605249 | 0.006605249 | 0.006605249 | 0.006605249 | 0.006605249 | 0.006605249 | 0.006605249 | 0.006605249 | 0.006605249 | 0.006605249 | 0.006605249 | 0.005925408 | 0.005925408 | 0.005925408 | 0.002008038 | 0 | 0 | 0 | 0 | 0 | 0 | 0 | 0 | 0.00162465 | 0.0006798411
1297 | 507.903 | 0.001008061 | -30 | 618.5 | -678.5 | 0 | 0 | 0 | 0 | 0 | 0 | 0 | 0.002091526 | 0.005122473 | 0.006933469 | 0.006933469 | 0.006933469 | 0.00761331 | 0.00761331 | 0.00761331 | 0.00761331 | 0.00761331 | 0.00761331 | 0.00761331 | 0.00761331 | 0.00761331 | 0.00761331 | 0.00761331 | 0.00761331 | 0.00761331 | 0.00761331 | 0.00761331 | 0.00761331 | 0.00761331 | 0.00761331 | 0.00761331 | 0.00761331 | 0.00761331 | 0.00761331 | 0.00761331 | 0.00761331 | 0.00761331 | 0.00761331 | 0.00761331 | 0.00761331 | 0.00761331 | 0.00761331 | 0.00761331 | 0.00761331 | 0.00761331 | 0.00761331 | 0.00761331 | 0.00761331 | 0.00761331 | 0.00761331 | 0.00761331 | 0.00761331 | 0.00761331 | 0.006933469 | 0.006933469 | 0.006933469 | 0.002008038 | 0 | 0 | 0 | 0 | 0 | 0 | 0 | 0 | 0.002302418 | 0.0006798411
1367 | 498.1842 | 0.0009887715 | -40 | 643.5 | -723.5 | 0 | 0 | 0 | 0 | 0 | 0.0009887715 | 0.0009887715 | 0.003080297 | 0.006111245 | 0.007922241 | 0.007922241 | 0.007922241 | 0.008602082 | 0.008602082 | 0.008602082 | 0.008602082 | 0.008602082 | 0.008602082 | 0.008602082 | 0.008602082 | 0.008602082 | 0.008602082 | 0.008602082 | 0.008602082 | 0.008602082 | 0.008602082 | 0.008602082 | 0.008602082 | 0.008602082 | 0.008602082 | 0.008602082 | 0.008602082 | 0.008602082 | 0.008602082 | 0.008602082 | 0.008602082 | 0.008602082 | 0.008602082 | 0.008602082 | 0.008602082 | 0.008602082 | 0.008602082 | 0.008602082 | 0.008602082 | 0.008602082 | 0.008602082 | 0.008602082 | 0.008602082 | 0.008602082 | 0.008602082 | 0.008602082 | 0.008602082 | 0.008602082 | 0.007922241 | 0.007922241 | 0.007922241 | 0.00299681 | 0 | 0 | 0 | 0 | 0 | 0 | 0 | 0 | 0.006735057 | 0.0006798411
1367 | 493.8124 | 0.0009800947 | -30 | 653.5 | -713.5 | 0 | 0 | 0 | 0 | 0 | 0.0009887715 | 0.001968866 | 0.004060392 | 0.007091339 | 0.008902335 | 0.008902335 | 0.008902335 | 0.009582176 | 0.009582176 | 0.009582176 | 0.009582176 | 0.009582176 | 0.009582176 | 0.009582176 | 0.009582176 | 0.009582176 | 0.009582176 | 0.009582176 | 0.009582176 | 0.009582176 | 0.009582176 | 0.009582176 | 0.009582176 | 0.009582176 | 0.009582176 | 0.009582176 | 0.009582176 | 0.009582176 | 0.009582176 | 0.009582176 | 0.009582176 | 0.009582176 | 0.009582176 | 0.009582176 | 0.009582176 | 0.009582176 | 0.009582176 | 0.009582176 | 0.009582176 | 0.009582176 | 0.009582176 | 0.009582176 | 0.009582176 | 0.009582176 | 0.009582176 | 0.009582176 | 0.009582176 | 0.009582176 | 0.008902335 | 0.008902335 | 0.008902335 | 0.003976904 | 0 | 0 | 0 | 0 | 0 | 0 | 0 | 0 | 0.005952301 | 0.0006798411
1367 | 498.3066 | 0.0009890146 | -20 | 663.5 | -703.5 | 0 | 0 | 0 | 0 | 0 | 0.0009887715 | 0.002957881 | 0.005049406 | 0.008080354 | 0.00989135 | 0.00989135 | 0.00989135 | 0.01057119 | 0.01057119 | 0.01057119 | 0.01057119 | 0.01057119 | 0.01057119 | 0.01057119 | 0.01057119 | 0.01057119 | 0.01057119 | 0.01057119 | 0.01057119 | 0.01057119 | 0.01057119 | 0.01057119 | 0.01057119 | 0.01057119 | 0.01057119 | 0.01057119 | 0.01057119 | 0.01057119 | 0.01057119 | 0.01057119 | 0.01057119 | 0.01057119 | 0.01057119 | 0.01057119 | 0.01057119 | 0.01057119 | 0.01057119 | 0.01057119 | 0.01057119 | 0.01057119 | 0.01057119 | 0.01057119 | 0.01057119 | 0.01057119 | 0.01057119 | 0.01057119 | 0.01057119 | 0.01057119 | 0.00989135 | 0.00989135 | 0.00989135 | 0.004965919 | 0 | 0 | 0 | 0 | 0 | 0 | 0 | 0 | 0.005011333 | 0.002327796
1367 | 495.1897 | 0.0009828281 | -10 | 673.5 | -693.5 | 0 | 0 | 0 | 0 | 0 | 0.0009887715 | 0.002957881 | 0.006032234 | 0.009063182 | 0.01087418 | 0.01087418 | 0.01087418 | 0.01155402 | 0.01155402 | 0.01155402 | 0.01155402 | 0.01155402 | 0.01155402 | 0.01155402 | 0.01155402 | 0.01155402 | 0.01155402 | 0.01155402 | 0.01155402 | 0.01155402 | 0.01155402 | 0.01155402 | 0.01155402 | 0.01155402 | 0.01155402 | 0.01155402 | 0.01155402 | 0.01155402 | 0.01155402 | 0.01155402 | 0.01155402 | 0.01155402 | 0.01155402 | 0.01155402 | 0.01155402 | 0.01155402 | 0.01155402 | 0.01155402 | 0.01155402 | 0.01155402 | 0.01155402 | 0.01155402 | 0.01155402 | 0.01155402 | 0.01155402 | 0.01155402 | 0.01155402 | 0.01155402 | 0.01087418 | 0.01087418 | 0.01087418 | 0.005948747 | 0.0009828281 | 0 | 0 | 0 | 0 | 0 | 0 | 0 | 0.003876997 | 0.004171146
1429 | 565.4547 | 0.001122287 | 0 | 714.5 | -714.5 | 0 | 0 | 0 | 0 | 0 | 0.0009887715 | 0.004080168 | 0.007154521 | 0.01018547 | 0.01199646 | 0.01199646 | 0.01199646 | 0.01267631 | 0.01267631 | 0.01267631 | 0.01267631 | 0.01267631 | 0.01267631 | 0.01267631 | 0.01267631 | 0.01267631 | 0.01267631 | 0.01267631 | 0.01267631 | 0.01267631 | 0.01267631 | 0.01267631 | 0.01267631 | 0.01267631 | 0.01267631 | 0.01267631 | 0.01267631 | 0.01267631 | 0.01267631 | 0.01267631 | 0.01267631 | 0.01267631 | 0.01267631 | 0.01267631 | 0.01267631 | 0.01267631 | 0.01267631 | 0.01267631 | 0.01267631 | 0.01267631 | 0.01267631 | 0.01267631 | 0.01267631 | 0.01267631 | 0.01267631 | 0.01267631 | 0.01267631 | 0.01267631 | 0.01199646 | 0.01199646 | 0.01199646 | 0.007071034 | 0.002105115 | 0.001122287 | 0 | 0 | 0 | 0 | 0 | 0 | 0.006269663 | 0.01081028
1470 | 358.0492 | 0.0007106386 | 10 | 745 | -725 | 0 | 0 | 0 | 0 | 0 | 0.00169941 | 0.004790806 | 0.00786516 | 0.01089611 | 0.0127071 | 0.0127071 | 0.0127071 | 0.01338694 | 0.01338694 | 0.01338694 | 0.01338694 | 0.01338694 | 0.01338694 | 0.01338694 | 0.01338694 | 0.01338694 | 0.01338694 | 0.01338694 | 0.01338694 | 0.01338694 | 0.01338694 | 0.01338694 | 0.01338694 | 0.01338694 | 0.01338694 | 0.01338694 | 0.01338694 | 0.01338694 | 0.01338694 | 0.01338694 | 0.01338694 | 0.01338694 | 0.01338694 | 0.01338694 | 0.01338694 | 0.01338694 | 0.01338694 | 0.01338694 | 0.01338694 | 0.01338694 | 0.01338694 | 0.01338694 | 0.01338694 | 0.01338694 | 0.01338694 | 0.01338694 | 0.01338694 | 0.01338694 | 0.0127071 | 0.0127071 | 0.0127071 | 0.007781673 | 0.002815754 | 0.001832925 | 0.0007106386 | 0 | 0 | 0 | 0 | 0 | 0.007477773 | 0.0119858
1548 | 431.5543 | 0.0008565278 | 20 | 794 | -754 | 0 | 0 | 0 | 0 | 0.0008565278 | 0.002555938 | 0.005647334 | 0.008721688 | 0.01175264 | 0.01356363 | 0.01356363 | 0.01356363 | 0.01424347 | 0.01424347 | 0.01424347 | 0.01424347 | 0.01424347 | 0.01424347 | 0.01424347 | 0.01424347 | 0.01424347 | 0.01424347 | 0.01424347 | 0.01424347 | 0.01424347 | 0.01424347 | 0.01424347 | 0.01424347 | 0.01424347 | 0.01424347 | 0.01424347 | 0.01424347 | 0.01424347 | 0.01424347 | 0.01424347 | 0.01424347 | 0.01424347 | 0.01424347 | 0.01424347 | 0.01424347 | 0.01424347 | 0.01424347 | 0.01424347 | 0.01424347 | 0.01424347 | 0.01424347 | 0.01424347 | 0.01424347 | 0.01424347 | 0.01424347 | 0.01424347 | 0.01424347 | 0.01424347 | 0.01356363 | 0.01356363 | 0.01356363 | 0.0086382 | 0.003672281 | 0.002689453 | 0.001567166 | 0.0008565278 | 0.0008565278 | 0 | 0 | 0 | 0.01082676 | 0.01338694
1600 | 530.9218 | 0.001053748 | 30 | 830 | -770 | 0 | 0 | 0 | 0 | 0.001910275 | 0.003609685 | 0.006701081 | 0.009775435 | 0.01280638 | 0.01461738 | 0.01461738 | 0.01461738 | 0.01529722 | 0.01529722 | 0.01529722 | 0.01529722 | 0.01529722 | 0.01529722 | 0.01529722 | 0.01529722 | 0.01529722 | 0.01529722 | 0.01529722 | 0.01529722 | 0.01529722 | 0.01529722 | 0.01529722 | 0.01529722 | 0.01529722 | 0.01529722 | 0.01529722 | 0.01529722 | 0.01529722 | 0.01529722 | 0.01529722 | 0.01529722 | 0.01529722 | 0.01529722 | 0.01529722 | 0.01529722 | 0.01529722 | 0.01529722 | 0.01529722 | 0.01529722 | 0.01529722 | 0.01529722 | 0.01529722 | 0.01529722 | 0.01529722 | 0.01529722 | 0.01529722 | 0.01529722 | 0.01529722 | 0.01461738 | 0.01461738 | 0.01461738 | 0.009691948 | 0.004726029 | 0.003743201 | 0.002620914 | 0.001910275 | 0.001910275 | 0.001053748 | 0.001053748 | 0 | 0.01223196 | 0.01387163
1600 | 496.319 | 0.0009850695 | 40 | 840 | -760 | 0 | 0 | 0 | 0 | 0.002895345 | 0.004594755 | 0.007686151 | 0.0107605 | 0.01379145 | 0.01560245 | 0.01560245 | 0.01560245 | 0.01628229 | 0.01628229 | 0.01628229 | 0.01628229 | 0.01628229 | 0.01628229 | 0.01628229 | 0.01628229 | 0.01628229 | 0.01628229 | 0.01628229 | 0.01628229 | 0.01628229 | 0.01628229 | 0.01628229 | 0.01628229 | 0.01628229 | 0.01628229 | 0.01628229 | 0.01628229 | 0.01628229 | 0.01628229 | 0.01628229 | 0.01628229 | 0.01628229 | 0.01628229 | 0.01628229 | 0.01628229 | 0.01628229 | 0.01628229 | 0.01628229 | 0.01628229 | 0.01628229 | 0.01628229 | 0.01628229 | 0.01628229 | 0.01628229 | 0.01628229 | 0.01628229 | 0.01628229 | 0.01628229 | 0.01560245 | 0.01560245 | 0.01560245 | 0.01067702 | 0.005711098 | 0.00472827 | 0.003605983 | 0.002895345 | 0.002895345 | 0.002038817 | 0.002038817 | 0 | 0.01152093 | 0.01419218
1600 | 497.9706 | 0.0009883476 | 30 | 830 | -770 | 0 | 0 | 0 | 0 | 0.003883692 | 0.005583103 | 0.008674499 | 0.01174885 | 0.0147798 | 0.0165908 | 0.0165908 | 0.0165908 | 0.01727064 | 0.01727064 | 0.01727064 | 0.01727064 | 0.01727064 | 0.01727064 | 0.01727064 | 0.01727064 | 0.01727064 | 0.01727064 | 0.01727064 | 0.01727064 | 0.01727064 | 0.01727064 | 0.01727064 | 0.01727064 | 0.01727064 | 0.01727064 | 0.01727064 | 0.01727064 | 0.01727064 | 0.01727064 | 0.01727064 | 0.01727064 | 0.01727064 | 0.01727064 | 0.01727064 | 0.01727064 | 0.01727064 | 0.01727064 | 0.01727064 | 0.01727064 | 0.01727064 | 0.01727064 | 0.01727064 | 0.01727064 | 0.01727064 | 0.01727064 | 0.01727064 | 0.01727064 | 0.01727064 | 0.0165908 | 0.0165908 | 0.0165908 | 0.01166537 | 0.006699446 | 0.005716618 | 0.004594331 | 0.003883692 | 0.003883692 | 0.003027165 | 0.003027165 | 0 | 0.01223196 | 0.01387163
1600 | 460.6165 | 0.0009142091 | 20 | 820 | -780 | 0 | 0 | 0 | 0.0009142091 | 0.004797902 | 0.006497312 | 0.009588708 | 0.01266306 | 0.01569401 | 0.01750501 | 0.01750501 | 0.01750501 | 0.01818485 | 0.01818485 | 0.01818485 | 0.01818485 | 0.01818485 | 0.01818485 | 0.01818485 | 0.01818485 | 0.01818485 | 0.01818485 | 0.01818485 | 0.01818485 | 0.01818485 | 0.01818485 | 0.01818485 | 0.01818485 | 0.01818485 | 0.01818485 | 0.01818485 | 0.01818485 | 0.01818485 | 0.01818485 | 0.01818485 | 0.01818485 | 0.01818485 | 0.01818485 | 0.01818485 | 0.01818485 | 0.01818485 | 0.01818485 | 0.01818485 | 0.01818485 | 0.01818485 | 0.01818485 | 0.01818485 | 0.01818485 | 0.01818485 | 0.01818485 | 0.01818485 | 0.01818485 | 0.01818485 | 0.01750501 | 0.01750501 | 0.01750501 | 0.01257957 | 0.007613655 | 0.006630827 | 0.00550854 | 0.004797902 | 0.004797902 | 0.003941374 | 0.003027165 | 0 | 0.01286796 | 0.01355107
1600 | 500.8906 | 0.0009941431 | 10 | 810 | -790 | 0 | 0 | 0 | 0.001908352 | 0.005792045 | 0.007491455 | 0.01058285 | 0.0136572 | 0.01668815 | 0.01849915 | 0.01849915 | 0.01849915 | 0.01917899 | 0.01917899 | 0.01917899 | 0.01917899 | 0.01917899 | 0.01917899 | 0.01917899 | 0.01917899 | 0.01917899 | 0.01917899 | 0.01917899 | 0.01917899 | 0.01917899 | 0.01917899 | 0.01917899 | 0.01917899 | 0.01917899 | 0.01917899 | 0.01917899 | 0.01917899 | 0.01917899 | 0.01917899 | 0.01917899 | 0.01917899 | 0.01917899 | 0.01917899 | 0.01917899 | 0.01917899 | 0.01917899 | 0.01917899 | 0.01917899 | 0.01917899 | 0.01917899 | 0.01917899 | 0.01917899 | 0.01917899 | 0.01917899 | 0.01917899 | 0.01917899 | 0.01917899 | 0.01917899 | 0.01849915 | 0.01849915 | 0.01849915 | 0.01357372 | 0.008607798 | 0.00762497 | 0.006502683 | 0.005792045 | 0.005792045 | 0.004935517 | 0.003027165 | 0 | 0.01365438 | 0.01338694
1600 | 488.366 | 0.0009692848 | 0 | 800 | -800 | 0 | 0 | 0 | 0.002877637 | 0.00676133 | 0.00846074 | 0.01155214 | 0.01462649 | 0.01765744 | 0.01946843 | 0.01946843 | 0.01946843 | 0.02014827 | 0.02014827 | 0.02014827 | 0.02014827 | 0.02014827 | 0.02014827 | 0.02014827 | 0.02014827 | 0.02014827 | 0.02014827 | 0.02014827 | 0.02014827 | 0.02014827 | 0.02014827 | 0.02014827 | 0.02014827 | 0.02014827 | 0.02014827 | 0.02014827 | 0.02014827 | 0.02014827 | 0.02014827 | 0.02014827 | 0.02014827 | 0.02014827 | 0.02014827 | 0.02014827 | 0.02014827 | 0.02014827 | 0.02014827 | 0.02014827 | 0.02014827 | 0.02014827 | 0.02014827 | 0.02014827 | 0.02014827 | 0.02014827 | 0.02014827 | 0.02014827 | 0.02014827 | 0.02014827 | 0.01946843 | 0.01946843 | 0.01946843 | 0.014543 | 0.009577083 | 0.008594255 | 0.007471968 | 0.00676133 | 0.00676133 | 0.004935517 | 0.003027165 | 0 | 0.01510786 | 0.01338694
1600 | 497.1624569 | 0.0009867436 | -10 | 790 | -810 | 0 | 0 | 0.0009867436 | 0.003864381 | 0.007748073 | 0.009447483 | 0.01253888 | 0.01561323 | 0.01864418 | 0.02045518 | 0.02045518 | 0.02045518 | 0.02113502 | 0.02113502 | 0.02113502 | 0.02113502 | 0.02113502 | 0.02113502 | 0.02113502 | 0.02113502 | 0.02113502 | 0.02113502 | 0.02113502 | 0.02113502 | 0.02113502 | 0.02113502 | 0.02113502 | 0.02113502 | 0.02113502 | 0.02113502 | 0.02113502 | 0.02113502 | 0.02113502 | 0.02113502 | 0.02113502 | 0.02113502 | 0.02113502 | 0.02113502 | 0.02113502 | 0.02113502 | 0.02113502 | 0.02113502 | 0.02113502 | 0.02113502 | 0.02113502 | 0.02113502 | 0.02113502 | 0.02113502 | 0.02113502 | 0.02113502 | 0.02113502 | 0.02113502 | 0.02113502 | 0.02045518 | 0.02045518 | 0.02045518 | 0.01552975 | 0.01056383 | 0.009580999 | 0.008458712 | 0.007748073 | 0.007748073 | 0.004935517 | 0.003027165 | 0 | 0.01656134 | 0.01338694
1600 | 450.4271 | 0.0008939856 | -20 | 780 | -820 | 0 | 0 | 0.001880729 | 0.004758366 | 0.008642059 | 0.01034147 | 0.01343286 | 0.01650722 | 0.01953817 | 0.02134916 | 0.02134916 | 0.02134916 | 0.022029 | 0.022029 | 0.022029 | 0.022029 | 0.022029 | 0.022029 | 0.022029 | 0.022029 | 0.022029 | 0.022029 | 0.022029 | 0.022029 | 0.022029 | 0.022029 | 0.022029 | 0.022029 | 0.022029 | 0.022029 | 0.022029 | 0.022029 | 0.022029 | 0.022029 | 0.022029 | 0.022029 | 0.022029 | 0.022029 | 0.022029 | 0.022029 | 0.022029 | 0.022029 | 0.022029 | 0.022029 | 0.022029 | 0.022029 | 0.022029 | 0.022029 | 0.022029 | 0.022029 | 0.022029 | 0.022029 | 0.022029 | 0.02134916 | 0.02134916 | 0.02134916 | 0.01642373 | 0.01145781 | 0.01047498 | 0.009352697 | 0.008642059 | 0.008642059 | 0.004935517 | 0.003027165 | 0 | 0.01782204 | 0.01316992
1600 | 532.037 | 0.001055961 | -30 | 770 | -830 | 0 | 0.001055961 | 0.00293669 | 0.005814327 | 0.00969802 | 0.01139743 | 0.01448883 | 0.01756318 | 0.02059413 | 0.02240512 | 0.02240512 | 0.02240512 | 0.02308496 | 0.02308496 | 0.02308496 | 0.02308496 | 0.02308496 | 0.02308496 | 0.02308496 | 0.02308496 | 0.02308496 | 0.02308496 | 0.02308496 | 0.02308496 | 0.02308496 | 0.02308496 | 0.02308496 | 0.02308496 | 0.02308496 | 0.02308496 | 0.02308496 | 0.02308496 | 0.02308496 | 0.02308496 | 0.02308496 | 0.02308496 | 0.02308496 | 0.02308496 | 0.02308496 | 0.02308496 | 0.02308496 | 0.02308496 | 0.02308496 | 0.02308496 | 0.02308496 | 0.02308496 | 0.02308496 | 0.02308496 | 0.02308496 | 0.02308496 | 0.02308496 | 0.02308496 | 0.02308496 | 0.02240512 | 0.02240512 | 0.02240512 | 0.01747969 | 0.01251377 | 0.01153095 | 0.01040866 | 0.00969802 | 0.008642059 | 0.004935517 | 0.003027165 | 0 | 0.018899 | 0.01290397
1587 | 441.5466 | 0.00087636 | -40 | 753.5 | -833.5 | 0 | 0.001932321 | 0.00381305 | 0.006690687 | 0.01057438 | 0.01227379 | 0.01536519 | 0.01843954 | 0.02147049 | 0.02328148 | 0.02328148 | 0.02328148 | 0.02396132 | 0.02396132 | 0.02396132 | 0.02396132 | 0.02396132 | 0.02396132 | 0.02396132 | 0.02396132 | 0.02396132 | 0.02396132 | 0.02396132 | 0.02396132 | 0.02396132 | 0.02396132 | 0.02396132 | 0.02396132 | 0.02396132 | 0.02396132 | 0.02396132 | 0.02396132 | 0.02396132 | 0.02396132 | 0.02396132 | 0.02396132 | 0.02396132 | 0.02396132 | 0.02396132 | 0.02396132 | 0.02396132 | 0.02396132 | 0.02396132 | 0.02396132 | 0.02396132 | 0.02396132 | 0.02396132 | 0.02396132 | 0.02396132 | 0.02396132 | 0.02396132 | 0.02396132 | 0.02396132 | 0.02328148 | 0.02328148 | 0.02328148 | 0.01835605 | 0.01339013 | 0.01240731 | 0.01128502 | 0.01057438 | 0.008642059 | 0.004935517 | 0.003027165 | 0 | 0.01927594 | 0.01234281
1600 | 558.6207 | 0.001108723 | -30 | 770 | -830 | 0 | 0.003041044 | 0.004921773 | 0.00779941 | 0.0116831 | 0.01338251 | 0.01647391 | 0.01954826 | 0.02257921 | 0.02439021 | 0.02439021 | 0.02439021 | 0.02507005 | 0.02507005 | 0.02507005 | 0.02507005 | 0.02507005 | 0.02507005 | 0.02507005 | 0.02507005 | 0.02507005 | 0.02507005 | 0.02507005 | 0.02507005 | 0.02507005 | 0.02507005 | 0.02507005 | 0.02507005 | 0.02507005 | 0.02507005 | 0.02507005 | 0.02507005 | 0.02507005 | 0.02507005 | 0.02507005 | 0.02507005 | 0.02507005 | 0.02507005 | 0.02507005 | 0.02507005 | 0.02507005 | 0.02507005 | 0.02507005 | 0.02507005 | 0.02507005 | 0.02507005 | 0.02507005 | 0.02507005 | 0.02507005 | 0.02507005 | 0.02507005 | 0.02507005 | 0.02507005 | 0.02439021 | 0.02439021 | 0.02439021 | 0.01946477 | 0.01449886 | 0.01351603 | 0.01239374 | 0.0116831 | 0.008642059 | 0.004935517 | 0.003027165 | 0 | 0.018899 | 0.01290397
1600 | 475.3445 | 0.0009434405 | -20 | 780 | -820 | 0 | 0.003041044 | 0.005865213 | 0.00874285 | 0.01262654 | 0.01432595 | 0.01741735 | 0.0204917 | 0.02352265 | 0.02533365 | 0.02533365 | 0.02533365 | 0.02601349 | 0.02601349 | 0.02601349 | 0.02601349 | 0.02601349 | 0.02601349 | 0.02601349 | 0.02601349 | 0.02601349 | 0.02601349 | 0.02601349 | 0.02601349 | 0.02601349 | 0.02601349 | 0.02601349 | 0.02601349 | 0.02601349 | 0.02601349 | 0.02601349 | 0.02601349 | 0.02601349 | 0.02601349 | 0.02601349 | 0.02601349 | 0.02601349 | 0.02601349 | 0.02601349 | 0.02601349 | 0.02601349 | 0.02601349 | 0.02601349 | 0.02601349 | 0.02601349 | 0.02601349 | 0.02601349 | 0.02601349 | 0.02601349 | 0.02601349 | 0.02601349 | 0.02601349 | 0.02601349 | 0.02533365 | 0.02533365 | 0.02533365 | 0.02040822 | 0.0154423 | 0.01445947 | 0.01333718 | 0.01262654 | 0.009585499 | 0.004935517 | 0.003027165 | 0 | 0.01782204 | 0.01316992
1600 | 522.0778 | 0.001036194 | -10 | 790 | -810 | 0 | 0.003041044 | 0.006901408 | 0.009779045 | 0.01366274 | 0.01536215 | 0.01845354 | 0.0215279 | 0.02455884 | 0.02636984 | 0.02636984 | 0.02636984 | 0.02704968 | 0.02704968 | 0.02704968 | 0.02704968 | 0.02704968 | 0.02704968 | 0.02704968 | 0.02704968 | 0.02704968 | 0.02704968 | 0.02704968 | 0.02704968 | 0.02704968 | 0.02704968 | 0.02704968 | 0.02704968 | 0.02704968 | 0.02704968 | 0.02704968 | 0.02704968 | 0.02704968 | 0.02704968 | 0.02704968 | 0.02704968 | 0.02704968 | 0.02704968 | 0.02704968 | 0.02704968 | 0.02704968 | 0.02704968 | 0.02704968 | 0.02704968 | 0.02704968 | 0.02704968 | 0.02704968 | 0.02704968 | 0.02704968 | 0.02704968 | 0.02704968 | 0.02704968 | 0.02704968 | 0.02636984 | 0.02636984 | 0.02636984 | 0.02144441 | 0.01647849 | 0.01549566 | 0.01437338 | 0.01366274 | 0.01062169 | 0.004935517 | 0.003027165 | 0 | 0.01656134 | 0.01359636
1564 | 473.0727 | 0.0009389315 | 0 | 782 | -782 | 0 | 0.003041044 | 0.006901408 | 0.01071798 | 0.01460167 | 0.01630108 | 0.01939248 | 0.02246683 | 0.02549778 | 0.02730877 | 0.02730877 | 0.02730877 | 0.02798861 | 0.02798861 | 0.02798861 | 0.02798861 | 0.02798861 | 0.02798861 | 0.02798861 | 0.02798861 | 0.02798861 | 0.02798861 | 0.02798861 | 0.02798861 | 0.02798861 | 0.02798861 | 0.02798861 | 0.02798861 | 0.02798861 | 0.02798861 | 0.02798861 | 0.02798861 | 0.02798861 | 0.02798861 | 0.02798861 | 0.02798861 | 0.02798861 | 0.02798861 | 0.02798861 | 0.02798861 | 0.02798861 | 0.02798861 | 0.02798861 | 0.02798861 | 0.02798861 | 0.02798861 | 0.02798861 | 0.02798861 | 0.02798861 | 0.02798861 | 0.02798861 | 0.02798861 | 0.02798861 | 0.02730877 | 0.02730877 | 0.02730877 | 0.02238334 | 0.01741742 | 0.01643459 | 0.01531231 | 0.01460167 | 0.01156063 | 0.004935517 | 0.003027165 | 0 | 0.01299516 | 0.01322311
1547 | 475.4616 | 0.0009436729 | 10 | 783.5 | -763.5 | 0 | 0.003041044 | 0.006901408 | 0.01071798 | 0.01554534 | 0.01724475 | 0.02033615 | 0.0234105 | 0.02644145 | 0.02825245 | 0.02825245 | 0.02825245 | 0.02893229 | 0.02893229 | 0.02893229 | 0.02893229 | 0.02893229 | 0.02893229 | 0.02893229 | 0.02893229 | 0.02893229 | 0.02893229 | 0.02893229 | 0.02893229 | 0.02893229 | 0.02893229 | 0.02893229 | 0.02893229 | 0.02893229 | 0.02893229 | 0.02893229 | 0.02893229 | 0.02893229 | 0.02893229 | 0.02893229 | 0.02893229 | 0.02893229 | 0.02893229 | 0.02893229 | 0.02893229 | 0.02893229 | 0.02893229 | 0.02893229 | 0.02893229 | 0.02893229 | 0.02893229 | 0.02893229 | 0.02893229 | 0.02893229 | 0.02893229 | 0.02893229 | 0.02893229 | 0.02893229 | 0.02825245 | 0.02825245 | 0.02825245 | 0.02332701 | 0.0183611 | 0.01737827 | 0.01625598 | 0.01554534 | 0.0125043 | 0.004935517 | 0.003027165 | 0 | 0.01181855 | 0.01326301
1547 | 433.2576 | 0.0008599083 | 20 | 793.5 | -753.5 | 0 | 0.003041044 | 0.006901408 | 0.01071798 | 0.01640525 | 0.01810466 | 0.02119606 | 0.02427041 | 0.02730136 | 0.02911235 | 0.02911235 | 0.02911235 | 0.02979219 | 0.02979219 | 0.02979219 | 0.02979219 | 0.02979219 | 0.02979219 | 0.02979219 | 0.02979219 | 0.02979219 | 0.02979219 | 0.02979219 | 0.02979219 | 0.02979219 | 0.02979219 | 0.02979219 | 0.02979219 | 0.02979219 | 0.02979219 | 0.02979219 | 0.02979219 | 0.02979219 | 0.02979219 | 0.02979219 | 0.02979219 | 0.02979219 | 0.02979219 | 0.02979219 | 0.02979219 | 0.02979219 | 0.02979219 | 0.02979219 | 0.02979219 | 0.02979219 | 0.02979219 | 0.02979219 | 0.02979219 | 0.02979219 | 0.02979219 | 0.02979219 | 0.02979219 | 0.02979219 | 0.02911235 | 0.02911235 | 0.02911235 | 0.02418692 | 0.019221 | 0.01823818 | 0.01711589 | 0.01640525 | 0.01336421 | 0.004935517 | 0.003027165 | 0 | 0.01076891 | 0.0139947
1547 | 510.9969 | 0.001014202 | 30 | 803.5 | -743.5 | 0 | 0.003041044 | 0.006901408 | 0.01071798 | 0.01640525 | 0.01911886 | 0.02221026 | 0.02528461 | 0.02831556 | 0.03012656 | 0.03012656 | 0.03012656 | 0.0308064 | 0.0308064 | 0.0308064 | 0.0308064 | 0.0308064 | 0.0308064 | 0.0308064 | 0.0308064 | 0.0308064 | 0.0308064 | 0.0308064 | 0.0308064 | 0.0308064 | 0.0308064 | 0.0308064 | 0.0308064 | 0.0308064 | 0.0308064 | 0.0308064 | 0.0308064 | 0.0308064 | 0.0308064 | 0.0308064 | 0.0308064 | 0.0308064 | 0.0308064 | 0.0308064 | 0.0308064 | 0.0308064 | 0.0308064 | 0.0308064 | 0.0308064 | 0.0308064 | 0.0308064 | 0.0308064 | 0.0308064 | 0.0308064 | 0.0308064 | 0.0308064 | 0.0308064 | 0.0308064 | 0.03012656 | 0.03012656 | 0.03012656 | 0.02520112 | 0.02023521 | 0.01925238 | 0.01813009 | 0.01741945 | 0.01437841 | 0.005949718 | 0.003027165 | 0 | 0.009611949 | 0.01513281
1539 | 522.7007 | 0.001037431 | 40 | 809.5 | -729.5 | 0 | 0.003041044 | 0.006901408 | 0.01071798 | 0.01640525 | 0.02015629 | 0.02324769 | 0.02632204 | 0.02935299 | 0.03116399 | 0.03116399 | 0.03116399 | 0.03184383 | 0.03184383 | 0.03184383 | 0.03184383 | 0.03184383 | 0.03184383 | 0.03184383 | 0.03184383 | 0.03184383 | 0.03184383 | 0.03184383 | 0.03184383 | 0.03184383 | 0.03184383 | 0.03184383 | 0.03184383 | 0.03184383 | 0.03184383 | 0.03184383 | 0.03184383 | 0.03184383 | 0.03184383 | 0.03184383 | 0.03184383 | 0.03184383 | 0.03184383 | 0.03184383 | 0.03184383 | 0.03184383 | 0.03184383 | 0.03184383 | 0.03184383 | 0.03184383 | 0.03184383 | 0.03184383 | 0.03184383 | 0.03184383 | 0.03184383 | 0.03184383 | 0.03184383 | 0.03184383 | 0.03116399 | 0.03116399 | 0.03116399 | 0.02623855 | 0.02127264 | 0.02028981 | 0.01916752 | 0.01845688 | 0.01541584 | 0.006987149 | 0.003027165 | 0 | 0.007995535 | 0.01581568
1547 | 470.4455 | 0.0009337171 | 30 | 803.5 | -743.5 | 0 | 0.003041044 | 0.006901408 | 0.01071798 | 0.01640525 | 0.02109001 | 0.02418141 | 0.02725576 | 0.03028671 | 0.0320977 | 0.0320977 | 0.0320977 | 0.03277754 | 0.03277754 | 0.03277754 | 0.03277754 | 0.03277754 | 0.03277754 | 0.03277754 | 0.03277754 | 0.03277754 | 0.03277754 | 0.03277754 | 0.03277754 | 0.03277754 | 0.03277754 | 0.03277754 | 0.03277754 | 0.03277754 | 0.03277754 | 0.03277754 | 0.03277754 | 0.03277754 | 0.03277754 | 0.03277754 | 0.03277754 | 0.03277754 | 0.03277754 | 0.03277754 | 0.03277754 | 0.03277754 | 0.03277754 | 0.03277754 | 0.03277754 | 0.03277754 | 0.03277754 | 0.03277754 | 0.03277754 | 0.03277754 | 0.03277754 | 0.03277754 | 0.03277754 | 0.03277754 | 0.0320977 | 0.0320977 | 0.0320977 | 0.02717227 | 0.02220635 | 0.02122352 | 0.02010124 | 0.0193906 | 0.01634956 | 0.007920866 | 0.003027165 | 0 | 0.009611949 | 0.01513281
1547 | 546.309 | 0.001084287 | 20 | 793.5 | -753.5 | 0 | 0.003041044 | 0.006901408 | 0.01071798 | 0.01748954 | 0.0221743 | 0.02526569 | 0.02834005 | 0.03137099 | 0.03318199 | 0.03318199 | 0.03318199 | 0.03386183 | 0.03386183 | 0.03386183 | 0.03386183 | 0.03386183 | 0.03386183 | 0.03386183 | 0.03386183 | 0.03386183 | 0.03386183 | 0.03386183 | 0.03386183 | 0.03386183 | 0.03386183 | 0.03386183 | 0.03386183 | 0.03386183 | 0.03386183 | 0.03386183 | 0.03386183 | 0.03386183 | 0.03386183 | 0.03386183 | 0.03386183 | 0.03386183 | 0.03386183 | 0.03386183 | 0.03386183 | 0.03386183 | 0.03386183 | 0.03386183 | 0.03386183 | 0.03386183 | 0.03386183 | 0.03386183 | 0.03386183 | 0.03386183 | 0.03386183 | 0.03386183 | 0.03386183 | 0.03386183 | 0.03318199 | 0.03318199 | 0.03318199 | 0.02825656 | 0.02329064 | 0.02230781 | 0.02118553 | 0.02047489 | 0.01743384 | 0.007920866 | 0.003027165 | 0 | 0.01076891 | 0.0139947
1503 | 577.4642 | 0.001146123 | 10 | 761.5 | -741.5 | 0 | 0.003041044 | 0.006901408 | 0.01071798 | 0.01748954 | 0.02332042 | 0.02641182 | 0.02948617 | 0.03251712 | 0.03432811 | 0.03432811 | 0.03432811 | 0.03500795 | 0.03500795 | 0.03500795 | 0.03500795 | 0.03500795 | 0.03500795 | 0.03500795 | 0.03500795 | 0.03500795 | 0.03500795 | 0.03500795 | 0.03500795 | 0.03500795 | 0.03500795 | 0.03500795 | 0.03500795 | 0.03500795 | 0.03500795 | 0.03500795 | 0.03500795 | 0.03500795 | 0.03500795 | 0.03500795 | 0.03500795 | 0.03500795 | 0.03500795 | 0.03500795 | 0.03500795 | 0.03500795 | 0.03500795 | 0.03500795 | 0.03500795 | 0.03500795 | 0.03500795 | 0.03500795 | 0.03500795 | 0.03500795 | 0.03500795 | 0.03500795 | 0.03500795 | 0.03500795 | 0.03432811 | 0.03432811 | 0.03432811 | 0.02940268 | 0.02443676 | 0.02345393 | 0.02233165 | 0.02162101 | 0.01743384 | 0.007920866 | 0.003027165 | 0 | 0.009380557 | 0.0126779
1503 | 526.7776 | 0.001045522 | 0 | 751.5 | -751.5 | 0 | 0.003041044 | 0.006901408 | 0.01071798 | 0.01853506 | 0.02436594 | 0.02745734 | 0.03053169 | 0.03356264 | 0.03537364 | 0.03537364 | 0.03537364 | 0.03605348 | 0.03605348 | 0.03605348 | 0.03605348 | 0.03605348 | 0.03605348 | 0.03605348 | 0.03605348 | 0.03605348 | 0.03605348 | 0.03605348 | 0.03605348 | 0.03605348 | 0.03605348 | 0.03605348 | 0.03605348 | 0.03605348 | 0.03605348 | 0.03605348 | 0.03605348 | 0.03605348 | 0.03605348 | 0.03605348 | 0.03605348 | 0.03605348 | 0.03605348 | 0.03605348 | 0.03605348 | 0.03605348 | 0.03605348 | 0.03605348 | 0.03605348 | 0.03605348 | 0.03605348 | 0.03605348 | 0.03605348 | 0.03605348 | 0.03605348 | 0.03605348 | 0.03605348 | 0.03605348 | 0.03537364 | 0.03537364 | 0.03537364 | 0.0304482 | 0.02548229 | 0.02449946 | 0.02337717 | 0.02266653 | 0.01743384 | 0.007920866 | 0.003027165 | 0 | 0.01053752 | 0.01225881
1491 | 588.3742 | 0.001167776 | -10 | 735.5 | -755.5 | 0 | 0.003041044 | 0.006901408 | 0.01071798 | 0.01970284 | 0.02553372 | 0.02862511 | 0.03169947 | 0.03473042 | 0.03654141 | 0.03654141 | 0.03654141 | 0.03722125 | 0.03722125 | 0.03722125 | 0.03722125 | 0.03722125 | 0.03722125 | 0.03722125 | 0.03722125 | 0.03722125 | 0.03722125 | 0.03722125 | 0.03722125 | 0.03722125 | 0.03722125 | 0.03722125 | 0.03722125 | 0.03722125 | 0.03722125 | 0.03722125 | 0.03722125 | 0.03722125 | 0.03722125 | 0.03722125 | 0.03722125 | 0.03722125 | 0.03722125 | 0.03722125 | 0.03722125 | 0.03722125 | 0.03722125 | 0.03722125 | 0.03722125 | 0.03722125 | 0.03722125 | 0.03722125 | 0.03722125 | 0.03722125 | 0.03722125 | 0.03722125 | 0.03722125 | 0.03722125 | 0.03654141 | 0.03654141 | 0.03654141 | 0.03161598 | 0.02665006 | 0.02566723 | 0.02454495 | 0.02266653 | 0.01743384 | 0.007920866 | 0.003027165 | 0 | 0.0110003 | 0.01158678
1491 | 551.1188 | 0.001093834 | -20 | 725.5 | -765.5 | 0 | 0.003041044 | 0.006901408 | 0.01071798 | 0.02079667 | 0.02662755 | 0.02971895 | 0.0327933 | 0.03582425 | 0.03763524 | 0.03763524 | 0.03763524 | 0.03831509 | 0.03831509 | 0.03831509 | 0.03831509 | 0.03831509 | 0.03831509 | 0.03831509 | 0.03831509 | 0.03831509 | 0.03831509 | 0.03831509 | 0.03831509 | 0.03831509 | 0.03831509 | 0.03831509 | 0.03831509 | 0.03831509 | 0.03831509 | 0.03831509 | 0.03831509 | 0.03831509 | 0.03831509 | 0.03831509 | 0.03831509 | 0.03831509 | 0.03831509 | 0.03831509 | 0.03831509 | 0.03831509 | 0.03831509 | 0.03831509 | 0.03831509 | 0.03831509 | 0.03831509 | 0.03831509 | 0.03831509 | 0.03831509 | 0.03831509 | 0.03831509 | 0.03831509 | 0.03831509 | 0.03763524 | 0.03763524 | 0.03763524 | 0.03270981 | 0.02774389 | 0.02676107 | 0.02563878 | 0.02266653 | 0.01743384 | 0.007920866 | 0.003027165 | 0 | 0.01257351 | 0.01121488
1467 | 496.3637 | 0.0009851582 | -30 | 703.5 | -763.5 | 0 | 0.003041044 | 0.006901408 | 0.01071798 | 0.02178183 | 0.02761271 | 0.03070411 | 0.03377846 | 0.03680941 | 0.0386204 | 0.0386204 | 0.0386204 | 0.03930024 | 0.03930024 | 0.03930024 | 0.03930024 | 0.03930024 | 0.03930024 | 0.03930024 | 0.03930024 | 0.03930024 | 0.03930024 | 0.03930024 | 0.03930024 | 0.03930024 | 0.03930024 | 0.03930024 | 0.03930024 | 0.03930024 | 0.03930024 | 0.03930024 | 0.03930024 | 0.03930024 | 0.03930024 | 0.03930024 | 0.03930024 | 0.03930024 | 0.03930024 | 0.03930024 | 0.03930024 | 0.03930024 | 0.03930024 | 0.03930024 | 0.03930024 | 0.03930024 | 0.03930024 | 0.03930024 | 0.03930024 | 0.03930024 | 0.03930024 | 0.03930024 | 0.03930024 | 0.03930024 | 0.0386204 | 0.0386204 | 0.0386204 | 0.03369497 | 0.02872905 | 0.02774623 | 0.02563878 | 0.02266653 | 0.01743384 | 0.007920866 | 0.003027165 | 0 | 0.01213707 | 0.009734865
1473 | 429.8876 | 0.0008532198 | -40 | 696.5 | -776.5 | 0 | 0.003041044 | 0.006901408 | 0.0115712 | 0.02263505 | 0.02846593 | 0.03155733 | 0.03463168 | 0.03766263 | 0.03947362 | 0.03947362 | 0.03947362 | 0.04015346 | 0.04015346 | 0.04015346 | 0.04015346 | 0.04015346 | 0.04015346 | 0.04015346 | 0.04015346 | 0.04015346 | 0.04015346 | 0.04015346 | 0.04015346 | 0.04015346 | 0.04015346 | 0.04015346 | 0.04015346 | 0.04015346 | 0.04015346 | 0.04015346 | 0.04015346 | 0.04015346 | 0.04015346 | 0.04015346 | 0.04015346 | 0.04015346 | 0.04015346 | 0.04015346 | 0.04015346 | 0.04015346 | 0.04015346 | 0.04015346 | 0.04015346 | 0.04015346 | 0.04015346 | 0.04015346 | 0.04015346 | 0.04015346 | 0.04015346 | 0.04015346 | 0.04015346 | 0.04015346 | 0.03947362 | 0.03947362 | 0.03947362 | 0.03454819 | 0.02958227 | 0.02859944 | 0.02563878 | 0.02266653 | 0.01743384 | 0.007920866 | 0.003027165 | 0 | 0.01497395 | 0.008433913
1444 | 524.6299 | 0.00104126 | -30 | 692 | -752 | 0 | 0.003041044 | 0.006901408 | 0.0115712 | 0.02367631 | 0.02950719 | 0.03259859 | 0.03567294 | 0.03870389 | 0.04051488 | 0.04051488 | 0.04051488 | 0.04119472 | 0.04119472 | 0.04119472 | 0.04119472 | 0.04119472 | 0.04119472 | 0.04119472 | 0.04119472 | 0.04119472 | 0.04119472 | 0.04119472 | 0.04119472 | 0.04119472 | 0.04119472 | 0.04119472 | 0.04119472 | 0.04119472 | 0.04119472 | 0.04119472 | 0.04119472 | 0.04119472 | 0.04119472 | 0.04119472 | 0.04119472 | 0.04119472 | 0.04119472 | 0.04119472 | 0.04119472 | 0.04119472 | 0.04119472 | 0.04119472 | 0.04119472 | 0.04119472 | 0.04119472 | 0.04119472 | 0.04119472 | 0.04119472 | 0.04119472 | 0.04119472 | 0.04119472 | 0.04119472 | 0.04051488 | 0.04051488 | 0.04051488 | 0.03558945 | 0.03062353 | 0.02859944 | 0.02563878 | 0.02266653 | 0.01743384 | 0.007920866 | 0.003027165 | 0 | 0.01059536 | 0.007597587
1444 | 539.1615 | 0.001070101 | -20 | 702 | -742 | 0 | 0.003041044 | 0.006901408 | 0.0115712 | 0.02367631 | 0.03057729 | 0.03366869 | 0.03674304 | 0.03977399 | 0.04158498 | 0.04158498 | 0.04158498 | 0.04226482 | 0.04226482 | 0.04226482 | 0.04226482 | 0.04226482 | 0.04226482 | 0.04226482 | 0.04226482 | 0.04226482 | 0.04226482 | 0.04226482 | 0.04226482 | 0.04226482 | 0.04226482 | 0.04226482 | 0.04226482 | 0.04226482 | 0.04226482 | 0.04226482 | 0.04226482 | 0.04226482 | 0.04226482 | 0.04226482 | 0.04226482 | 0.04226482 | 0.04226482 | 0.04226482 | 0.04226482 | 0.04226482 | 0.04226482 | 0.04226482 | 0.04226482 | 0.04226482 | 0.04226482 | 0.04226482 | 0.04226482 | 0.04226482 | 0.04226482 | 0.04226482 | 0.04226482 | 0.04226482 | 0.04158498 | 0.04158498 | 0.04158498 | 0.03665955 | 0.03169363 | 0.02966955 | 0.02563878 | 0.02266653 | 0.01743384 | 0.007920866 | 0.003027165 | 0 | 0.009438405 | 0.009456089
1444 | 515.1743 | 0.001022493 | -10 | 712 | -732 | 0 | 0.003041044 | 0.006901408 | 0.0115712 | 0.02367631 | 0.03159978 | 0.03469118 | 0.03776553 | 0.04079648 | 0.04260748 | 0.04260748 | 0.04260748 | 0.04328732 | 0.04328732 | 0.04328732 | 0.04328732 | 0.04328732 | 0.04328732 | 0.04328732 | 0.04328732 | 0.04328732 | 0.04328732 | 0.04328732 | 0.04328732 | 0.04328732 | 0.04328732 | 0.04328732 | 0.04328732 | 0.04328732 | 0.04328732 | 0.04328732 | 0.04328732 | 0.04328732 | 0.04328732 | 0.04328732 | 0.04328732 | 0.04328732 | 0.04328732 | 0.04328732 | 0.04328732 | 0.04328732 | 0.04328732 | 0.04328732 | 0.04328732 | 0.04328732 | 0.04328732 | 0.04328732 | 0.04328732 | 0.04328732 | 0.04328732 | 0.04328732 | 0.04328732 | 0.04328732 | 0.04260748 | 0.04260748 | 0.04260748 | 0.03768205 | 0.03271613 | 0.03069204 | 0.02563878 | 0.02266653 | 0.01743384 | 0.007920866 | 0.003027165 | 0 | 0.00828318 | 0.0108742
1444 | 548.7218 | 0.001089076 | 0 | 722 | -722 | 0 | 0.003041044 | 0.006901408 | 0.0115712 | 0.02367631 | 0.03268886 | 0.03578025 | 0.03885461 | 0.04188556 | 0.04369655 | 0.04369655 | 0.04369655 | 0.04437639 | 0.04437639 | 0.04437639 | 0.04437639 | 0.04437639 | 0.04437639 | 0.04437639 | 0.04437639 | 0.04437639 | 0.04437639 | 0.04437639 | 0.04437639 | 0.04437639 | 0.04437639 | 0.04437639 | 0.04437639 | 0.04437639 | 0.04437639 | 0.04437639 | 0.04437639 | 0.04437639 | 0.04437639 | 0.04437639 | 0.04437639 | 0.04437639 | 0.04437639 | 0.04437639 | 0.04437639 | 0.04437639 | 0.04437639 | 0.04437639 | 0.04437639 | 0.04437639 | 0.04437639 | 0.04437639 | 0.04437639 | 0.04437639 | 0.04437639 | 0.04437639 | 0.04437639 | 0.04437639 | 0.04369655 | 0.04369655 | 0.04369655 | 0.03877112 | 0.0338052 | 0.03178111 | 0.02672786 | 0.02266653 | 0.01743384 | 0.007920866 | 0.003027165 | 0 | 0.007132599 | 0.01163172
1444 | 528.6566 | 0.001049252 | 10 | 732 | -712 | 0 | 0.003041044 | 0.006901408 | 0.0115712 | 0.02367631 | 0.03268886 | 0.03682951 | 0.03990386 | 0.04293481 | 0.0447458 | 0.0447458 | 0.0447458 | 0.04542565 | 0.04542565 | 0.04542565 | 0.04542565 | 0.04542565 | 0.04542565 | 0.04542565 | 0.04542565 | 0.04542565 | 0.04542565 | 0.04542565 | 0.04542565 | 0.04542565 | 0.04542565 | 0.04542565 | 0.04542565 | 0.04542565 | 0.04542565 | 0.04542565 | 0.04542565 | 0.04542565 | 0.04542565 | 0.04542565 | 0.04542565 | 0.04542565 | 0.04542565 | 0.04542565 | 0.04542565 | 0.04542565 | 0.04542565 | 0.04542565 | 0.04542565 | 0.04542565 | 0.04542565 | 0.04542565 | 0.04542565 | 0.04542565 | 0.04542565 | 0.04542565 | 0.04542565 | 0.04542565 | 0.0447458 | 0.0447458 | 0.0447458 | 0.03982037 | 0.03485445 | 0.03283037 | 0.02777711 | 0.02266653 | 0.01743384 | 0.007920866 | 0.003027165 | 0 | 0.005982017 | 0.01238923
1444 | 551.6374 | 0.001094863 | 20 | 742 | -702 | 0 | 0.003041044 | 0.006901408 | 0.0115712 | 0.02367631 | 0.03268886 | 0.03792437 | 0.04099872 | 0.04402967 | 0.04584067 | 0.04584067 | 0.04584067 | 0.04652051 | 0.04652051 | 0.04652051 | 0.04652051 | 0.04652051 | 0.04652051 | 0.04652051 | 0.04652051 | 0.04652051 | 0.04652051 | 0.04652051 | 0.04652051 | 0.04652051 | 0.04652051 | 0.04652051 | 0.04652051 | 0.04652051 | 0.04652051 | 0.04652051 | 0.04652051 | 0.04652051 | 0.04652051 | 0.04652051 | 0.04652051 | 0.04652051 | 0.04652051 | 0.04652051 | 0.04652051 | 0.04652051 | 0.04652051 | 0.04652051 | 0.04652051 | 0.04652051 | 0.04652051 | 0.04652051 | 0.04652051 | 0.04652051 | 0.04652051 | 0.04652051 | 0.04652051 | 0.04652051 | 0.04584067 | 0.04584067 | 0.04584067 | 0.04091524 | 0.03594932 | 0.03392523 | 0.02887197 | 0.02266653 | 0.01743384 | 0.007920866 | 0.003027165 | 0 | 0.004841183 | 0.01397206
1444 | 516.7922 | 0.001025704 | 30 | 752 | -692 | 0 | 0.003041044 | 0.006901408 | 0.0115712 | 0.02367631 | 0.03268886 | 0.03792437 | 0.04202443 | 0.04505537 | 0.04686637 | 0.04686637 | 0.04686637 | 0.04754621 | 0.04754621 | 0.04754621 | 0.04754621 | 0.04754621 | 0.04754621 | 0.04754621 | 0.04754621 | 0.04754621 | 0.04754621 | 0.04754621 | 0.04754621 | 0.04754621 | 0.04754621 | 0.04754621 | 0.04754621 | 0.04754621 | 0.04754621 | 0.04754621 | 0.04754621 | 0.04754621 | 0.04754621 | 0.04754621 | 0.04754621 | 0.04754621 | 0.04754621 | 0.04754621 | 0.04754621 | 0.04754621 | 0.04754621 | 0.04754621 | 0.04754621 | 0.04754621 | 0.04754621 | 0.04754621 | 0.04754621 | 0.04754621 | 0.04754621 | 0.04754621 | 0.04754621 | 0.04754621 | 0.04686637 | 0.04686637 | 0.04686637 | 0.04194094 | 0.03697502 | 0.03495093 | 0.02989767 | 0.02369224 | 0.01743384 | 0.007920866 | 0.003027165 | 0 | 0.003706846 | 0.01586325
1444 | 562.7296 | 0.001116878 | 40 | 762 | -682 | 0 | 0.003041044 | 0.006901408 | 0.0115712 | 0.02367631 | 0.03268886 | 0.03792437 | 0.0431413 | 0.04617225 | 0.04798325 | 0.04798325 | 0.04798325 | 0.04866309 | 0.04866309 | 0.04866309 | 0.04866309 | 0.04866309 | 0.04866309 | 0.04866309 | 0.04866309 | 0.04866309 | 0.04866309 | 0.04866309 | 0.04866309 | 0.04866309 | 0.04866309 | 0.04866309 | 0.04866309 | 0.04866309 | 0.04866309 | 0.04866309 | 0.04866309 | 0.04866309 | 0.04866309 | 0.04866309 | 0.04866309 | 0.04866309 | 0.04866309 | 0.04866309 | 0.04866309 | 0.04866309 | 0.04866309 | 0.04866309 | 0.04866309 | 0.04866309 | 0.04866309 | 0.04866309 | 0.04866309 | 0.04866309 | 0.04866309 | 0.04866309 | 0.04866309 | 0.04866309 | 0.04798325 | 0.04798325 | 0.04798325 | 0.04305782 | 0.0380919 | 0.03606781 | 0.03101455 | 0.02480911 | 0.01743384 | 0.007920866 | 0.003027165 | 0 | 0.002572509 | 0.01777859
1444 | 494.8403 | 0.0009821348 | 30 | 752 | -692 | 0 | 0.003041044 | 0.006901408 | 0.0115712 | 0.02367631 | 0.03268886 | 0.03792437 | 0.04412344 | 0.04715439 | 0.04896538 | 0.04896538 | 0.04896538 | 0.04964522 | 0.04964522 | 0.04964522 | 0.04964522 | 0.04964522 | 0.04964522 | 0.04964522 | 0.04964522 | 0.04964522 | 0.04964522 | 0.04964522 | 0.04964522 | 0.04964522 | 0.04964522 | 0.04964522 | 0.04964522 | 0.04964522 | 0.04964522 | 0.04964522 | 0.04964522 | 0.04964522 | 0.04964522 | 0.04964522 | 0.04964522 | 0.04964522 | 0.04964522 | 0.04964522 | 0.04964522 | 0.04964522 | 0.04964522 | 0.04964522 | 0.04964522 | 0.04964522 | 0.04964522 | 0.04964522 | 0.04964522 | 0.04964522 | 0.04964522 | 0.04964522 | 0.04964522 | 0.04964522 | 0.04896538 | 0.04896538 | 0.04896538 | 0.04403995 | 0.03907403 | 0.03704995 | 0.03199669 | 0.02579125 | 0.01743384 | 0.007920866 | 0.003027165 | 0 | 0.003706846 | 0.01586325
1444 | 574.1224 | 0.00113949 | 20 | 742 | -702 | 0 | 0.003041044 | 0.006901408 | 0.0115712 | 0.02367631 | 0.03268886 | 0.03906386 | 0.04526293 | 0.04829388 | 0.05010487 | 0.05010487 | 0.05010487 | 0.05078471 | 0.05078471 | 0.05078471 | 0.05078471 | 0.05078471 | 0.05078471 | 0.05078471 | 0.05078471 | 0.05078471 | 0.05078471 | 0.05078471 | 0.05078471 | 0.05078471 | 0.05078471 | 0.05078471 | 0.05078471 | 0.05078471 | 0.05078471 | 0.05078471 | 0.05078471 | 0.05078471 | 0.05078471 | 0.05078471 | 0.05078471 | 0.05078471 | 0.05078471 | 0.05078471 | 0.05078471 | 0.05078471 | 0.05078471 | 0.05078471 | 0.05078471 | 0.05078471 | 0.05078471 | 0.05078471 | 0.05078471 | 0.05078471 | 0.05078471 | 0.05078471 | 0.05078471 | 0.05078471 | 0.05010487 | 0.05010487 | 0.05010487 | 0.04517944 | 0.04021352 | 0.03818944 | 0.03313618 | 0.02579125 | 0.01743384 | 0.007920866 | 0.003027165 | 0 | 0.004841183 | 0.01397206
1444 | 487.5606 | 0.0009676863 | 10 | 732 | -712 | 0 | 0.003041044 | 0.006901408 | 0.0115712 | 0.02367631 | 0.03268886 | 0.04003155 | 0.04623062 | 0.04926156 | 0.05107256 | 0.05107256 | 0.05107256 | 0.0517524 | 0.0517524 | 0.0517524 | 0.0517524 | 0.0517524 | 0.0517524 | 0.0517524 | 0.0517524 | 0.0517524 | 0.0517524 | 0.0517524 | 0.0517524 | 0.0517524 | 0.0517524 | 0.0517524 | 0.0517524 | 0.0517524 | 0.0517524 | 0.0517524 | 0.0517524 | 0.0517524 | 0.0517524 | 0.0517524 | 0.0517524 | 0.0517524 | 0.0517524 | 0.0517524 | 0.0517524 | 0.0517524 | 0.0517524 | 0.0517524 | 0.0517524 | 0.0517524 | 0.0517524 | 0.0517524 | 0.0517524 | 0.0517524 | 0.0517524 | 0.0517524 | 0.0517524 | 0.0517524 | 0.05107256 | 0.05107256 | 0.05107256 | 0.04614713 | 0.04118121 | 0.03915712 | 0.03410386 | 0.02579125 | 0.01743384 | 0.007920866 | 0.003027165 | 0 | 0.006449789 | 0.01238923
1444 | 565.0399 | 0.001121463 | 0 | 722 | -722 | 0 | 0.003041044 | 0.006901408 | 0.0115712 | 0.02367631 | 0.03381032 | 0.04115301 | 0.04735208 | 0.05038303 | 0.05219402 | 0.05219402 | 0.05219402 | 0.05287386 | 0.05287386 | 0.05287386 | 0.05287386 | 0.05287386 | 0.05287386 | 0.05287386 | 0.05287386 | 0.05287386 | 0.05287386 | 0.05287386 | 0.05287386 | 0.05287386 | 0.05287386 | 0.05287386 | 0.05287386 | 0.05287386 | 0.05287386 | 0.05287386 | 0.05287386 | 0.05287386 | 0.05287386 | 0.05287386 | 0.05287386 | 0.05287386 | 0.05287386 | 0.05287386 | 0.05287386 | 0.05287386 | 0.05287386 | 0.05287386 | 0.05287386 | 0.05287386 | 0.05287386 | 0.05287386 | 0.05287386 | 0.05287386 | 0.05287386 | 0.05287386 | 0.05287386 | 0.05287386 | 0.05219402 | 0.05219402 | 0.05219402 | 0.04726859 | 0.04230267 | 0.04027859 | 0.03522533 | 0.02579125 | 0.01743384 | 0.007920866 | 0.003027165 | 0 | 0.008769801 | 0.01163172
1444 | 510.3335 | 0.001012885 | -10 | 712 | -732 | 0 | 0.003041044 | 0.006901408 | 0.0115712 | 0.02367631 | 0.03482321 | 0.04216589 | 0.04836496 | 0.05139591 | 0.05320691 | 0.05320691 | 0.05320691 | 0.05388675 | 0.05388675 | 0.05388675 | 0.05388675 | 0.05388675 | 0.05388675 | 0.05388675 | 0.05388675 | 0.05388675 | 0.05388675 | 0.05388675 | 0.05388675 | 0.05388675 | 0.05388675 | 0.05388675 | 0.05388675 | 0.05388675 | 0.05388675 | 0.05388675 | 0.05388675 | 0.05388675 | 0.05388675 | 0.05388675 | 0.05388675 | 0.05388675 | 0.05388675 | 0.05388675 | 0.05388675 | 0.05388675 | 0.05388675 | 0.05388675 | 0.05388675 | 0.05388675 | 0.05388675 | 0.05388675 | 0.05388675 | 0.05388675 | 0.05388675 | 0.05388675 | 0.05388675 | 0.05388675 | 0.05320691 | 0.05320691 | 0.05320691 | 0.04828148 | 0.04331556 | 0.04129147 | 0.03522533 | 0.02579125 | 0.01743384 | 0.007920866 | 0.003027165 | 0 | 0.01108981 | 0.0108742
1444 | 531.4699 | 0.001054835 | -20 | 702 | -742 | 0 | 0.003041044 | 0.006901408 | 0.0115712 | 0.02367631 | 0.03587804 | 0.04322073 | 0.0494198 | 0.05245075 | 0.05426174 | 0.05426174 | 0.05426174 | 0.05494158 | 0.05494158 | 0.05494158 | 0.05494158 | 0.05494158 | 0.05494158 | 0.05494158 | 0.05494158 | 0.05494158 | 0.05494158 | 0.05494158 | 0.05494158 | 0.05494158 | 0.05494158 | 0.05494158 | 0.05494158 | 0.05494158 | 0.05494158 | 0.05494158 | 0.05494158 | 0.05494158 | 0.05494158 | 0.05494158 | 0.05494158 | 0.05494158 | 0.05494158 | 0.05494158 | 0.05494158 | 0.05494158 | 0.05494158 | 0.05494158 | 0.05494158 | 0.05494158 | 0.05494158 | 0.05494158 | 0.05494158 | 0.05494158 | 0.05494158 | 0.05494158 | 0.05494158 | 0.05494158 | 0.05426174 | 0.05426174 | 0.05426174 | 0.04933631 | 0.04437039 | 0.04234631 | 0.03522533 | 0.02579125 | 0.01743384 | 0.007920866 | 0.003027165 | 0 | 0.01372141 | 0.009456089
1444 | 498.729 | 0.0009898529 | -30 | 692 | -752 | 0 | 0.003041044 | 0.006901408 | 0.0115712 | 0.02466616 | 0.0368679 | 0.04421058 | 0.05040965 | 0.0534406 | 0.0552516 | 0.0552516 | 0.0552516 | 0.05593144 | 0.05593144 | 0.05593144 | 0.05593144 | 0.05593144 | 0.05593144 | 0.05593144 | 0.05593144 | 0.05593144 | 0.05593144 | 0.05593144 | 0.05593144 | 0.05593144 | 0.05593144 | 0.05593144 | 0.05593144 | 0.05593144 | 0.05593144 | 0.05593144 | 0.05593144 | 0.05593144 | 0.05593144 | 0.05593144 | 0.05593144 | 0.05593144 | 0.05593144 | 0.05593144 | 0.05593144 | 0.05593144 | 0.05593144 | 0.05593144 | 0.05593144 | 0.05593144 | 0.05593144 | 0.05593144 | 0.05593144 | 0.05593144 | 0.05593144 | 0.05593144 | 0.05593144 | 0.05593144 | 0.0552516 | 0.0552516 | 0.0552516 | 0.05032617 | 0.04536025 | 0.04234631 | 0.03522533 | 0.02579125 | 0.01743384 | 0.007920866 | 0.003027165 | 0 | 0.01646942 | 0.007597587
1444 | 524.5324 | 0.001041066 | -40 | 682 | -762 | 0 | 0.003041044 | 0.006901408 | 0.0115712 | 0.02570723 | 0.03790896 | 0.04525165 | 0.05145072 | 0.05448167 | 0.05629266 | 0.05629266 | 0.05629266 | 0.0569725 | 0.0569725 | 0.0569725 | 0.0569725 | 0.0569725 | 0.0569725 | 0.0569725 | 0.0569725 | 0.0569725 | 0.0569725 | 0.0569725 | 0.0569725 | 0.0569725 | 0.0569725 | 0.0569725 | 0.0569725 | 0.0569725 | 0.0569725 | 0.0569725 | 0.0569725 | 0.0569725 | 0.0569725 | 0.0569725 | 0.0569725 | 0.0569725 | 0.0569725 | 0.0569725 | 0.0569725 | 0.0569725 | 0.0569725 | 0.0569725 | 0.0569725 | 0.0569725 | 0.0569725 | 0.0569725 | 0.0569725 | 0.0569725 | 0.0569725 | 0.0569725 | 0.0569725 | 0.0569725 | 0.05629266 | 0.05629266 | 0.05629266 | 0.05136723 | 0.04640131 | 0.04234631 | 0.03522533 | 0.02579125 | 0.01743384 | 0.007920866 | 0.003027165 | 0 | 0.01931927 | 0.005739084
1444 | 510.5453 | 0.001013305 | -30 | 692 | -752 | 0 | 0.003041044 | 0.006901408 | 0.0115712 | 0.02672053 | 0.03892227 | 0.04626495 | 0.05246402 | 0.05549497 | 0.05730597 | 0.05730597 | 0.05730597 | 0.05798581 | 0.05798581 | 0.05798581 | 0.05798581 | 0.05798581 | 0.05798581 | 0.05798581 | 0.05798581 | 0.05798581 | 0.05798581 | 0.05798581 | 0.05798581 | 0.05798581 | 0.05798581 | 0.05798581 | 0.05798581 | 0.05798581 | 0.05798581 | 0.05798581 | 0.05798581 | 0.05798581 | 0.05798581 | 0.05798581 | 0.05798581 | 0.05798581 | 0.05798581 | 0.05798581 | 0.05798581 | 0.05798581 | 0.05798581 | 0.05798581 | 0.05798581 | 0.05798581 | 0.05798581 | 0.05798581 | 0.05798581 | 0.05798581 | 0.05798581 | 0.05798581 | 0.05798581 | 0.05798581 | 0.05730597 | 0.05730597 | 0.05730597 | 0.05238054 | 0.04741462 | 0.04234631 | 0.03522533 | 0.02579125 | 0.01743384 | 0.007920866 | 0.003027165 | 0 | 0.01646942 | 0.007597587
1420 | 410.7012 | 0.0008151396 | -20 | 690 | -730 | 0 | 0.003041044 | 0.006901408 | 0.0115712 | 0.02672053 | 0.03973741 | 0.04708009 | 0.05327916 | 0.05631011 | 0.05812111 | 0.05812111 | 0.05812111 | 0.05880095 | 0.05880095 | 0.05880095 | 0.05880095 | 0.05880095 | 0.05880095 | 0.05880095 | 0.05880095 | 0.05880095 | 0.05880095 | 0.05880095 | 0.05880095 | 0.05880095 | 0.05880095 | 0.05880095 | 0.05880095 | 0.05880095 | 0.05880095 | 0.05880095 | 0.05880095 | 0.05880095 | 0.05880095 | 0.05880095 | 0.05880095 | 0.05880095 | 0.05880095 | 0.05880095 | 0.05880095 | 0.05880095 | 0.05880095 | 0.05880095 | 0.05880095 | 0.05880095 | 0.05880095 | 0.05880095 | 0.05880095 | 0.05880095 | 0.05880095 | 0.05880095 | 0.05880095 | 0.05880095 | 0.05812111 | 0.05812111 | 0.05812111 | 0.05319568 | 0.04822976 | 0.04234631 | 0.03522533 | 0.02579125 | 0.01743384 | 0.007920866 | 0.003027165 | 0 | 0.01062581 | 0.007225886
1409 | 550.9815 | 0.001093561 | -10 | 694.5 | -714.5 | 0 | 0.003041044 | 0.006901408 | 0.0115712 | 0.02672053 | 0.03973741 | 0.04817365 | 0.05437272 | 0.05740367 | 0.05921467 | 0.05921467 | 0.05921467 | 0.05989451 | 0.05989451 | 0.05989451 | 0.05989451 | 0.05989451 | 0.05989451 | 0.05989451 | 0.05989451 | 0.05989451 | 0.05989451 | 0.05989451 | 0.05989451 | 0.05989451 | 0.05989451 | 0.05989451 | 0.05989451 | 0.05989451 | 0.05989451 | 0.05989451 | 0.05989451 | 0.05989451 | 0.05989451 | 0.05989451 | 0.05989451 | 0.05989451 | 0.05989451 | 0.05989451 | 0.05989451 | 0.05989451 | 0.05989451 | 0.05989451 | 0.05989451 | 0.05989451 | 0.05989451 | 0.05989451 | 0.05989451 | 0.05989451 | 0.05989451 | 0.05989451 | 0.05989451 | 0.05989451 | 0.05921467 | 0.05921467 | 0.05921467 | 0.05428924 | 0.04932332 | 0.04234631 | 0.03522533 | 0.02579125 | 0.01743384 | 0.007920866 | 0.003027165 | 0 | 0.007029792 | 0.008062212
1409 | 580.2517 | 0.001151655 | 0 | 704.5 | -704.5 | 0 | 0.003041044 | 0.006901408 | 0.0115712 | 0.02672053 | 0.03973741 | 0.04932531 | 0.05552438 | 0.05855533 | 0.06036632 | 0.06036632 | 0.06036632 | 0.06104616 | 0.06104616 | 0.06104616 | 0.06104616 | 0.06104616 | 0.06104616 | 0.06104616 | 0.06104616 | 0.06104616 | 0.06104616 | 0.06104616 | 0.06104616 | 0.06104616 | 0.06104616 | 0.06104616 | 0.06104616 | 0.06104616 | 0.06104616 | 0.06104616 | 0.06104616 | 0.06104616 | 0.06104616 | 0.06104616 | 0.06104616 | 0.06104616 | 0.06104616 | 0.06104616 | 0.06104616 | 0.06104616 | 0.06104616 | 0.06104616 | 0.06104616 | 0.06104616 | 0.06104616 | 0.06104616 | 0.06104616 | 0.06104616 | 0.06104616 | 0.06104616 | 0.06104616 | 0.06104616 | 0.06036632 | 0.06036632 | 0.06036632 | 0.05544089 | 0.05047497 | 0.04349796 | 0.03522533 | 0.02579125 | 0.01743384 | 0.007920866 | 0.003027165 | 0 | 0.005124767 | 0.009920715
1420 | 497.8902 | 0.000988188 | 10 | 720 | -700 | 0 | 0.003041044 | 0.006901408 | 0.0115712 | 0.02672053 | 0.03973741 | 0.0503135 | 0.05651257 | 0.05954352 | 0.06135451 | 0.06135451 | 0.06135451 | 0.06203435 | 0.06203435 | 0.06203435 | 0.06203435 | 0.06203435 | 0.06203435 | 0.06203435 | 0.06203435 | 0.06203435 | 0.06203435 | 0.06203435 | 0.06203435 | 0.06203435 | 0.06203435 | 0.06203435 | 0.06203435 | 0.06203435 | 0.06203435 | 0.06203435 | 0.06203435 | 0.06203435 | 0.06203435 | 0.06203435 | 0.06203435 | 0.06203435 | 0.06203435 | 0.06203435 | 0.06203435 | 0.06203435 | 0.06203435 | 0.06203435 | 0.06203435 | 0.06203435 | 0.06203435 | 0.06203435 | 0.06203435 | 0.06203435 | 0.06203435 | 0.06203435 | 0.06203435 | 0.06203435 | 0.06135451 | 0.06135451 | 0.06135451 | 0.05642908 | 0.05146316 | 0.04448615 | 0.03522533 | 0.02579125 | 0.01743384 | 0.007920866 | 0.003027165 | 0 | 0.004614315 | 0.01370458
1420 | 473.9571 | 0.0009406868 | 20 | 730 | -690 | 0 | 0.003041044 | 0.006901408 | 0.0115712 | 0.02672053 | 0.03973741 | 0.0503135 | 0.05745325 | 0.0604842 | 0.0622952 | 0.0622952 | 0.0622952 | 0.06297504 | 0.06297504 | 0.06297504 | 0.06297504 | 0.06297504 | 0.06297504 | 0.06297504 | 0.06297504 | 0.06297504 | 0.06297504 | 0.06297504 | 0.06297504 | 0.06297504 | 0.06297504 | 0.06297504 | 0.06297504 | 0.06297504 | 0.06297504 | 0.06297504 | 0.06297504 | 0.06297504 | 0.06297504 | 0.06297504 | 0.06297504 | 0.06297504 | 0.06297504 | 0.06297504 | 0.06297504 | 0.06297504 | 0.06297504 | 0.06297504 | 0.06297504 | 0.06297504 | 0.06297504 | 0.06297504 | 0.06297504 | 0.06297504 | 0.06297504 | 0.06297504 | 0.06297504 | 0.06297504 | 0.0622952 | 0.0622952 | 0.0622952 | 0.05736977 | 0.05240385 | 0.04542684 | 0.03616601 | 0.02579125 | 0.01743384 | 0.007920866 | 0.003027165 | 0 | 0.003479979 | 0.01631574
1420 | 486.1885 | 0.000964963 | 30 | 740 | -680 | 0 | 0.003041044 | 0.006901408 | 0.0115712 | 0.02672053 | 0.03973741 | 0.0503135 | 0.05841822 | 0.06144917 | 0.06326016 | 0.06326016 | 0.06326016 | 0.06394 | 0.06394 | 0.06394 | 0.06394 | 0.06394 | 0.06394 | 0.06394 | 0.06394 | 0.06394 | 0.06394 | 0.06394 | 0.06394 | 0.06394 | 0.06394 | 0.06394 | 0.06394 | 0.06394 | 0.06394 | 0.06394 | 0.06394 | 0.06394 | 0.06394 | 0.06394 | 0.06394 | 0.06394 | 0.06394 | 0.06394 | 0.06394 | 0.06394 | 0.06394 | 0.06394 | 0.06394 | 0.06394 | 0.06394 | 0.06394 | 0.06394 | 0.06394 | 0.06394 | 0.06394 | 0.06394 | 0.06394 | 0.06326016 | 0.06326016 | 0.06326016 | 0.05833473 | 0.05336881 | 0.0463918 | 0.03713098 | 0.02579125 | 0.01743384 | 0.007920866 | 0.003027165 | 0 | 0.002404083 | 0.01937819
1397 | 479.4417 | 0.0009515723 | 40 | 738.5 | -658.5 | 0 | 0.003041044 | 0.006901408 | 0.0115712 | 0.02672053 | 0.03973741 | 0.0503135 | 0.05841822 | 0.06240074 | 0.06421173 | 0.06421173 | 0.06421173 | 0.06489157 | 0.06489157 | 0.06489157 | 0.06489157 | 0.06489157 | 0.06489157 | 0.06489157 | 0.06489157 | 0.06489157 | 0.06489157 | 0.06489157 | 0.06489157 | 0.06489157 | 0.06489157 | 0.06489157 | 0.06489157 | 0.06489157 | 0.06489157 | 0.06489157 | 0.06489157 | 0.06489157 | 0.06489157 | 0.06489157 | 0.06489157 | 0.06489157 | 0.06489157 | 0.06489157 | 0.06489157 | 0.06489157 | 0.06489157 | 0.06489157 | 0.06489157 | 0.06489157 | 0.06489157 | 0.06489157 | 0.06489157 | 0.06489157 | 0.06489157 | 0.06489157 | 0.06489157 | 0.06489157 | 0.06421173 | 0.06421173 | 0.06421173 | 0.0592863 | 0.05432038 | 0.04734337 | 0.03808255 | 0.02579125 | 0.01743384 | 0.007920866 | 0.003027165 | 0 | 0.0009468817 | 0.01885831
1371 | 487.0266 | 0.0009666265 | 30 | 715.5 | -655.5 | 0 | 0.003041044 | 0.006901408 | 0.0115712 | 0.02672053 | 0.03973741 | 0.0503135 | 0.05841822 | 0.06336736 | 0.06517836 | 0.06517836 | 0.06517836 | 0.0658582 | 0.0658582 | 0.0658582 | 0.0658582 | 0.0658582 | 0.0658582 | 0.0658582 | 0.0658582 | 0.0658582 | 0.0658582 | 0.0658582 | 0.0658582 | 0.0658582 | 0.0658582 | 0.0658582 | 0.0658582 | 0.0658582 | 0.0658582 | 0.0658582 | 0.0658582 | 0.0658582 | 0.0658582 | 0.0658582 | 0.0658582 | 0.0658582 | 0.0658582 | 0.0658582 | 0.0658582 | 0.0658582 | 0.0658582 | 0.0658582 | 0.0658582 | 0.0658582 | 0.0658582 | 0.0658582 | 0.0658582 | 0.0658582 | 0.0658582 | 0.0658582 | 0.0658582 | 0.0658582 | 0.06517836 | 0.06517836 | 0.06517836 | 0.06025293 | 0.05528701 | 0.04831 | 0.03808255 | 0.02579125 | 0.01743384 | 0.007920866 | 0.003027165 | 0 | 0.0007435513 | 0.01252956
1368 | 512.6143 | 0.001017412 | 20 | 704 | -664 | 0 | 0.003041044 | 0.006901408 | 0.0115712 | 0.02672053 | 0.03973741 | 0.0503135 | 0.05841822 | 0.06438478 | 0.06619577 | 0.06619577 | 0.06619577 | 0.06687561 | 0.06687561 | 0.06687561 | 0.06687561 | 0.06687561 | 0.06687561 | 0.06687561 | 0.06687561 | 0.06687561 | 0.06687561 | 0.06687561 | 0.06687561 | 0.06687561 | 0.06687561 | 0.06687561 | 0.06687561 | 0.06687561 | 0.06687561 | 0.06687561 | 0.06687561 | 0.06687561 | 0.06687561 | 0.06687561 | 0.06687561 | 0.06687561 | 0.06687561 | 0.06687561 | 0.06687561 | 0.06687561 | 0.06687561 | 0.06687561 | 0.06687561 | 0.06687561 | 0.06687561 | 0.06687561 | 0.06687561 | 0.06687561 | 0.06687561 | 0.06687561 | 0.06687561 | 0.06687561 | 0.06619577 | 0.06619577 | 0.06619577 | 0.06127034 | 0.05630442 | 0.04932741 | 0.03808255 | 0.02579125 | 0.01743384 | 0.007920866 | 0.003027165 | 0 | 0.001319654 | 0.00982779
1357 | 475.5047 | 0.0009437585 | 10 | 688.5 | -668.5 | 0 | 0.003041044 | 0.006901408 | 0.0115712 | 0.02672053 | 0.03973741 | 0.0503135 | 0.05936198 | 0.06532853 | 0.06713953 | 0.06713953 | 0.06713953 | 0.06781937 | 0.06781937 | 0.06781937 | 0.06781937 | 0.06781937 | 0.06781937 | 0.06781937 | 0.06781937 | 0.06781937 | 0.06781937 | 0.06781937 | 0.06781937 | 0.06781937 | 0.06781937 | 0.06781937 | 0.06781937 | 0.06781937 | 0.06781937 | 0.06781937 | 0.06781937 | 0.06781937 | 0.06781937 | 0.06781937 | 0.06781937 | 0.06781937 | 0.06781937 | 0.06781937 | 0.06781937 | 0.06781937 | 0.06781937 | 0.06781937 | 0.06781937 | 0.06781937 | 0.06781937 | 0.06781937 | 0.06781937 | 0.06781937 | 0.06781937 | 0.06781937 | 0.06781937 | 0.06781937 | 0.06713953 | 0.06713953 | 0.06713953 | 0.0622141 | 0.05724818 | 0.04932741 | 0.03808255 | 0.02579125 | 0.01743384 | 0.007920866 | 0.003027165 | 0 | 0.00162465 | 0.006947111
1344 | 608.4704 | 0.001207662 | 0 | 672 | -672 | 0 | 0.003041044 | 0.006901408 | 0.0115712 | 0.02672053 | 0.03973741 | 0.0503135 | 0.06056964 | 0.0665362 | 0.06834719 | 0.06834719 | 0.06834719 | 0.06902703 | 0.06902703 | 0.06902703 | 0.06902703 | 0.06902703 | 0.06902703 | 0.06902703 | 0.06902703 | 0.06902703 | 0.06902703 | 0.06902703 | 0.06902703 | 0.06902703 | 0.06902703 | 0.06902703 | 0.06902703 | 0.06902703 | 0.06902703 | 0.06902703 | 0.06902703 | 0.06902703 | 0.06902703 | 0.06902703 | 0.06902703 | 0.06902703 | 0.06902703 | 0.06902703 | 0.06902703 | 0.06902703 | 0.06902703 | 0.06902703 | 0.06902703 | 0.06902703 | 0.06902703 | 0.06902703 | 0.06902703 | 0.06902703 | 0.06902703 | 0.06902703 | 0.06902703 | 0.06902703 | 0.06834719 | 0.06834719 | 0.06834719 | 0.06342176 | 0.05845584 | 0.04932741 | 0.03808255 | 0.02579125 | 0.01743384 | 0.007920866 | 0.003027165 | 0 | 0.001861868 | 0.003894643
1344 | 586.5811 | 0.001164217 | -10 | 662 | -682 | 0 | 0.003041044 | 0.006901408 | 0.0115712 | 0.02672053 | 0.03973741 | 0.0503135 | 0.06173386 | 0.06770041 | 0.06951141 | 0.06951141 | 0.06951141 | 0.07019125 | 0.07019125 | 0.07019125 | 0.07019125 | 0.07019125 | 0.07019125 | 0.07019125 | 0.07019125 | 0.07019125 | 0.07019125 | 0.07019125 | 0.07019125 | 0.07019125 | 0.07019125 | 0.07019125 | 0.07019125 | 0.07019125 | 0.07019125 | 0.07019125 | 0.07019125 | 0.07019125 | 0.07019125 | 0.07019125 | 0.07019125 | 0.07019125 | 0.07019125 | 0.07019125 | 0.07019125 | 0.07019125 | 0.07019125 | 0.07019125 | 0.07019125 | 0.07019125 | 0.07019125 | 0.07019125 | 0.07019125 | 0.07019125 | 0.07019125 | 0.07019125 | 0.07019125 | 0.07019125 | 0.06951141 | 0.06951141 | 0.06951141 | 0.06458598 | 0.05845584 | 0.04932741 | 0.03808255 | 0.02579125 | 0.01743384 | 0.007920866 | 0.003027165 | 0 | 0.002651613 | 0.002051293
1344 | 604.0385 | 0.001198866 | -20 | 652 | -692 | 0 | 0.003041044 | 0.006901408 | 0.0115712 | 0.02672053 | 0.03973741 | 0.0503135 | 0.06293272 | 0.06889928 | 0.07071028 | 0.07071028 | 0.07071028 | 0.07139012 | 0.07139012 | 0.07139012 | 0.07139012 | 0.07139012 | 0.07139012 | 0.07139012 | 0.07139012 | 0.07139012 | 0.07139012 | 0.07139012 | 0.07139012 | 0.07139012 | 0.07139012 | 0.07139012 | 0.07139012 | 0.07139012 | 0.07139012 | 0.07139012 | 0.07139012 | 0.07139012 | 0.07139012 | 0.07139012 | 0.07139012 | 0.07139012 | 0.07139012 | 0.07139012 | 0.07139012 | 0.07139012 | 0.07139012 | 0.07139012 | 0.07139012 | 0.07139012 | 0.07139012 | 0.07139012 | 0.07139012 | 0.07139012 | 0.07139012 | 0.07139012 | 0.07139012 | 0.07139012 | 0.07071028 | 0.07071028 | 0.07071028 | 0.06578484 | 0.05845584 | 0.04932741 | 0.03808255 | 0.02579125 | 0.01743384 | 0.007920866 | 0.003027165 | 0 | 0.004884606 | 0.0006798411
1344 | 601.7438 | 0.001194311 | -30 | 642 | -702 | 0 | 0.003041044 | 0.006901408 | 0.0115712 | 0.02672053 | 0.03973741 | 0.05150781 | 0.06412703 | 0.07009359 | 0.07190459 | 0.07190459 | 0.07190459 | 0.07258443 | 0.07258443 | 0.07258443 | 0.07258443 | 0.07258443 | 0.07258443 | 0.07258443 | 0.07258443 | 0.07258443 | 0.07258443 | 0.07258443 | 0.07258443 | 0.07258443 | 0.07258443 | 0.07258443 | 0.07258443 | 0.07258443 | 0.07258443 | 0.07258443 | 0.07258443 | 0.07258443 | 0.07258443 | 0.07258443 | 0.07258443 | 0.07258443 | 0.07258443 | 0.07258443 | 0.07258443 | 0.07258443 | 0.07258443 | 0.07258443 | 0.07258443 | 0.07258443 | 0.07258443 | 0.07258443 | 0.07258443 | 0.07258443 | 0.07258443 | 0.07258443 | 0.07258443 | 0.07258443 | 0.07190459 | 0.07190459 | 0.07190459 | 0.06697916 | 0.05845584 | 0.04932741 | 0.03808255 | 0.02579125 | 0.01743384 | 0.007920866 | 0.003027165 | 0 | 0.007117599 | 0.0006798411
1344 | 581.24 | 0.001153617 | -40 | 632 | -712 | 0 | 0.003041044 | 0.006901408 | 0.0115712 | 0.02672053 | 0.03973741 | 0.05266143 | 0.06528065 | 0.07124721 | 0.0730582 | 0.0730582 | 0.0730582 | 0.07373805 | 0.07373805 | 0.07373805 | 0.07373805 | 0.07373805 | 0.07373805 | 0.07373805 | 0.07373805 | 0.07373805 | 0.07373805 | 0.07373805 | 0.07373805 | 0.07373805 | 0.07373805 | 0.07373805 | 0.07373805 | 0.07373805 | 0.07373805 | 0.07373805 | 0.07373805 | 0.07373805 | 0.07373805 | 0.07373805 | 0.07373805 | 0.07373805 | 0.07373805 | 0.07373805 | 0.07373805 | 0.07373805 | 0.07373805 | 0.07373805 | 0.07373805 | 0.07373805 | 0.07373805 | 0.07373805 | 0.07373805 | 0.07373805 | 0.07373805 | 0.07373805 | 0.07373805 | 0.07373805 | 0.0730582 | 0.0730582 | 0.0730582 | 0.06697916 | 0.05845584 | 0.04932741 | 0.03808255 | 0.02579125 | 0.01743384 | 0.007920866 | 0.003027165 | 0 | 0.0103465 | 0.0006798411
1344 | 602.7304 | 0.00119627 | -30 | 642 | -702 | 0 | 0.003041044 | 0.006901408 | 0.0115712 | 0.02672053 | 0.03973741 | 0.0538577 | 0.06647692 | 0.07244348 | 0.07425447 | 0.07425447 | 0.07425447 | 0.07493431 | 0.07493431 | 0.07493431 | 0.07493431 | 0.07493431 | 0.07493431 | 0.07493431 | 0.07493431 | 0.07493431 | 0.07493431 | 0.07493431 | 0.07493431 | 0.07493431 | 0.07493431 | 0.07493431 | 0.07493431 | 0.07493431 | 0.07493431 | 0.07493431 | 0.07493431 | 0.07493431 | 0.07493431 | 0.07493431 | 0.07493431 | 0.07493431 | 0.07493431 | 0.07493431 | 0.07493431 | 0.07493431 | 0.07493431 | 0.07493431 | 0.07493431 | 0.07493431 | 0.07493431 | 0.07493431 | 0.07493431 | 0.07493431 | 0.07493431 | 0.07493431 | 0.07493431 | 0.07493431 | 0.07425447 | 0.07425447 | 0.07425447 | 0.06817543 | 0.05845584 | 0.04932741 | 0.03808255 | 0.02579125 | 0.01743384 | 0.007920866 | 0.003027165 | 0 | 0.007117599 | 0.0006798411
1200 | 553.0766 | 0.001097719 | -20 | 580 | -620 | 0 | 0.003041044 | 0.006901408 | 0.0115712 | 0.02672053 | 0.03973741 | 0.0538577 | 0.06647692 | 0.07244348 | 0.07535219 | 0.07535219 | 0.07535219 | 0.07603203 | 0.07603203 | 0.07603203 | 0.07603203 | 0.07603203 | 0.07603203 | 0.07603203 | 0.07603203 | 0.07603203 | 0.07603203 | 0.07603203 | 0.07603203 | 0.07603203 | 0.07603203 | 0.07603203 | 0.07603203 | 0.07603203 | 0.07603203 | 0.07603203 | 0.07603203 | 0.07603203 | 0.07603203 | 0.07603203 | 0.07603203 | 0.07603203 | 0.07603203 | 0.07603203 | 0.07603203 | 0.07603203 | 0.07603203 | 0.07603203 | 0.07603203 | 0.07603203 | 0.07603203 | 0.07603203 | 0.07603203 | 0.07603203 | 0.07603203 | 0.07603203 | 0.07603203 | 0.07603203 | 0.07535219 | 0.07425447 | 0.07425447 | 0.06817543 | 0.05845584 | 0.04932741 | 0.03808255 | 0.02579125 | 0.01743384 | 0.007920866 | 0.003027165 | 0 | 0.0006798411 | 0.0001424817
1200 | 563.718 | 0.00111884 | -10 | 590 | -610 | 0 | 0.003041044 | 0.006901408 | 0.0115712 | 0.02672053 | 0.03973741 | 0.0538577 | 0.06647692 | 0.07244348 | 0.07535219 | 0.07647103 | 0.07647103 | 0.07715087 | 0.07715087 | 0.07715087 | 0.07715087 | 0.07715087 | 0.07715087 | 0.07715087 | 0.07715087 | 0.07715087 | 0.07715087 | 0.07715087 | 0.07715087 | 0.07715087 | 0.07715087 | 0.07715087 | 0.07715087 | 0.07715087 | 0.07715087 | 0.07715087 | 0.07715087 | 0.07715087 | 0.07715087 | 0.07715087 | 0.07715087 | 0.07715087 | 0.07715087 | 0.07715087 | 0.07715087 | 0.07715087 | 0.07715087 | 0.07715087 | 0.07715087 | 0.07715087 | 0.07715087 | 0.07715087 | 0.07715087 | 0.07715087 | 0.07715087 | 0.07715087 | 0.07715087 | 0.07715087 | 0.07647103 | 0.07537331 | 0.07425447 | 0.06817543 | 0.05845584 | 0.04932741 | 0.03808255 | 0.02579125 | 0.01743384 | 0.007920866 | 0.003027165 | 0 | 0.0006798411 | 0.0003969132
1093 | 566.001 | 0.001123371 | 0 | 546.5 | -546.5 | 0 | 0.003041044 | 0.006901408 | 0.0115712 | 0.02672053 | 0.03973741 | 0.0538577 | 0.06647692 | 0.07244348 | 0.07535219 | 0.07647103 | 0.07647103 | 0.07827424 | 0.07827424 | 0.07827424 | 0.07827424 | 0.07827424 | 0.07827424 | 0.07827424 | 0.07827424 | 0.07827424 | 0.07827424 | 0.07827424 | 0.07827424 | 0.07827424 | 0.07827424 | 0.07827424 | 0.07827424 | 0.07827424 | 0.07827424 | 0.07827424 | 0.07827424 | 0.07827424 | 0.07827424 | 0.07827424 | 0.07827424 | 0.07827424 | 0.07827424 | 0.07827424 | 0.07827424 | 0.07827424 | 0.07827424 | 0.07827424 | 0.07827424 | 0.07827424 | 0.07827424 | 0.07827424 | 0.07827424 | 0.07827424 | 0.07827424 | 0.07827424 | 0.07827424 | 0.07827424 | 0.07647103 | 0.07537331 | 0.07425447 | 0.06817543 | 0.05845584 | 0.04932741 | 0.03808255 | 0.02579125 | 0.01743384 | 0.007920866 | 0.003027165 | 0 | 0 | 0
1093 | 547.6719 | 0.001086992 | 10 | 556.5 | -536.5 | 0 | 0.003041044 | 0.006901408 | 0.0115712 | 0.02672053 | 0.03973741 | 0.0538577 | 0.06647692 | 0.07244348 | 0.07535219 | 0.07647103 | 0.07647103 | 0.07936124 | 0.07936124 | 0.07936124 | 0.07936124 | 0.07936124 | 0.07936124 | 0.07936124 | 0.07936124 | 0.07936124 | 0.07936124 | 0.07936124 | 0.07936124 | 0.07936124 | 0.07936124 | 0.07936124 | 0.07936124 | 0.07936124 | 0.07936124 | 0.07936124 | 0.07936124 | 0.07936124 | 0.07936124 | 0.07936124 | 0.07936124 | 0.07936124 | 0.07936124 | 0.07936124 | 0.07936124 | 0.07936124 | 0.07936124 | 0.07936124 | 0.07936124 | 0.07936124 | 0.07936124 | 0.07936124 | 0.07936124 | 0.07936124 | 0.07936124 | 0.07936124 | 0.07936124 | 0.07936124 | 0.07647103 | 0.07537331 | 0.07425447 | 0.06817543 | 0.05845584 | 0.04932741 | 0.03808255 | 0.02579125 | 0.01743384 | 0.007920866 | 0.003027165 | 0 | 0 | 0
1041 | 495.319 | 0.0009830849 | 20 | 540.5 | -500.5 | 0 | 0.003041044 | 0.006901408 | 0.0115712 | 0.02672053 | 0.03973741 | 0.0538577 | 0.06647692 | 0.07244348 | 0.07535219 | 0.07647103 | 0.07647103 | 0.07936124 | 0.07936124 | 0.08034432 | 0.08034432 | 0.08034432 | 0.08034432 | 0.08034432 | 0.08034432 | 0.08034432 | 0.08034432 | 0.08034432 | 0.08034432 | 0.08034432 | 0.08034432 | 0.08034432 | 0.08034432 | 0.08034432 | 0.08034432 | 0.08034432 | 0.08034432 | 0.08034432 | 0.08034432 | 0.08034432 | 0.08034432 | 0.08034432 | 0.08034432 | 0.08034432 | 0.08034432 | 0.08034432 | 0.08034432 | 0.08034432 | 0.08034432 | 0.08034432 | 0.08034432 | 0.08034432 | 0.08034432 | 0.08034432 | 0.08034432 | 0.08034432 | 0.08034432 | 0.08034432 | 0.07647103 | 0.07537331 | 0.07425447 | 0.06817543 | 0.05845584 | 0.04932741 | 0.03808255 | 0.02579125 | 0.01743384 | 0.007920866 | 0.003027165 | 0 | 0 | 0
1041 | 481.5189 | 0.000955695 | 30 | 550.5 | -490.5 | 0 | 0.003041044 | 0.006901408 | 0.0115712 | 0.02672053 | 0.03973741 | 0.0538577 | 0.06647692 | 0.07244348 | 0.07535219 | 0.07647103 | 0.07647103 | 0.07936124 | 0.07936124 | 0.08130002 | 0.08130002 | 0.08130002 | 0.08130002 | 0.08130002 | 0.08130002 | 0.08130002 | 0.08130002 | 0.08130002 | 0.08130002 | 0.08130002 | 0.08130002 | 0.08130002 | 0.08130002 | 0.08130002 | 0.08130002 | 0.08130002 | 0.08130002 | 0.08130002 | 0.08130002 | 0.08130002 | 0.08130002 | 0.08130002 | 0.08130002 | 0.08130002 | 0.08130002 | 0.08130002 | 0.08130002 | 0.08130002 | 0.08130002 | 0.08130002 | 0.08130002 | 0.08130002 | 0.08130002 | 0.08130002 | 0.08130002 | 0.08130002 | 0.08130002 | 0.08130002 | 0.07647103 | 0.07537331 | 0.07425447 | 0.06817543 | 0.05845584 | 0.04932741 | 0.03808255 | 0.02579125 | 0.01743384 | 0.007920866 | 0.003027165 | 0 | 0 | 0
1040 | 537.2038 | 0.001066216 | 40 | 560 | -480 | 0 | 0.003041044 | 0.006901408 | 0.0115712 | 0.02672053 | 0.03973741 | 0.0538577 | 0.06647692 | 0.07244348 | 0.07535219 | 0.07647103 | 0.07647103 | 0.07936124 | 0.07936124 | 0.08130002 | 0.08236623 | 0.08236623 | 0.08236623 | 0.08236623 | 0.08236623 | 0.08236623 | 0.08236623 | 0.08236623 | 0.08236623 | 0.08236623 | 0.08236623 | 0.08236623 | 0.08236623 | 0.08236623 | 0.08236623 | 0.08236623 | 0.08236623 | 0.08236623 | 0.08236623 | 0.08236623 | 0.08236623 | 0.08236623 | 0.08236623 | 0.08236623 | 0.08236623 | 0.08236623 | 0.08236623 | 0.08236623 | 0.08236623 | 0.08236623 | 0.08236623 | 0.08236623 | 0.08236623 | 0.08236623 | 0.08236623 | 0.08236623 | 0.08236623 | 0.08236623 | 0.07647103 | 0.07537331 | 0.07425447 | 0.06817543 | 0.05845584 | 0.04932741 | 0.03808255 | 0.02579125 | 0.01743384 | 0.007920866 | 0.003027165 | 0 | 0 | 0
1040 | 544.6818 | 0.001081058 | 30 | 550 | -490 | 0 | 0.003041044 | 0.006901408 | 0.0115712 | 0.02672053 | 0.03973741 | 0.0538577 | 0.06647692 | 0.07244348 | 0.07535219 | 0.07647103 | 0.07647103 | 0.07936124 | 0.07936124 | 0.08238107 | 0.08344729 | 0.08344729 | 0.08344729 | 0.08344729 | 0.08344729 | 0.08344729 | 0.08344729 | 0.08344729 | 0.08344729 | 0.08344729 | 0.08344729 | 0.08344729 | 0.08344729 | 0.08344729 | 0.08344729 | 0.08344729 | 0.08344729 | 0.08344729 | 0.08344729 | 0.08344729 | 0.08344729 | 0.08344729 | 0.08344729 | 0.08344729 | 0.08344729 | 0.08344729 | 0.08344729 | 0.08344729 | 0.08344729 | 0.08344729 | 0.08344729 | 0.08344729 | 0.08344729 | 0.08344729 | 0.08344729 | 0.08344729 | 0.08344729 | 0.08344729 | 0.07647103 | 0.07537331 | 0.07425447 | 0.06817543 | 0.05845584 | 0.04932741 | 0.03808255 | 0.02579125 | 0.01743384 | 0.007920866 | 0.003027165 | 0 | 0 | 0
1015 | 545.3292 | 0.001082343 | 20 | 527.5 | -487.5 | 0 | 0.003041044 | 0.006901408 | 0.0115712 | 0.02672053 | 0.03973741 | 0.0538577 | 0.06647692 | 0.07244348 | 0.07535219 | 0.07647103 | 0.07647103 | 0.07936124 | 0.07936124 | 0.08346342 | 0.08452963 | 0.08452963 | 0.08452963 | 0.08452963 | 0.08452963 | 0.08452963 | 0.08452963 | 0.08452963 | 0.08452963 | 0.08452963 | 0.08452963 | 0.08452963 | 0.08452963 | 0.08452963 | 0.08452963 | 0.08452963 | 0.08452963 | 0.08452963 | 0.08452963 | 0.08452963 | 0.08452963 | 0.08452963 | 0.08452963 | 0.08452963 | 0.08452963 | 0.08452963 | 0.08452963 | 0.08452963 | 0.08452963 | 0.08452963 | 0.08452963 | 0.08452963 | 0.08452963 | 0.08452963 | 0.08452963 | 0.08452963 | 0.08452963 | 0.08344729 | 0.07647103 | 0.07537331 | 0.07425447 | 0.06817543 | 0.05845584 | 0.04932741 | 0.03808255 | 0.02579125 | 0.01743384 | 0.007920866 | 0.003027165 | 0 | 0 | 0
1015 | 574.1793 | 0.001139603 | 10 | 517.5 | -497.5 | 0 | 0.003041044 | 0.006901408 | 0.0115712 | 0.02672053 | 0.03973741 | 0.0538577 | 0.06647692 | 0.07244348 | 0.07535219 | 0.07647103 | 0.07647103 | 0.07936124 | 0.07936124 | 0.08460302 | 0.08566924 | 0.08566924 | 0.08566924 | 0.08566924 | 0.08566924 | 0.08566924 | 0.08566924 | 0.08566924 | 0.08566924 | 0.08566924 | 0.08566924 | 0.08566924 | 0.08566924 | 0.08566924 | 0.08566924 | 0.08566924 | 0.08566924 | 0.08566924 | 0.08566924 | 0.08566924 | 0.08566924 | 0.08566924 | 0.08566924 | 0.08566924 | 0.08566924 | 0.08566924 | 0.08566924 | 0.08566924 | 0.08566924 | 0.08566924 | 0.08566924 | 0.08566924 | 0.08566924 | 0.08566924 | 0.08566924 | 0.08566924 | 0.08566924 | 0.08344729 | 0.07647103 | 0.07537331 | 0.07425447 | 0.06817543 | 0.05845584 | 0.04932741 | 0.03808255 | 0.02579125 | 0.01743384 | 0.007920866 | 0.003027165 | 0 | 0.0001300847 | 0
1015 | 557.6478 | 0.001106792 | 0 | 507.5 | -507.5 | 0 | 0.003041044 | 0.006901408 | 0.0115712 | 0.02672053 | 0.03973741 | 0.0538577 | 0.06647692 | 0.07244348 | 0.07535219 | 0.07647103 | 0.07647103 | 0.07936124 | 0.07936124 | 0.08570981 | 0.08677603 | 0.08677603 | 0.08677603 | 0.08677603 | 0.08677603 | 0.08677603 | 0.08677603 | 0.08677603 | 0.08677603 | 0.08677603 | 0.08677603 | 0.08677603 | 0.08677603 | 0.08677603 | 0.08677603 | 0.08677603 | 0.08677603 | 0.08677603 | 0.08677603 | 0.08677603 | 0.08677603 | 0.08677603 | 0.08677603 | 0.08677603 | 0.08677603 | 0.08677603 | 0.08677603 | 0.08677603 | 0.08677603 | 0.08677603 | 0.08677603 | 0.08677603 | 0.08677603 | 0.08677603 | 0.08677603 | 0.08677603 | 0.08566924 | 0.08344729 | 0.07647103 | 0.07537331 | 0.07425447 | 0.06817543 | 0.05845584 | 0.04932741 | 0.03808255 | 0.02579125 | 0.01743384 | 0.007920866 | 0.003027165 | 0 | 0.0005291176 | 0
1015 | 595.651 | 0.001182219 | -10 | 497.5 | -517.5 | 0 | 0.003041044 | 0.006901408 | 0.0115712 | 0.02672053 | 0.03973741 | 0.0538577 | 0.06647692 | 0.07244348 | 0.07535219 | 0.07647103 | 0.07647103 | 0.07936124 | 0.08054346 | 0.08689203 | 0.08795825 | 0.08795825 | 0.08795825 | 0.08795825 | 0.08795825 | 0.08795825 | 0.08795825 | 0.08795825 | 0.08795825 | 0.08795825 | 0.08795825 | 0.08795825 | 0.08795825 | 0.08795825 | 0.08795825 | 0.08795825 | 0.08795825 | 0.08795825 | 0.08795825 | 0.08795825 | 0.08795825 | 0.08795825 | 0.08795825 | 0.08795825 | 0.08795825 | 0.08795825 | 0.08795825 | 0.08795825 | 0.08795825 | 0.08795825 | 0.08795825 | 0.08795825 | 0.08795825 | 0.08795825 | 0.08795825 | 0.08795825 | 0.08566924 | 0.08344729 | 0.07647103 | 0.07537331 | 0.07425447 | 0.06817543 | 0.05845584 | 0.04932741 | 0.03808255 | 0.02579125 | 0.01743384 | 0.007920866 | 0.003027165 | 0 | 0.0009281505 | 0
1020 | 571.9776 | 0.001135233 | -20 | 490 | -530 | 0 | 0.003041044 | 0.006901408 | 0.0115712 | 0.02672053 | 0.03973741 | 0.0538577 | 0.06647692 | 0.07244348 | 0.07535219 | 0.07647103 | 0.07647103 | 0.07936124 | 0.08167869 | 0.08802726 | 0.08909348 | 0.08909348 | 0.08909348 | 0.08909348 | 0.08909348 | 0.08909348 | 0.08909348 | 0.08909348 | 0.08909348 | 0.08909348 | 0.08909348 | 0.08909348 | 0.08909348 | 0.08909348 | 0.08909348 | 0.08909348 | 0.08909348 | 0.08909348 | 0.08909348 | 0.08909348 | 0.08909348 | 0.08909348 | 0.08909348 | 0.08909348 | 0.08909348 | 0.08909348 | 0.08909348 | 0.08909348 | 0.08909348 | 0.08909348 | 0.08909348 | 0.08909348 | 0.08909348 | 0.08909348 | 0.08909348 | 0.08909348 | 0.08566924 | 0.08344729 | 0.07647103 | 0.07537331 | 0.07425447 | 0.06817543 | 0.05845584 | 0.04932741 | 0.03808255 | 0.02579125 | 0.01743384 | 0.007920866 | 0.003027165 | 0 | 0.003214087 | 0
1020 | 602.9728 | 0.001196751 | -30 | 480 | -540 | 0 | 0.003041044 | 0.006901408 | 0.0115712 | 0.02672053 | 0.03973741 | 0.0538577 | 0.06647692 | 0.07244348 | 0.07535219 | 0.07647103 | 0.07647103 | 0.08055799 | 0.08287544 | 0.08922401 | 0.09029023 | 0.09029023 | 0.09029023 | 0.09029023 | 0.09029023 | 0.09029023 | 0.09029023 | 0.09029023 | 0.09029023 | 0.09029023 | 0.09029023 | 0.09029023 | 0.09029023 | 0.09029023 | 0.09029023 | 0.09029023 | 0.09029023 | 0.09029023 | 0.09029023 | 0.09029023 | 0.09029023 | 0.09029023 | 0.09029023 | 0.09029023 | 0.09029023 | 0.09029023 | 0.09029023 | 0.09029023 | 0.09029023 | 0.09029023 | 0.09029023 | 0.09029023 | 0.09029023 | 0.09029023 | 0.09029023 | 0.08909348 | 0.08566924 | 0.08344729 | 0.07647103 | 0.07537331 | 0.07425447 | 0.06817543 | 0.05845584 | 0.04932741 | 0.03808255 | 0.02579125 | 0.01743384 | 0.007920866 | 0.003027165 | 0 | 0.005590051 | 0
1020 | 588.9326 | 0.001168884 | -40 | 470 | -550 | 0 | 0.003041044 | 0.006901408 | 0.0115712 | 0.02672053 | 0.03973741 | 0.0538577 | 0.06647692 | 0.07244348 | 0.07535219 | 0.07647103 | 0.07647103 | 0.08172687 | 0.08404432 | 0.0903929 | 0.09145911 | 0.09145911 | 0.09145911 | 0.09145911 | 0.09145911 | 0.09145911 | 0.09145911 | 0.09145911 | 0.09145911 | 0.09145911 | 0.09145911 | 0.09145911 | 0.09145911 | 0.09145911 | 0.09145911 | 0.09145911 | 0.09145911 | 0.09145911 | 0.09145911 | 0.09145911 | 0.09145911 | 0.09145911 | 0.09145911 | 0.09145911 | 0.09145911 | 0.09145911 | 0.09145911 | 0.09145911 | 0.09145911 | 0.09145911 | 0.09145911 | 0.09145911 | 0.09145911 | 0.09145911 | 0.09145911 | 0.08909348 | 0.08566924 | 0.08344729 | 0.07647103 | 0.07537331 | 0.07425447 | 0.06817543 | 0.05845584 | 0.04932741 | 0.03808255 | 0.02579125 | 0.01743384 | 0.007920866 | 0.003027165 | 0 | 0.007616007 | 0
1020 | 588.1393 | 0.00116731 | -30 | 480 | -540 | 0 | 0.003041044 | 0.006901408 | 0.0115712 | 0.02672053 | 0.03973741 | 0.0538577 | 0.06647692 | 0.07244348 | 0.07535219 | 0.07647103 | 0.07647103 | 0.08289418 | 0.08521163 | 0.09156021 | 0.09262642 | 0.09262642 | 0.09262642 | 0.09262642 | 0.09262642 | 0.09262642 | 0.09262642 | 0.09262642 | 0.09262642 | 0.09262642 | 0.09262642 | 0.09262642 | 0.09262642 | 0.09262642 | 0.09262642 | 0.09262642 | 0.09262642 | 0.09262642 | 0.09262642 | 0.09262642 | 0.09262642 | 0.09262642 | 0.09262642 | 0.09262642 | 0.09262642 | 0.09262642 | 0.09262642 | 0.09262642 | 0.09262642 | 0.09262642 | 0.09262642 | 0.09262642 | 0.09262642 | 0.09262642 | 0.09262642 | 0.08909348 | 0.08566924 | 0.08344729 | 0.07647103 | 0.07537331 | 0.07425447 | 0.06817543 | 0.05845584 | 0.04932741 | 0.03808255 | 0.02579125 | 0.01743384 | 0.007920866 | 0.003027165 | 0 | 0.005590051 | 0
1020 | 582.3138 | 0.001155748 | -20 | 490 | -530 | 0 | 0.003041044 | 0.006901408 | 0.0115712 | 0.02672053 | 0.03973741 | 0.0538577 | 0.06647692 | 0.07244348 | 0.07535219 | 0.07647103 | 0.07647103 | 0.08289418 | 0.08636738 | 0.09271596 | 0.09378217 | 0.09378217 | 0.09378217 | 0.09378217 | 0.09378217 | 0.09378217 | 0.09378217 | 0.09378217 | 0.09378217 | 0.09378217 | 0.09378217 | 0.09378217 | 0.09378217 | 0.09378217 | 0.09378217 | 0.09378217 | 0.09378217 | 0.09378217 | 0.09378217 | 0.09378217 | 0.09378217 | 0.09378217 | 0.09378217 | 0.09378217 | 0.09378217 | 0.09378217 | 0.09378217 | 0.09378217 | 0.09378217 | 0.09378217 | 0.09378217 | 0.09378217 | 0.09378217 | 0.09378217 | 0.09378217 | 0.09024923 | 0.08566924 | 0.08344729 | 0.07647103 | 0.07537331 | 0.07425447 | 0.06817543 | 0.05845584 | 0.04932741 | 0.03808255 | 0.02579125 | 0.01743384 | 0.007920866 | 0.003027165 | 0 | 0.003214087 | 0
1020 | 579.2743 | 0.001149715 | -10 | 500 | -520 | 0 | 0.003041044 | 0.006901408 | 0.0115712 | 0.02672053 | 0.03973741 | 0.0538577 | 0.06647692 | 0.07244348 | 0.07535219 | 0.07647103 | 0.07647103 | 0.08289418 | 0.0875171 | 0.09386567 | 0.09493189 | 0.09493189 | 0.09493189 | 0.09493189 | 0.09493189 | 0.09493189 | 0.09493189 | 0.09493189 | 0.09493189 | 0.09493189 | 0.09493189 | 0.09493189 | 0.09493189 | 0.09493189 | 0.09493189 | 0.09493189 | 0.09493189 | 0.09493189 | 0.09493189 | 0.09493189 | 0.09493189 | 0.09493189 | 0.09493189 | 0.09493189 | 0.09493189 | 0.09493189 | 0.09493189 | 0.09493189 | 0.09493189 | 0.09493189 | 0.09493189 | 0.09493189 | 0.09493189 | 0.09493189 | 0.09493189 | 0.09139894 | 0.08566924 | 0.08344729 | 0.07647103 | 0.07537331 | 0.07425447 | 0.06817543 | 0.05845584 | 0.04932741 | 0.03808255 | 0.02579125 | 0.01743384 | 0.007920866 | 0.003027165 | 0 | 0.001027909 | 0.000761593
1015 | 577.2655 | 0.001145728 | 0 | 507.5 | -507.5 | 0 | 0.003041044 | 0.006901408 | 0.0115712 | 0.02672053 | 0.03973741 | 0.0538577 | 0.06647692 | 0.07244348 | 0.07535219 | 0.07647103 | 0.07647103 | 0.08289418 | 0.0875171 | 0.0950114 | 0.09607762 | 0.09607762 | 0.09607762 | 0.09607762 | 0.09607762 | 0.09607762 | 0.09607762 | 0.09607762 | 0.09607762 | 0.09607762 | 0.09607762 | 0.09607762 | 0.09607762 | 0.09607762 | 0.09607762 | 0.09607762 | 0.09607762 | 0.09607762 | 0.09607762 | 0.09607762 | 0.09607762 | 0.09607762 | 0.09607762 | 0.09607762 | 0.09607762 | 0.09607762 | 0.09607762 | 0.09607762 | 0.09607762 | 0.09607762 | 0.09607762 | 0.09607762 | 0.09607762 | 0.09607762 | 0.09607762 | 0.09254467 | 0.08566924 | 0.08344729 | 0.07647103 | 0.07537331 | 0.07425447 | 0.06817543 | 0.05845584 | 0.04932741 | 0.03808255 | 0.02579125 | 0.01743384 | 0.007920866 | 0.003027165 | 0 | 0.0005291176 | 0.00175325
1015 | 608.1117 | 0.00120695 | 10 | 517.5 | -497.5 | 0 | 0.003041044 | 0.006901408 | 0.0115712 | 0.02672053 | 0.03973741 | 0.0538577 | 0.06647692 | 0.07244348 | 0.07535219 | 0.07647103 | 0.07647103 | 0.08289418 | 0.0875171 | 0.09621835 | 0.09728457 | 0.09728457 | 0.09728457 | 0.09728457 | 0.09728457 | 0.09728457 | 0.09728457 | 0.09728457 | 0.09728457 | 0.09728457 | 0.09728457 | 0.09728457 | 0.09728457 | 0.09728457 | 0.09728457 | 0.09728457 | 0.09728457 | 0.09728457 | 0.09728457 | 0.09728457 | 0.09728457 | 0.09728457 | 0.09728457 | 0.09728457 | 0.09728457 | 0.09728457 | 0.09728457 | 0.09728457 | 0.09728457 | 0.09728457 | 0.09728457 | 0.09728457 | 0.09728457 | 0.09728457 | 0.09728457 | 0.09375162 | 0.08687619 | 0.08344729 | 0.07647103 | 0.07537331 | 0.07425447 | 0.06817543 | 0.05845584 | 0.04932741 | 0.03808255 | 0.02579125 | 0.01743384 | 0.007920866 | 0.003027165 | 0 | 0.0001300847 | 0.00307546
1015 | 607.5935 | 0.001205922 | 20 | 527.5 | -487.5 | 0 | 0.003041044 | 0.006901408 | 0.0115712 | 0.02672053 | 0.03973741 | 0.0538577 | 0.06647692 | 0.07244348 | 0.07535219 | 0.07647103 | 0.07647103 | 0.08289418 | 0.0875171 | 0.09742427 | 0.09849049 | 0.09849049 | 0.09849049 | 0.09849049 | 0.09849049 | 0.09849049 | 0.09849049 | 0.09849049 | 0.09849049 | 0.09849049 | 0.09849049 | 0.09849049 | 0.09849049 | 0.09849049 | 0.09849049 | 0.09849049 | 0.09849049 | 0.09849049 | 0.09849049 | 0.09849049 | 0.09849049 | 0.09849049 | 0.09849049 | 0.09849049 | 0.09849049 | 0.09849049 | 0.09849049 | 0.09849049 | 0.09849049 | 0.09849049 | 0.09849049 | 0.09849049 | 0.09849049 | 0.09849049 | 0.09849049 | 0.09495754 | 0.08808211 | 0.08344729 | 0.07647103 | 0.07537331 | 0.07425447 | 0.06817543 | 0.05845584 | 0.04932741 | 0.03808255 | 0.02579125 | 0.01743384 | 0.007920866 | 0.003027165 | 0 | 0 | 0.00521578
1015 | 609.2123 | 0.001209135 | 30 | 537.5 | -477.5 | 0 | 0.003041044 | 0.006901408 | 0.0115712 | 0.02672053 | 0.03973741 | 0.0538577 | 0.06647692 | 0.07244348 | 0.07535219 | 0.07647103 | 0.07647103 | 0.08289418 | 0.0875171 | 0.09742427 | 0.09969962 | 0.09969962 | 0.09969962 | 0.09969962 | 0.09969962 | 0.09969962 | 0.09969962 | 0.09969962 | 0.09969962 | 0.09969962 | 0.09969962 | 0.09969962 | 0.09969962 | 0.09969962 | 0.09969962 | 0.09969962 | 0.09969962 | 0.09969962 | 0.09969962 | 0.09969962 | 0.09969962 | 0.09969962 | 0.09969962 | 0.09969962 | 0.09969962 | 0.09969962 | 0.09969962 | 0.09969962 | 0.09969962 | 0.09969962 | 0.09969962 | 0.09969962 | 0.09969962 | 0.09969962 | 0.09969962 | 0.09616668 | 0.08929124 | 0.08465643 | 0.07647103 | 0.07537331 | 0.07425447 | 0.06817543 | 0.05845584 | 0.04932741 | 0.03808255 | 0.02579125 | 0.01743384 | 0.007920866 | 0.003027165 | 0 | 0 | 0.007788922
1015 | 613.3786 | 0.001217404 | 40 | 547.5 | -467.5 | 0 | 0.003041044 | 0.006901408 | 0.0115712 | 0.02672053 | 0.03973741 | 0.0538577 | 0.06647692 | 0.07244348 | 0.07535219 | 0.07647103 | 0.07647103 | 0.08289418 | 0.0875171 | 0.09742427 | 0.100917 | 0.100917 | 0.100917 | 0.100917 | 0.100917 | 0.100917 | 0.100917 | 0.100917 | 0.100917 | 0.100917 | 0.100917 | 0.100917 | 0.100917 | 0.100917 | 0.100917 | 0.100917 | 0.100917 | 0.100917 | 0.100917 | 0.100917 | 0.100917 | 0.100917 | 0.100917 | 0.100917 | 0.100917 | 0.100917 | 0.100917 | 0.100917 | 0.100917 | 0.100917 | 0.100917 | 0.100917 | 0.100917 | 0.100917 | 0.100917 | 0.09738408 | 0.09050865 | 0.08587383 | 0.07647103 | 0.07537331 | 0.07425447 | 0.06817543 | 0.05845584 | 0.04932741 | 0.03808255 | 0.02579125 | 0.01743384 | 0.007920866 | 0.003027165 | 0 | 0 | 0.01036206
1015 | 570.4961 | 0.001132293 | 30 | 537.5 | -477.5 | 0 | 0.003041044 | 0.006901408 | 0.0115712 | 0.02672053 | 0.03973741 | 0.0538577 | 0.06647692 | 0.07244348 | 0.07535219 | 0.07647103 | 0.07647103 | 0.08289418 | 0.0875171 | 0.09742427 | 0.1020493 | 0.1020493 | 0.1020493 | 0.1020493 | 0.1020493 | 0.1020493 | 0.1020493 | 0.1020493 | 0.1020493 | 0.1020493 | 0.1020493 | 0.1020493 | 0.1020493 | 0.1020493 | 0.1020493 | 0.1020493 | 0.1020493 | 0.1020493 | 0.1020493 | 0.1020493 | 0.1020493 | 0.1020493 | 0.1020493 | 0.1020493 | 0.1020493 | 0.1020493 | 0.1020493 | 0.1020493 | 0.1020493 | 0.1020493 | 0.1020493 | 0.1020493 | 0.1020493 | 0.1020493 | 0.1020493 | 0.09851637 | 0.09164094 | 0.08700612 | 0.07647103 | 0.07537331 | 0.07425447 | 0.06817543 | 0.05845584 | 0.04932741 | 0.03808255 | 0.02579125 | 0.01743384 | 0.007920866 | 0.003027165 | 0 | 0 | 0.007788922
1015 | 576.3889 | 0.001143988 | 20 | 527.5 | -487.5 | 0 | 0.003041044 | 0.006901408 | 0.0115712 | 0.02672053 | 0.03973741 | 0.0538577 | 0.06647692 | 0.07244348 | 0.07535219 | 0.07647103 | 0.07647103 | 0.08289418 | 0.0875171 | 0.09856826 | 0.1031933 | 0.1031933 | 0.1031933 | 0.1031933 | 0.1031933 | 0.1031933 | 0.1031933 | 0.1031933 | 0.1031933 | 0.1031933 | 0.1031933 | 0.1031933 | 0.1031933 | 0.1031933 | 0.1031933 | 0.1031933 | 0.1031933 | 0.1031933 | 0.1031933 | 0.1031933 | 0.1031933 | 0.1031933 | 0.1031933 | 0.1031933 | 0.1031933 | 0.1031933 | 0.1031933 | 0.1031933 | 0.1031933 | 0.1031933 | 0.1031933 | 0.1031933 | 0.1031933 | 0.1031933 | 0.1031933 | 0.09966036 | 0.09278493 | 0.08700612 | 0.07647103 | 0.07537331 | 0.07425447 | 0.06817543 | 0.05845584 | 0.04932741 | 0.03808255 | 0.02579125 | 0.01743384 | 0.007920866 | 0.003027165 | 0 | 0 | 0.00521578
1015 | 614.2273 | 0.001219088 | 10 | 517.5 | -497.5 | 0 | 0.003041044 | 0.006901408 | 0.0115712 | 0.02672053 | 0.03973741 | 0.0538577 | 0.06647692 | 0.07244348 | 0.07535219 | 0.07647103 | 0.07647103 | 0.08289418 | 0.0875171 | 0.09978735 | 0.1044124 | 0.1044124 | 0.1044124 | 0.1044124 | 0.1044124 | 0.1044124 | 0.1044124 | 0.1044124 | 0.1044124 | 0.1044124 | 0.1044124 | 0.1044124 | 0.1044124 | 0.1044124 | 0.1044124 | 0.1044124 | 0.1044124 | 0.1044124 | 0.1044124 | 0.1044124 | 0.1044124 | 0.1044124 | 0.1044124 | 0.1044124 | 0.1044124 | 0.1044124 | 0.1044124 | 0.1044124 | 0.1044124 | 0.1044124 | 0.1044124 | 0.1044124 | 0.1044124 | 0.1044124 | 0.1044124 | 0.1008795 | 0.09400402 | 0.08700612 | 0.07647103 | 0.07537331 | 0.07425447 | 0.06817543 | 0.05845584 | 0.04932741 | 0.03808255 | 0.02579125 | 0.01743384 | 0.007920866 | 0.003027165 | 0 | 0.0005642834 | 0.00307546
1015 | 575.4071 | 0.00114204 | 0 | 507.5 | -507.5 | 0 | 0.003041044 | 0.006901408 | 0.0115712 | 0.02672053 | 0.03973741 | 0.0538577 | 0.06647692 | 0.07244348 | 0.07535219 | 0.07647103 | 0.07647103 | 0.08289418 | 0.0875171 | 0.1009294 | 0.1055544 | 0.1055544 | 0.1055544 | 0.1055544 | 0.1055544 | 0.1055544 | 0.1055544 | 0.1055544 | 0.1055544 | 0.1055544 | 0.1055544 | 0.1055544 | 0.1055544 | 0.1055544 | 0.1055544 | 0.1055544 | 0.1055544 | 0.1055544 | 0.1055544 | 0.1055544 | 0.1055544 | 0.1055544 | 0.1055544 | 0.1055544 | 0.1055544 | 0.1055544 | 0.1055544 | 0.1055544 | 0.1055544 | 0.1055544 | 0.1055544 | 0.1055544 | 0.1055544 | 0.1055544 | 0.1055544 | 0.1020215 | 0.09400402 | 0.08700612 | 0.07647103 | 0.07537331 | 0.07425447 | 0.06817543 | 0.05845584 | 0.04932741 | 0.03808255 | 0.02579125 | 0.01743384 | 0.007920866 | 0.003027165 | 0 | 0.002295214 | 0.00175325
1020 | 613.4952 | 0.001217635 | -10 | 500 | -520 | 0 | 0.003041044 | 0.006901408 | 0.0115712 | 0.02672053 | 0.03973741 | 0.0538577 | 0.06647692 | 0.07244348 | 0.07535219 | 0.07647103 | 0.07647103 | 0.08289418 | 0.08873473 | 0.102147 | 0.1067721 | 0.1067721 | 0.1067721 | 0.1067721 | 0.1067721 | 0.1067721 | 0.1067721 | 0.1067721 | 0.1067721 | 0.1067721 | 0.1067721 | 0.1067721 | 0.1067721 | 0.1067721 | 0.1067721 | 0.1067721 | 0.1067721 | 0.1067721 | 0.1067721 | 0.1067721 | 0.1067721 | 0.1067721 | 0.1067721 | 0.1067721 | 0.1067721 | 0.1067721 | 0.1067721 | 0.1067721 | 0.1067721 | 0.1067721 | 0.1067721 | 0.1067721 | 0.1067721 | 0.1067721 | 0.1067721 | 0.1032391 | 0.09400402 | 0.08700612 | 0.07647103 | 0.07537331 | 0.07425447 | 0.06817543 | 0.05845584 | 0.04932741 | 0.03808255 | 0.02579125 | 0.01743384 | 0.007920866 | 0.003027165 | 0 | 0.004458877 | 0.000761593
1014 | 475.6017 | 0.0009439509 | -20 | 487 | -527 | 0 | 0.003041044 | 0.006901408 | 0.0115712 | 0.02672053 | 0.03973741 | 0.0538577 | 0.06647692 | 0.07244348 | 0.07535219 | 0.07647103 | 0.07647103 | 0.08289418 | 0.08967868 | 0.103091 | 0.107716 | 0.107716 | 0.107716 | 0.107716 | 0.107716 | 0.107716 | 0.107716 | 0.107716 | 0.107716 | 0.107716 | 0.107716 | 0.107716 | 0.107716 | 0.107716 | 0.107716 | 0.107716 | 0.107716 | 0.107716 | 0.107716 | 0.107716 | 0.107716 | 0.107716 | 0.107716 | 0.107716 | 0.107716 | 0.107716 | 0.107716 | 0.107716 | 0.107716 | 0.107716 | 0.107716 | 0.107716 | 0.107716 | 0.107716 | 0.107716 | 0.1041831 | 0.09400402 | 0.08700612 | 0.07647103 | 0.07537331 | 0.07425447 | 0.06817543 | 0.05845584 | 0.04932741 | 0.03808255 | 0.02579125 | 0.01743384 | 0.007920866 | 0.003027165 | 0 | 0.007656867 | 0
1015 | 566.0876 | 0.001123543 | -30 | 477.5 | -537.5 | 0 | 0.003041044 | 0.006901408 | 0.0115712 | 0.02672053 | 0.03973741 | 0.0538577 | 0.06647692 | 0.07244348 | 0.07535219 | 0.07647103 | 0.07647103 | 0.08401773 | 0.09080223 | 0.1042145 | 0.1088396 | 0.1088396 | 0.1088396 | 0.1088396 | 0.1088396 | 0.1088396 | 0.1088396 | 0.1088396 | 0.1088396 | 0.1088396 | 0.1088396 | 0.1088396 | 0.1088396 | 0.1088396 | 0.1088396 | 0.1088396 | 0.1088396 | 0.1088396 | 0.1088396 | 0.1088396 | 0.1088396 | 0.1088396 | 0.1088396 | 0.1088396 | 0.1088396 | 0.1088396 | 0.1088396 | 0.1088396 | 0.1088396 | 0.1088396 | 0.1088396 | 0.1088396 | 0.1088396 | 0.1088396 | 0.1088396 | 0.1041831 | 0.09400402 | 0.08700612 | 0.07647103 | 0.07537331 | 0.07425447 | 0.06817543 | 0.05845584 | 0.04932741 | 0.03808255 | 0.02579125 | 0.01743384 | 0.007920866 | 0.003027165 | 0 | 0.01292742 | 0
1015 | 606.8337 | 0.001204414 | -40 | 467.5 | -547.5 | 0 | 0.003041044 | 0.006901408 | 0.0115712 | 0.02672053 | 0.03973741 | 0.0538577 | 0.06647692 | 0.07244348 | 0.07535219 | 0.07647103 | 0.07647103 | 0.08522214 | 0.09200664 | 0.1054189 | 0.110044 | 0.110044 | 0.110044 | 0.110044 | 0.110044 | 0.110044 | 0.110044 | 0.110044 | 0.110044 | 0.110044 | 0.110044 | 0.110044 | 0.110044 | 0.110044 | 0.110044 | 0.110044 | 0.110044 | 0.110044 | 0.110044 | 0.110044 | 0.110044 | 0.110044 | 0.110044 | 0.110044 | 0.110044 | 0.110044 | 0.110044 | 0.110044 | 0.110044 | 0.110044 | 0.110044 | 0.110044 | 0.110044 | 0.110044 | 0.110044 | 0.1041831 | 0.09400402 | 0.08700612 | 0.07647103 | 0.07537331 | 0.07425447 | 0.06817543 | 0.05845584 | 0.04932741 | 0.03808255 | 0.02579125 | 0.01743384 | 0.007920866 | 0.003027165 | 0 | 0.01794699 | 0
1015 | 586.2644 | 0.001163589 | -30 | 477.5 | -537.5 | 0 | 0.003041044 | 0.006901408 | 0.0115712 | 0.02672053 | 0.03973741 | 0.0538577 | 0.06647692 | 0.07244348 | 0.07535219 | 0.07647103 | 0.07647103 | 0.08638573 | 0.09317023 | 0.1065825 | 0.1112076 | 0.1112076 | 0.1112076 | 0.1112076 | 0.1112076 | 0.1112076 | 0.1112076 | 0.1112076 | 0.1112076 | 0.1112076 | 0.1112076 | 0.1112076 | 0.1112076 | 0.1112076 | 0.1112076 | 0.1112076 | 0.1112076 | 0.1112076 | 0.1112076 | 0.1112076 | 0.1112076 | 0.1112076 | 0.1112076 | 0.1112076 | 0.1112076 | 0.1112076 | 0.1112076 | 0.1112076 | 0.1112076 | 0.1112076 | 0.1112076 | 0.1112076 | 0.1112076 | 0.1112076 | 0.1112076 | 0.1041831 | 0.09400402 | 0.08700612 | 0.07647103 | 0.07537331 | 0.07425447 | 0.06817543 | 0.05845584 | 0.04932741 | 0.03808255 | 0.02579125 | 0.01743384 | 0.007920866 | 0.003027165 | 0 | 0.01292742 | 0
1015 | 554.3907 | 0.001100327 | -20 | 487.5 | -527.5 | 0 | 0.003041044 | 0.006901408 | 0.0115712 | 0.02672053 | 0.03973741 | 0.0538577 | 0.06647692 | 0.07244348 | 0.07535219 | 0.07647103 | 0.07647103 | 0.08638573 | 0.09427056 | 0.1076828 | 0.1123079 | 0.1123079 | 0.1123079 | 0.1123079 | 0.1123079 | 0.1123079 | 0.1123079 | 0.1123079 | 0.1123079 | 0.1123079 | 0.1123079 | 0.1123079 | 0.1123079 | 0.1123079 | 0.1123079 | 0.1123079 | 0.1123079 | 0.1123079 | 0.1123079 | 0.1123079 | 0.1123079 | 0.1123079 | 0.1123079 | 0.1123079 | 0.1123079 | 0.1123079 | 0.1123079 | 0.1123079 | 0.1123079 | 0.1123079 | 0.1123079 | 0.1123079 | 0.1123079 | 0.1123079 | 0.1123079 | 0.1052834 | 0.09400402 | 0.08700612 | 0.07647103 | 0.07537331 | 0.07425447 | 0.06817543 | 0.05845584 | 0.04932741 | 0.03808255 | 0.02579125 | 0.01743384 | 0.007920866 | 0.003027165 | 0 | 0.007907846 | 0
1015 | 588.1756 | 0.001167382 | -10 | 497.5 | -517.5 | 0 | 0.003041044 | 0.006901408 | 0.0115712 | 0.02672053 | 0.03973741 | 0.0538577 | 0.06647692 | 0.07244348 | 0.07535219 | 0.07647103 | 0.07647103 | 0.08638573 | 0.09543794 | 0.1088502 | 0.1134753 | 0.1134753 | 0.1134753 | 0.1134753 | 0.1134753 | 0.1134753 | 0.1134753 | 0.1134753 | 0.1134753 | 0.1134753 | 0.1134753 | 0.1134753 | 0.1134753 | 0.1134753 | 0.1134753 | 0.1134753 | 0.1134753 | 0.1134753 | 0.1134753 | 0.1134753 | 0.1134753 | 0.1134753 | 0.1134753 | 0.1134753 | 0.1134753 | 0.1134753 | 0.1134753 | 0.1134753 | 0.1134753 | 0.1134753 | 0.1134753 | 0.1134753 | 0.1134753 | 0.1134753 | 0.1134753 | 0.1064508 | 0.09400402 | 0.08700612 | 0.07647103 | 0.07537331 | 0.07425447 | 0.06817543 | 0.05845584 | 0.04932741 | 0.03808255 | 0.02579125 | 0.01743384 | 0.007920866 | 0.003027165 | 0 | 0.004026145 | 0.0008570299
1015 | 597.6133 | 0.001186114 | 0 | 507.5 | -507.5 | 0 | 0.003041044 | 0.006901408 | 0.0115712 | 0.02672053 | 0.03973741 | 0.0538577 | 0.06647692 | 0.07244348 | 0.07535219 | 0.07647103 | 0.07647103 | 0.08638573 | 0.09543794 | 0.1100363 | 0.1146614 | 0.1146614 | 0.1146614 | 0.1146614 | 0.1146614 | 0.1146614 | 0.1146614 | 0.1146614 | 0.1146614 | 0.1146614 | 0.1146614 | 0.1146614 | 0.1146614 | 0.1146614 | 0.1146614 | 0.1146614 | 0.1146614 | 0.1146614 | 0.1146614 | 0.1146614 | 0.1146614 | 0.1146614 | 0.1146614 | 0.1146614 | 0.1146614 | 0.1146614 | 0.1146614 | 0.1146614 | 0.1146614 | 0.1146614 | 0.1146614 | 0.1146614 | 0.1146614 | 0.1146614 | 0.1146614 | 0.1076369 | 0.09400402 | 0.08700612 | 0.07647103 | 0.07537331 | 0.07425447 | 0.06817543 | 0.05845584 | 0.04932741 | 0.03808255 | 0.02579125 | 0.01743384 | 0.007920866 | 0.003027165 | 0 | 0.002295214 | 0.003485956
1015 | 610.447 | 0.001211585 | 10 | 517.5 | -497.5 | 0 | 0.003041044 | 0.006901408 | 0.0115712 | 0.02672053 | 0.03973741 | 0.0538577 | 0.06647692 | 0.07244348 | 0.07535219 | 0.07647103 | 0.07647103 | 0.08638573 | 0.09543794 | 0.1112479 | 0.115873 | 0.115873 | 0.115873 | 0.115873 | 0.115873 | 0.115873 | 0.115873 | 0.115873 | 0.115873 | 0.115873 | 0.115873 | 0.115873 | 0.115873 | 0.115873 | 0.115873 | 0.115873 | 0.115873 | 0.115873 | 0.115873 | 0.115873 | 0.115873 | 0.115873 | 0.115873 | 0.115873 | 0.115873 | 0.115873 | 0.115873 | 0.115873 | 0.115873 | 0.115873 | 0.115873 | 0.115873 | 0.115873 | 0.115873 | 0.115873 | 0.1088485 | 0.0952156 | 0.08700612 | 0.07647103 | 0.07537331 | 0.07425447 | 0.06817543 | 0.05845584 | 0.04932741 | 0.03808255 | 0.02579125 | 0.01743384 | 0.007920866 | 0.003027165 | 0 | 0.0005642834 | 0.006114882
1015 | 562.6081 | 0.001116637 | 20 | 527.5 | -487.5 | 0 | 0.003041044 | 0.006901408 | 0.0115712 | 0.02672053 | 0.03973741 | 0.0538577 | 0.06647692 | 0.07244348 | 0.07535219 | 0.07647103 | 0.07647103 | 0.08638573 | 0.09543794 | 0.1123646 | 0.1169896 | 0.1169896 | 0.1169896 | 0.1169896 | 0.1169896 | 0.1169896 | 0.1169896 | 0.1169896 | 0.1169896 | 0.1169896 | 0.1169896 | 0.1169896 | 0.1169896 | 0.1169896 | 0.1169896 | 0.1169896 | 0.1169896 | 0.1169896 | 0.1169896 | 0.1169896 | 0.1169896 | 0.1169896 | 0.1169896 | 0.1169896 | 0.1169896 | 0.1169896 | 0.1169896 | 0.1169896 | 0.1169896 | 0.1169896 | 0.1169896 | 0.1169896 | 0.1169896 | 0.1169896 | 0.1169896 | 0.1099651 | 0.09633224 | 0.08700612 | 0.07647103 | 0.07537331 | 0.07425447 | 0.06817543 | 0.05845584 | 0.04932741 | 0.03808255 | 0.02579125 | 0.01743384 | 0.007920866 | 0.003027165 | 0 | 0 | 0.01036128
1015 | 589.4752 | 0.001169961 | 30 | 537.5 | -477.5 | 0 | 0.003041044 | 0.006901408 | 0.0115712 | 0.02672053 | 0.03973741 | 0.0538577 | 0.06647692 | 0.07244348 | 0.07535219 | 0.07647103 | 0.07647103 | 0.08638573 | 0.09543794 | 0.1123646 | 0.1181596 | 0.1181596 | 0.1181596 | 0.1181596 | 0.1181596 | 0.1181596 | 0.1181596 | 0.1181596 | 0.1181596 | 0.1181596 | 0.1181596 | 0.1181596 | 0.1181596 | 0.1181596 | 0.1181596 | 0.1181596 | 0.1181596 | 0.1181596 | 0.1181596 | 0.1181596 | 0.1181596 | 0.1181596 | 0.1181596 | 0.1181596 | 0.1181596 | 0.1181596 | 0.1181596 | 0.1181596 | 0.1181596 | 0.1181596 | 0.1181596 | 0.1181596 | 0.1181596 | 0.1181596 | 0.1181596 | 0.1111351 | 0.0975022 | 0.08817608 | 0.07647103 | 0.07537331 | 0.07425447 | 0.06817543 | 0.05845584 | 0.04932741 | 0.03808255 | 0.02579125 | 0.01743384 | 0.007920866 | 0.003027165 | 0 | 0 | 0.01546341
1005 | 606.0551 | 0.001202868 | 40 | 542.5 | -462.5 | 0 | 0.003041044 | 0.006901408 | 0.0115712 | 0.02672053 | 0.03973741 | 0.0538577 | 0.06647692 | 0.07244348 | 0.07535219 | 0.07647103 | 0.07647103 | 0.08638573 | 0.09543794 | 0.1123646 | 0.1193624 | 0.1193624 | 0.1193624 | 0.1193624 | 0.1193624 | 0.1193624 | 0.1193624 | 0.1193624 | 0.1193624 | 0.1193624 | 0.1193624 | 0.1193624 | 0.1193624 | 0.1193624 | 0.1193624 | 0.1193624 | 0.1193624 | 0.1193624 | 0.1193624 | 0.1193624 | 0.1193624 | 0.1193624 | 0.1193624 | 0.1193624 | 0.1193624 | 0.1193624 | 0.1193624 | 0.1193624 | 0.1193624 | 0.1193624 | 0.1193624 | 0.1193624 | 0.1193624 | 0.1193624 | 0.1193624 | 0.112338 | 0.09870507 | 0.08937895 | 0.07647103 | 0.07537331 | 0.07425447 | 0.06817543 | 0.05845584 | 0.04932741 | 0.03808255 | 0.02579125 | 0.01743384 | 0.007920866 | 0.003027165 | 0 | 0 | 0.01801447
1005 | 582.9615 | 0.001157033 | 30 | 532.5 | -472.5 | 0 | 0.003041044 | 0.006901408 | 0.0115712 | 0.02672053 | 0.03973741 | 0.0538577 | 0.06647692 | 0.07244348 | 0.07535219 | 0.07647103 | 0.07647103 | 0.08638573 | 0.09543794 | 0.1123646 | 0.1205195 | 0.1205195 | 0.1205195 | 0.1205195 | 0.1205195 | 0.1205195 | 0.1205195 | 0.1205195 | 0.1205195 | 0.1205195 | 0.1205195 | 0.1205195 | 0.1205195 | 0.1205195 | 0.1205195 | 0.1205195 | 0.1205195 | 0.1205195 | 0.1205195 | 0.1205195 | 0.1205195 | 0.1205195 | 0.1205195 | 0.1205195 | 0.1205195 | 0.1205195 | 0.1205195 | 0.1205195 | 0.1205195 | 0.1205195 | 0.1205195 | 0.1205195 | 0.1205195 | 0.1205195 | 0.1205195 | 0.113495 | 0.0998621 | 0.08937895 | 0.07647103 | 0.07537331 | 0.07425447 | 0.06817543 | 0.05845584 | 0.04932741 | 0.03808255 | 0.02579125 | 0.01743384 | 0.007920866 | 0.003027165 | 0 | 0 | 0.01291235
1005 | 595.2268 | 0.001181377 | 20 | 522.5 | -482.5 | 0 | 0.003041044 | 0.006901408 | 0.0115712 | 0.02672053 | 0.03973741 | 0.0538577 | 0.06647692 | 0.07244348 | 0.07535219 | 0.07647103 | 0.07647103 | 0.08638573 | 0.09543794 | 0.1135459 | 0.1217009 | 0.1217009 | 0.1217009 | 0.1217009 | 0.1217009 | 0.1217009 | 0.1217009 | 0.1217009 | 0.1217009 | 0.1217009 | 0.1217009 | 0.1217009 | 0.1217009 | 0.1217009 | 0.1217009 | 0.1217009 | 0.1217009 | 0.1217009 | 0.1217009 | 0.1217009 | 0.1217009 | 0.1217009 | 0.1217009 | 0.1217009 | 0.1217009 | 0.1217009 | 0.1217009 | 0.1217009 | 0.1217009 | 0.1217009 | 0.1217009 | 0.1217009 | 0.1217009 | 0.1217009 | 0.1217009 | 0.1146764 | 0.1010435 | 0.08937895 | 0.07647103 | 0.07537331 | 0.07425447 | 0.06817543 | 0.05845584 | 0.04932741 | 0.03808255 | 0.02579125 | 0.01743384 | 0.007920866 | 0.003027165 | 0 | 0 | 0.007810218
1014 | 487.6427 | 0.0009678494 | 10 | 517 | -497 | 0 | 0.003041044 | 0.006901408 | 0.0115712 | 0.02672053 | 0.03973741 | 0.0538577 | 0.06647692 | 0.07244348 | 0.07535219 | 0.07647103 | 0.07647103 | 0.08638573 | 0.09543794 | 0.1145138 | 0.1226687 | 0.1226687 | 0.1226687 | 0.1226687 | 0.1226687 | 0.1226687 | 0.1226687 | 0.1226687 | 0.1226687 | 0.1226687 | 0.1226687 | 0.1226687 | 0.1226687 | 0.1226687 | 0.1226687 | 0.1226687 | 0.1226687 | 0.1226687 | 0.1226687 | 0.1226687 | 0.1226687 | 0.1226687 | 0.1226687 | 0.1226687 | 0.1226687 | 0.1226687 | 0.1226687 | 0.1226687 | 0.1226687 | 0.1226687 | 0.1226687 | 0.1226687 | 0.1226687 | 0.1226687 | 0.1226687 | 0.1156442 | 0.1020113 | 0.08937895 | 0.07647103 | 0.07537331 | 0.07425447 | 0.06817543 | 0.05845584 | 0.04932741 | 0.03808255 | 0.02579125 | 0.01743384 | 0.007920866 | 0.003027165 | 0 | 0.0008423485 | 0.005983436
1014 | 465.1178 | 0.0009231431 | 0 | 507 | -507 | 0 | 0.003041044 | 0.006901408 | 0.0115712 | 0.02672053 | 0.03973741 | 0.0538577 | 0.06647692 | 0.07244348 | 0.07535219 | 0.07647103 | 0.07647103 | 0.08638573 | 0.09543794 | 0.1154369 | 0.1235918 | 0.1235918 | 0.1235918 | 0.1235918 | 0.1235918 | 0.1235918 | 0.1235918 | 0.1235918 | 0.1235918 | 0.1235918 | 0.1235918 | 0.1235918 | 0.1235918 | 0.1235918 | 0.1235918 | 0.1235918 | 0.1235918 | 0.1235918 | 0.1235918 | 0.1235918 | 0.1235918 | 0.1235918 | 0.1235918 | 0.1235918 | 0.1235918 | 0.1235918 | 0.1235918 | 0.1235918 | 0.1235918 | 0.1235918 | 0.1235918 | 0.1235918 | 0.1235918 | 0.1235918 | 0.1235918 | 0.1165674 | 0.1020113 | 0.08937895 | 0.07647103 | 0.07537331 | 0.07425447 | 0.06817543 | 0.05845584 | 0.04932741 | 0.03808255 | 0.02579125 | 0.01743384 | 0.007920866 | 0.003027165 | 0 | 0.003894336 | 0.00335451
1014 | 530.1305 | 0.001052177 | -10 | 497 | -517 | 0 | 0.003041044 | 0.006901408 | 0.0115712 | 0.02672053 | 0.03973741 | 0.0538577 | 0.06647692 | 0.07244348 | 0.07535219 | 0.07647103 | 0.07647103 | 0.08638573 | 0.09649012 | 0.1164891 | 0.124644 | 0.124644 | 0.124644 | 0.124644 | 0.124644 | 0.124644 | 0.124644 | 0.124644 | 0.124644 | 0.124644 | 0.124644 | 0.124644 | 0.124644 | 0.124644 | 0.124644 | 0.124644 | 0.124644 | 0.124644 | 0.124644 | 0.124644 | 0.124644 | 0.124644 | 0.124644 | 0.124644 | 0.124644 | 0.124644 | 0.124644 | 0.124644 | 0.124644 | 0.124644 | 0.124644 | 0.124644 | 0.124644 | 0.124644 | 0.124644 | 0.1176195 | 0.1020113 | 0.08937895 | 0.07647103 | 0.07537331 | 0.07425447 | 0.06817543 | 0.05845584 | 0.04932741 | 0.03808255 | 0.02579125 | 0.01743384 | 0.007920866 | 0.003027165 | 0 | 0.006946323 | 0.0007255836
1014 | 508.2385 | 0.001008727 | -20 | 487 | -527 | 0 | 0.003041044 | 0.006901408 | 0.0115712 | 0.02672053 | 0.03973741 | 0.0538577 | 0.06647692 | 0.07244348 | 0.07535219 | 0.07647103 | 0.07647103 | 0.08638573 | 0.09749884 | 0.1174978 | 0.1256527 | 0.1256527 | 0.1256527 | 0.1256527 | 0.1256527 | 0.1256527 | 0.1256527 | 0.1256527 | 0.1256527 | 0.1256527 | 0.1256527 | 0.1256527 | 0.1256527 | 0.1256527 | 0.1256527 | 0.1256527 | 0.1256527 | 0.1256527 | 0.1256527 | 0.1256527 | 0.1256527 | 0.1256527 | 0.1256527 | 0.1256527 | 0.1256527 | 0.1256527 | 0.1256527 | 0.1256527 | 0.1256527 | 0.1256527 | 0.1256527 | 0.1256527 | 0.1256527 | 0.1256527 | 0.1256527 | 0.1186283 | 0.1020113 | 0.08937895 | 0.07647103 | 0.07537331 | 0.07425447 | 0.06817543 | 0.05845584 | 0.04932741 | 0.03808255 | 0.02579125 | 0.01743384 | 0.007920866 | 0.003027165 | 0 | 0.01267564 | 0
1014 | 469.4953 | 0.0009318313 | -30 | 477 | -537 | 0 | 0.003041044 | 0.006901408 | 0.0115712 | 0.02672053 | 0.03973741 | 0.0538577 | 0.06647692 | 0.07244348 | 0.07535219 | 0.07647103 | 0.07647103 | 0.08731756 | 0.09843067 | 0.1184297 | 0.1265846 | 0.1265846 | 0.1265846 | 0.1265846 | 0.1265846 | 0.1265846 | 0.1265846 | 0.1265846 | 0.1265846 | 0.1265846 | 0.1265846 | 0.1265846 | 0.1265846 | 0.1265846 | 0.1265846 | 0.1265846 | 0.1265846 | 0.1265846 | 0.1265846 | 0.1265846 | 0.1265846 | 0.1265846 | 0.1265846 | 0.1265846 | 0.1265846 | 0.1265846 | 0.1265846 | 0.1265846 | 0.1265846 | 0.1265846 | 0.1265846 | 0.1265846 | 0.1265846 | 0.1265846 | 0.1265846 | 0.1186283 | 0.1020113 | 0.08937895 | 0.07647103 | 0.07537331 | 0.07425447 | 0.06817543 | 0.05845584 | 0.04932741 | 0.03808255 | 0.02579125 | 0.01743384 | 0.007920866 | 0.003027165 | 0 | 0.0201603 | 0
1014 | 478.3251 | 0.0009493561 | -40 | 467 | -547 | 0 | 0.003041044 | 0.006901408 | 0.0115712 | 0.02672053 | 0.03973741 | 0.0538577 | 0.06647692 | 0.07244348 | 0.07535219 | 0.07647103 | 0.07647103 | 0.08826692 | 0.09938003 | 0.119379 | 0.1275339 | 0.1275339 | 0.1275339 | 0.1275339 | 0.1275339 | 0.1275339 | 0.1275339 | 0.1275339 | 0.1275339 | 0.1275339 | 0.1275339 | 0.1275339 | 0.1275339 | 0.1275339 | 0.1275339 | 0.1275339 | 0.1275339 | 0.1275339 | 0.1275339 | 0.1275339 | 0.1275339 | 0.1275339 | 0.1275339 | 0.1275339 | 0.1275339 | 0.1275339 | 0.1275339 | 0.1275339 | 0.1275339 | 0.1275339 | 0.1275339 | 0.1275339 | 0.1275339 | 0.1275339 | 0.1275339 | 0.1186283 | 0.1020113 | 0.08937895 | 0.07647103 | 0.07537331 | 0.07425447 | 0.06817543 | 0.05845584 | 0.04932741 | 0.03808255 | 0.02579125 | 0.01743384 | 0.007920866 | 0.003027165 | 0 | 0.02764495 | 0
1005 | 592.3347 | 0.001175637 | -30 | 472.5 | -532.5 | 0 | 0.003041044 | 0.006901408 | 0.0115712 | 0.02672053 | 0.03973741 | 0.0538577 | 0.06647692 | 0.07244348 | 0.07535219 | 0.07647103 | 0.07647103 | 0.08826692 | 0.1005557 | 0.1205547 | 0.1287096 | 0.1287096 | 0.1287096 | 0.1287096 | 0.1287096 | 0.1287096 | 0.1287096 | 0.1287096 | 0.1287096 | 0.1287096 | 0.1287096 | 0.1287096 | 0.1287096 | 0.1287096 | 0.1287096 | 0.1287096 | 0.1287096 | 0.1287096 | 0.1287096 | 0.1287096 | 0.1287096 | 0.1287096 | 0.1287096 | 0.1287096 | 0.1287096 | 0.1287096 | 0.1287096 | 0.1287096 | 0.1287096 | 0.1287096 | 0.1287096 | 0.1287096 | 0.1287096 | 0.1287096 | 0.1287096 | 0.1186283 | 0.1020113 | 0.08937895 | 0.07647103 | 0.07537331 | 0.07425447 | 0.06817543 | 0.05845584 | 0.04932741 | 0.03808255 | 0.02579125 | 0.01743384 | 0.007920866 | 0.003027165 | 0 | 0.0167922 | 0
1005 | 600.0061 | 0.001190863 | -20 | 482.5 | -522.5 | 0 | 0.003041044 | 0.006901408 | 0.0115712 | 0.02672053 | 0.03973741 | 0.0538577 | 0.06647692 | 0.07244348 | 0.07535219 | 0.07647103 | 0.07647103 | 0.08826692 | 0.1017465 | 0.1217455 | 0.1299004 | 0.1299004 | 0.1299004 | 0.1299004 | 0.1299004 | 0.1299004 | 0.1299004 | 0.1299004 | 0.1299004 | 0.1299004 | 0.1299004 | 0.1299004 | 0.1299004 | 0.1299004 | 0.1299004 | 0.1299004 | 0.1299004 | 0.1299004 | 0.1299004 | 0.1299004 | 0.1299004 | 0.1299004 | 0.1299004 | 0.1299004 | 0.1299004 | 0.1299004 | 0.1299004 | 0.1299004 | 0.1299004 | 0.1299004 | 0.1299004 | 0.1299004 | 0.1299004 | 0.1299004 | 0.1299004 | 0.1198191 | 0.1020113 | 0.08937895 | 0.07647103 | 0.07537331 | 0.07425447 | 0.06817543 | 0.05845584 | 0.04932741 | 0.03808255 | 0.02579125 | 0.01743384 | 0.007920866 | 0.003027165 | 0 | 0.009307547 | 0
1005 | 569.1153 | 0.001129552 | -10 | 492.5 | -512.5 | 0 | 0.003041044 | 0.006901408 | 0.0115712 | 0.02672053 | 0.03973741 | 0.0538577 | 0.06647692 | 0.07244348 | 0.07535219 | 0.07647103 | 0.07647103 | 0.08826692 | 0.1028761 | 0.1228751 | 0.13103 | 0.13103 | 0.13103 | 0.13103 | 0.13103 | 0.13103 | 0.13103 | 0.13103 | 0.13103 | 0.13103 | 0.13103 | 0.13103 | 0.13103 | 0.13103 | 0.13103 | 0.13103 | 0.13103 | 0.13103 | 0.13103 | 0.13103 | 0.13103 | 0.13103 | 0.13103 | 0.13103 | 0.13103 | 0.13103 | 0.13103 | 0.13103 | 0.13103 | 0.13103 | 0.13103 | 0.13103 | 0.13103 | 0.13103 | 0.13103 | 0.1209487 | 0.1020113 | 0.08937895 | 0.07647103 | 0.07537331 | 0.07425447 | 0.06817543 | 0.05845584 | 0.04932741 | 0.03808255 | 0.02579125 | 0.01743384 | 0.007920866 | 0.003027165 | 0 | 0.005572929 | 0
1005 | 591.2455 | 0.001173475 | 0 | 502.5 | -502.5 | 0 | 0.003041044 | 0.006901408 | 0.0115712 | 0.02672053 | 0.03973741 | 0.0538577 | 0.06647692 | 0.07244348 | 0.07535219 | 0.07647103 | 0.07647103 | 0.08826692 | 0.1028761 | 0.1240486 | 0.1322035 | 0.1322035 | 0.1322035 | 0.1322035 | 0.1322035 | 0.1322035 | 0.1322035 | 0.1322035 | 0.1322035 | 0.1322035 | 0.1322035 | 0.1322035 | 0.1322035 | 0.1322035 | 0.1322035 | 0.1322035 | 0.1322035 | 0.1322035 | 0.1322035 | 0.1322035 | 0.1322035 | 0.1322035 | 0.1322035 | 0.1322035 | 0.1322035 | 0.1322035 | 0.1322035 | 0.1322035 | 0.1322035 | 0.1322035 | 0.1322035 | 0.1322035 | 0.1322035 | 0.1322035 | 0.1322035 | 0.1221221 | 0.1020113 | 0.08937895 | 0.07647103 | 0.07537331 | 0.07425447 | 0.06817543 | 0.05845584 | 0.04932741 | 0.03808255 | 0.02579125 | 0.01743384 | 0.007920866 | 0.003027165 | 0 | 0.002520941 | 0.003116454
1005 | 607.4259 | 0.001205589 | 10 | 512.5 | -492.5 | 0 | 0.003041044 | 0.006901408 | 0.0115712 | 0.02672053 | 0.03973741 | 0.0538577 | 0.06647692 | 0.07244348 | 0.07535219 | 0.07647103 | 0.07647103 | 0.08826692 | 0.1028761 | 0.1252541 | 0.1334091 | 0.1334091 | 0.1334091 | 0.1334091 | 0.1334091 | 0.1334091 | 0.1334091 | 0.1334091 | 0.1334091 | 0.1334091 | 0.1334091 | 0.1334091 | 0.1334091 | 0.1334091 | 0.1334091 | 0.1334091 | 0.1334091 | 0.1334091 | 0.1334091 | 0.1334091 | 0.1334091 | 0.1334091 | 0.1334091 | 0.1334091 | 0.1334091 | 0.1334091 | 0.1334091 | 0.1334091 | 0.1334091 | 0.1334091 | 0.1334091 | 0.1334091 | 0.1334091 | 0.1334091 | 0.1334091 | 0.1233277 | 0.1032169 | 0.08937895 | 0.07647103 | 0.07537331 | 0.07425447 | 0.06817543 | 0.05845584 | 0.04932741 | 0.03808255 | 0.02579125 | 0.01743384 | 0.007920866 | 0.003027165 | 0 | 0 | 0.006889402
1005 | 597.4586 | 0.001185806 | 20 | 522.5 | -482.5 | 0 | 0.003041044 | 0.006901408 | 0.0115712 | 0.02672053 | 0.03973741 | 0.0538577 | 0.06647692 | 0.07244348 | 0.07535219 | 0.07647103 | 0.07647103 | 0.08826692 | 0.1028761 | 0.1264399 | 0.1345949 | 0.1345949 | 0.1345949 | 0.1345949 | 0.1345949 | 0.1345949 | 0.1345949 | 0.1345949 | 0.1345949 | 0.1345949 | 0.1345949 | 0.1345949 | 0.1345949 | 0.1345949 | 0.1345949 | 0.1345949 | 0.1345949 | 0.1345949 | 0.1345949 | 0.1345949 | 0.1345949 | 0.1345949 | 0.1345949 | 0.1345949 | 0.1345949 | 0.1345949 | 0.1345949 | 0.1345949 | 0.1345949 | 0.1345949 | 0.1345949 | 0.1345949 | 0.1345949 | 0.1345949 | 0.1345949 | 0.1245135 | 0.1044027 | 0.08937895 | 0.07647103 | 0.07537331 | 0.07425447 | 0.06817543 | 0.05845584 | 0.04932741 | 0.03808255 | 0.02579125 | 0.01743384 | 0.007920866 | 0.003027165 | 0 | 0 | 0.0112404
1005 | 608.0151 | 0.001206759 | 30 | 532.5 | -472.5 | 0 | 0.003041044 | 0.006901408 | 0.0115712 | 0.02672053 | 0.03973741 | 0.0538577 | 0.06647692 | 0.07244348 | 0.07535219 | 0.07647103 | 0.07647103 | 0.08826692 | 0.1028761 | 0.1264399 | 0.1358016 | 0.1358016 | 0.1358016 | 0.1358016 | 0.1358016 | 0.1358016 | 0.1358016 | 0.1358016 | 0.1358016 | 0.1358016 | 0.1358016 | 0.1358016 | 0.1358016 | 0.1358016 | 0.1358016 | 0.1358016 | 0.1358016 | 0.1358016 | 0.1358016 | 0.1358016 | 0.1358016 | 0.1358016 | 0.1358016 | 0.1358016 | 0.1358016 | 0.1358016 | 0.1358016 | 0.1358016 | 0.1358016 | 0.1358016 | 0.1358016 | 0.1358016 | 0.1358016 | 0.1358016 | 0.1358016 | 0.1257203 | 0.1056095 | 0.08937895 | 0.07647103 | 0.07537331 | 0.07425447 | 0.06817543 | 0.05845584 | 0.04932741 | 0.03808255 | 0.02579125 | 0.01743384 | 0.007920866 | 0.003027165 | 0 | 0 | 0.0187669
1015 | 574.5147 | 0.001140269 | 40 | 547.5 | -467.5 | 0 | 0.003041044 | 0.006901408 | 0.0115712 | 0.02672053 | 0.03973741 | 0.0538577 | 0.06647692 | 0.07244348 | 0.07535219 | 0.07647103 | 0.07647103 | 0.08826692 | 0.1028761 | 0.1264399 | 0.1369419 | 0.1369419 | 0.1369419 | 0.1369419 | 0.1369419 | 0.1369419 | 0.1369419 | 0.1369419 | 0.1369419 | 0.1369419 | 0.1369419 | 0.1369419 | 0.1369419 | 0.1369419 | 0.1369419 | 0.1369419 | 0.1369419 | 0.1369419 | 0.1369419 | 0.1369419 | 0.1369419 | 0.1369419 | 0.1369419 | 0.1369419 | 0.1369419 | 0.1369419 | 0.1369419 | 0.1369419 | 0.1369419 | 0.1369419 | 0.1369419 | 0.1369419 | 0.1369419 | 0.1369419 | 0.1369419 | 0.1268606 | 0.1067497 | 0.09051922 | 0.07647103 | 0.07537331 | 0.07425447 | 0.06817543 | 0.05845584 | 0.04932741 | 0.03808255 | 0.02579125 | 0.01743384 | 0.007920866 | 0.003027165 | 0 | 0 | 0.03005666
1015 | 606.0688 | 0.001202896 | 30 | 537.5 | -477.5 | 0 | 0.003041044 | 0.006901408 | 0.0115712 | 0.02672053 | 0.03973741 | 0.0538577 | 0.06647692 | 0.07244348 | 0.07535219 | 0.07647103 | 0.07647103 | 0.08826692 | 0.1028761 | 0.1264399 | 0.1381448 | 0.1381448 | 0.1381448 | 0.1381448 | 0.1381448 | 0.1381448 | 0.1381448 | 0.1381448 | 0.1381448 | 0.1381448 | 0.1381448 | 0.1381448 | 0.1381448 | 0.1381448 | 0.1381448 | 0.1381448 | 0.1381448 | 0.1381448 | 0.1381448 | 0.1381448 | 0.1381448 | 0.1381448 | 0.1381448 | 0.1381448 | 0.1381448 | 0.1381448 | 0.1381448 | 0.1381448 | 0.1381448 | 0.1381448 | 0.1381448 | 0.1381448 | 0.1381448 | 0.1381448 | 0.1381448 | 0.1280635 | 0.1079526 | 0.09172212 | 0.07647103 | 0.07537331 | 0.07425447 | 0.06817543 | 0.05845584 | 0.04932741 | 0.03808255 | 0.02579125 | 0.01743384 | 0.007920866 | 0.003027165 | 0 | 0 | 0.02253015
1015 | 569.2693 | 0.001129858 | 20 | 527.5 | -487.5 | 0 | 0.003041044 | 0.006901408 | 0.0115712 | 0.02672053 | 0.03973741 | 0.0538577 | 0.06647692 | 0.07244348 | 0.07535219 | 0.07647103 | 0.07647103 | 0.08826692 | 0.1028761 | 0.1275698 | 0.1392746 | 0.1392746 | 0.1392746 | 0.1392746 | 0.1392746 | 0.1392746 | 0.1392746 | 0.1392746 | 0.1392746 | 0.1392746 | 0.1392746 | 0.1392746 | 0.1392746 | 0.1392746 | 0.1392746 | 0.1392746 | 0.1392746 | 0.1392746 | 0.1392746 | 0.1392746 | 0.1392746 | 0.1392746 | 0.1392746 | 0.1392746 | 0.1392746 | 0.1392746 | 0.1392746 | 0.1392746 | 0.1392746 | 0.1392746 | 0.1392746 | 0.1392746 | 0.1392746 | 0.1392746 | 0.1392746 | 0.1291933 | 0.1090825 | 0.09172212 | 0.07647103 | 0.07537331 | 0.07425447 | 0.06817543 | 0.05845584 | 0.04932741 | 0.03808255 | 0.02579125 | 0.01743384 | 0.007920866 | 0.003027165 | 0 | 0 | 0.01500365
1015 | 606.2466 | 0.001203249 | 10 | 517.5 | -497.5 | 0 | 0.003041044 | 0.006901408 | 0.0115712 | 0.02672053 | 0.03973741 | 0.0538577 | 0.06647692 | 0.07244348 | 0.07535219 | 0.07647103 | 0.07647103 | 0.08826692 | 0.1028761 | 0.1287731 | 0.1404779 | 0.1404779 | 0.1404779 | 0.1404779 | 0.1404779 | 0.1404779 | 0.1404779 | 0.1404779 | 0.1404779 | 0.1404779 | 0.1404779 | 0.1404779 | 0.1404779 | 0.1404779 | 0.1404779 | 0.1404779 | 0.1404779 | 0.1404779 | 0.1404779 | 0.1404779 | 0.1404779 | 0.1404779 | 0.1404779 | 0.1404779 | 0.1404779 | 0.1404779 | 0.1404779 | 0.1404779 | 0.1404779 | 0.1404779 | 0.1404779 | 0.1404779 | 0.1404779 | 0.1404779 | 0.1404779 | 0.1303966 | 0.1102858 | 0.09172212 | 0.07647103 | 0.07537331 | 0.07425447 | 0.06817543 | 0.05845584 | 0.04932741 | 0.03808255 | 0.02579125 | 0.01743384 | 0.007920866 | 0.003027165 | 0 | 0.00142806 | 0.008775875
1005 | 627.2947 | 0.001245024 | 0 | 502.5 | -502.5 | 0 | 0.003041044 | 0.006901408 | 0.0115712 | 0.02672053 | 0.03973741 | 0.0538577 | 0.06647692 | 0.07244348 | 0.07535219 | 0.07647103 | 0.07647103 | 0.08826692 | 0.1028761 | 0.1300181 | 0.1417229 | 0.1417229 | 0.1417229 | 0.1417229 | 0.1417229 | 0.1417229 | 0.1417229 | 0.1417229 | 0.1417229 | 0.1417229 | 0.1417229 | 0.1417229 | 0.1417229 | 0.1417229 | 0.1417229 | 0.1417229 | 0.1417229 | 0.1417229 | 0.1417229 | 0.1417229 | 0.1417229 | 0.1417229 | 0.1417229 | 0.1417229 | 0.1417229 | 0.1417229 | 0.1417229 | 0.1417229 | 0.1417229 | 0.1417229 | 0.1417229 | 0.1417229 | 0.1417229 | 0.1417229 | 0.1417229 | 0.1316416 | 0.1102858 | 0.09172212 | 0.07647103 | 0.07537331 | 0.07425447 | 0.06817543 | 0.05845584 | 0.04932741 | 0.03808255 | 0.02579125 | 0.01743384 | 0.007920866 | 0.003027165 | 0 | 0.003618335 | 0.003116454
1014 | 474.5569 | 0.0009418772 | -10 | 497 | -517 | 0 | 0.003041044 | 0.006901408 | 0.0115712 | 0.02672053 | 0.03973741 | 0.0538577 | 0.06647692 | 0.07244348 | 0.07535219 | 0.07647103 | 0.07647103 | 0.08826692 | 0.103818 | 0.13096 | 0.1426648 | 0.1426648 | 0.1426648 | 0.1426648 | 0.1426648 | 0.1426648 | 0.1426648 | 0.1426648 | 0.1426648 | 0.1426648 | 0.1426648 | 0.1426648 | 0.1426648 | 0.1426648 | 0.1426648 | 0.1426648 | 0.1426648 | 0.1426648 | 0.1426648 | 0.1426648 | 0.1426648 | 0.1426648 | 0.1426648 | 0.1426648 | 0.1426648 | 0.1426648 | 0.1426648 | 0.1426648 | 0.1426648 | 0.1426648 | 0.1426648 | 0.1426648 | 0.1426648 | 0.1426648 | 0.1426648 | 0.1325835 | 0.1102858 | 0.09172212 | 0.07647103 | 0.07537331 | 0.07425447 | 0.06817543 | 0.05845584 | 0.04932741 | 0.03808255 | 0.02579125 | 0.01743384 | 0.007920866 | 0.003027165 | 0 | 0.009970134 | 0.001041333
1014 | 493.6641 | 0.0009798003 | -20 | 487 | -527 | 0 | 0.003041044 | 0.006901408 | 0.0115712 | 0.02672053 | 0.03973741 | 0.0538577 | 0.06647692 | 0.07244348 | 0.07535219 | 0.07647103 | 0.07647103 | 0.08826692 | 0.1047978 | 0.1319398 | 0.1436446 | 0.1436446 | 0.1436446 | 0.1436446 | 0.1436446 | 0.1436446 | 0.1436446 | 0.1436446 | 0.1436446 | 0.1436446 | 0.1436446 | 0.1436446 | 0.1436446 | 0.1436446 | 0.1436446 | 0.1436446 | 0.1436446 | 0.1436446 | 0.1436446 | 0.1436446 | 0.1436446 | 0.1436446 | 0.1436446 | 0.1436446 | 0.1436446 | 0.1436446 | 0.1436446 | 0.1436446 | 0.1436446 | 0.1436446 | 0.1436446 | 0.1436446 | 0.1436446 | 0.1436446 | 0.1436446 | 0.1335633 | 0.1102858 | 0.09172212 | 0.07647103 | 0.07537331 | 0.07425447 | 0.06817543 | 0.05845584 | 0.04932741 | 0.03808255 | 0.02579125 | 0.01743384 | 0.007920866 | 0.003027165 | 0 | 0.01784022 | 0
976 | 606.8517 | 0.001204449 | -30 | 458 | -518 | 0 | 0.003041044 | 0.006901408 | 0.0115712 | 0.02672053 | 0.03973741 | 0.0538577 | 0.06647692 | 0.07244348 | 0.07535219 | 0.07647103 | 0.07647103 | 0.08826692 | 0.1060022 | 0.1331442 | 0.144849 | 0.144849 | 0.144849 | 0.144849 | 0.144849 | 0.144849 | 0.144849 | 0.144849 | 0.144849 | 0.144849 | 0.144849 | 0.144849 | 0.144849 | 0.144849 | 0.144849 | 0.144849 | 0.144849 | 0.144849 | 0.144849 | 0.144849 | 0.144849 | 0.144849 | 0.144849 | 0.144849 | 0.144849 | 0.144849 | 0.144849 | 0.144849 | 0.144849 | 0.144849 | 0.144849 | 0.144849 | 0.144849 | 0.144849 | 0.144849 | 0.1335633 | 0.1102858 | 0.09172212 | 0.07647103 | 0.07537331 | 0.07425447 | 0.06817543 | 0.05845584 | 0.04932741 | 0.03808255 | 0.02579125 | 0.01743384 | 0.007920866 | 0.003027165 | 0 | 0.01040819 | 0
976 | 593.1093 | 0.001177174 | -40 | 448 | -528 | 0 | 0.003041044 | 0.006901408 | 0.0115712 | 0.02672053 | 0.03973741 | 0.0538577 | 0.06647692 | 0.07244348 | 0.07535219 | 0.07647103 | 0.07647103 | 0.08826692 | 0.1071794 | 0.1343214 | 0.1460262 | 0.1460262 | 0.1460262 | 0.1460262 | 0.1460262 | 0.1460262 | 0.1460262 | 0.1460262 | 0.1460262 | 0.1460262 | 0.1460262 | 0.1460262 | 0.1460262 | 0.1460262 | 0.1460262 | 0.1460262 | 0.1460262 | 0.1460262 | 0.1460262 | 0.1460262 | 0.1460262 | 0.1460262 | 0.1460262 | 0.1460262 | 0.1460262 | 0.1460262 | 0.1460262 | 0.1460262 | 0.1460262 | 0.1460262 | 0.1460262 | 0.1460262 | 0.1460262 | 0.1460262 | 0.144849 | 0.1335633 | 0.1102858 | 0.09172212 | 0.07647103 | 0.07537331 | 0.07425447 | 0.06817543 | 0.05845584 | 0.04932741 | 0.03808255 | 0.02579125 | 0.01743384 | 0.007920866 | 0.003027165 | 0 | 0.01885602 | 0
976 | 568.1829 | 0.001127702 | -30 | 458 | -518 | 0 | 0.003041044 | 0.006901408 | 0.0115712 | 0.02672053 | 0.03973741 | 0.0538577 | 0.06647692 | 0.07244348 | 0.07535219 | 0.07647103 | 0.07647103 | 0.08826692 | 0.1083071 | 0.1354491 | 0.1471539 | 0.1471539 | 0.1471539 | 0.1471539 | 0.1471539 | 0.1471539 | 0.1471539 | 0.1471539 | 0.1471539 | 0.1471539 | 0.1471539 | 0.1471539 | 0.1471539 | 0.1471539 | 0.1471539 | 0.1471539 | 0.1471539 | 0.1471539 | 0.1471539 | 0.1471539 | 0.1471539 | 0.1471539 | 0.1471539 | 0.1471539 | 0.1471539 | 0.1471539 | 0.1471539 | 0.1471539 | 0.1471539 | 0.1471539 | 0.1471539 | 0.1471539 | 0.1471539 | 0.1471539 | 0.1459767 | 0.1335633 | 0.1102858 | 0.09172212 | 0.07647103 | 0.07537331 | 0.07425447 | 0.06817543 | 0.05845584 | 0.04932741 | 0.03808255 | 0.02579125 | 0.01743384 | 0.007920866 | 0.003027165 | 0 | 0.01040819 | 0
976 | 614.1033 | 0.001218842 | -20 | 468 | -508 | 0 | 0.003041044 | 0.006901408 | 0.0115712 | 0.02672053 | 0.03973741 | 0.0538577 | 0.06647692 | 0.07244348 | 0.07535219 | 0.07647103 | 0.07647103 | 0.08826692 | 0.1095259 | 0.1366679 | 0.1483728 | 0.1483728 | 0.1483728 | 0.1483728 | 0.1483728 | 0.1483728 | 0.1483728 | 0.1483728 | 0.1483728 | 0.1483728 | 0.1483728 | 0.1483728 | 0.1483728 | 0.1483728 | 0.1483728 | 0.1483728 | 0.1483728 | 0.1483728 | 0.1483728 | 0.1483728 | 0.1483728 | 0.1483728 | 0.1483728 | 0.1483728 | 0.1483728 | 0.1483728 | 0.1483728 | 0.1483728 | 0.1483728 | 0.1483728 | 0.1483728 | 0.1483728 | 0.1483728 | 0.1483728 | 0.1471956 | 0.1335633 | 0.1102858 | 0.09172212 | 0.07647103 | 0.07537331 | 0.07425447 | 0.06817543 | 0.05845584 | 0.04932741 | 0.03808255 | 0.02579125 | 0.01743384 | 0.007920866 | 0.003027165 | 0 | 0.006027638 | 2.114684e-05
976 | 582.6304 | 0.001156376 | -10 | 478 | -498 | 0 | 0.003041044 | 0.006901408 | 0.0115712 | 0.02672053 | 0.03973741 | 0.0538577 | 0.06647692 | 0.07244348 | 0.07535219 | 0.07647103 | 0.07647103 | 0.08826692 | 0.1095259 | 0.1378243 | 0.1495291 | 0.1495291 | 0.1495291 | 0.1495291 | 0.1495291 | 0.1495291 | 0.1495291 | 0.1495291 | 0.1495291 | 0.1495291 | 0.1495291 | 0.1495291 | 0.1495291 | 0.1495291 | 0.1495291 | 0.1495291 | 0.1495291 | 0.1495291 | 0.1495291 | 0.1495291 | 0.1495291 | 0.1495291 | 0.1495291 | 0.1495291 | 0.1495291 | 0.1495291 | 0.1495291 | 0.1495291 | 0.1495291 | 0.1495291 | 0.1495291 | 0.1495291 | 0.1495291 | 0.1495291 | 0.148352 | 0.1335633 | 0.1102858 | 0.09172212 | 0.07647103 | 0.07537331 | 0.07425447 | 0.06817543 | 0.05845584 | 0.04932741 | 0.03808255 | 0.02579125 | 0.01743384 | 0.007920866 | 0.003027165 | 0 | 0.001647087 | 0.0004617061
976 | 604.145 | 0.001199077 | 0 | 488 | -488 | 0 | 0.003041044 | 0.006901408 | 0.0115712 | 0.02672053 | 0.03973741 | 0.0538577 | 0.06647692 | 0.07244348 | 0.07535219 | 0.07647103 | 0.07647103 | 0.08826692 | 0.1095259 | 0.1390234 | 0.1507282 | 0.1507282 | 0.1507282 | 0.1507282 | 0.1507282 | 0.1507282 | 0.1507282 | 0.1507282 | 0.1507282 | 0.1507282 | 0.1507282 | 0.1507282 | 0.1507282 | 0.1507282 | 0.1507282 | 0.1507282 | 0.1507282 | 0.1507282 | 0.1507282 | 0.1507282 | 0.1507282 | 0.1507282 | 0.1507282 | 0.1507282 | 0.1507282 | 0.1507282 | 0.1507282 | 0.1507282 | 0.1507282 | 0.1507282 | 0.1507282 | 0.1507282 | 0.1507282 | 0.1507282 | 0.149551 | 0.1347624 | 0.1102858 | 0.09172212 | 0.07647103 | 0.07537331 | 0.07425447 | 0.06817543 | 0.05845584 | 0.04932741 | 0.03808255 | 0.02579125 | 0.01743384 | 0.007920866 | 0.003027165 | 0 | 0 | 0.0009022653
976 | 610.4463 | 0.001211584 | 10 | 498 | -478 | 0 | 0.003041044 | 0.006901408 | 0.0115712 | 0.02672053 | 0.03973741 | 0.0538577 | 0.06647692 | 0.07244348 | 0.07535219 | 0.07647103 | 0.07647103 | 0.08826692 | 0.1095259 | 0.1390234 | 0.1519398 | 0.1519398 | 0.1519398 | 0.1519398 | 0.1519398 | 0.1519398 | 0.1519398 | 0.1519398 | 0.1519398 | 0.1519398 | 0.1519398 | 0.1519398 | 0.1519398 | 0.1519398 | 0.1519398 | 0.1519398 | 0.1519398 | 0.1519398 | 0.1519398 | 0.1519398 | 0.1519398 | 0.1519398 | 0.1519398 | 0.1519398 | 0.1519398 | 0.1519398 | 0.1519398 | 0.1519398 | 0.1519398 | 0.1519398 | 0.1519398 | 0.1519398 | 0.1519398 | 0.1519398 | 0.1507626 | 0.1359739 | 0.1102858 | 0.09172212 | 0.07647103 | 0.07537331 | 0.07425447 | 0.06817543 | 0.05845584 | 0.04932741 | 0.03808255 | 0.02579125 | 0.01743384 | 0.007920866 | 0.003027165 | 0 | 0 | 0.003258217
976 | 607.3572 | 0.001205453 | 20 | 508 | -468 | 0 | 0.003041044 | 0.006901408 | 0.0115712 | 0.02672053 | 0.03973741 | 0.0538577 | 0.06647692 | 0.07244348 | 0.07535219 | 0.07647103 | 0.07647103 | 0.08826692 | 0.1095259 | 0.1390234 | 0.1531452 | 0.1531452 | 0.1531452 | 0.1531452 | 0.1531452 | 0.1531452 | 0.1531452 | 0.1531452 | 0.1531452 | 0.1531452 | 0.1531452 | 0.1531452 | 0.1531452 | 0.1531452 | 0.1531452 | 0.1531452 | 0.1531452 | 0.1531452 | 0.1531452 | 0.1531452 | 0.1531452 | 0.1531452 | 0.1531452 | 0.1531452 | 0.1531452 | 0.1531452 | 0.1531452 | 0.1531452 | 0.1531452 | 0.1531452 | 0.1531452 | 0.1531452 | 0.1531452 | 0.1531452 | 0.1519681 | 0.1371794 | 0.1114912 | 0.09172212 | 0.07647103 | 0.07537331 | 0.07425447 | 0.06817543 | 0.05845584 | 0.04932741 | 0.03808255 | 0.02579125 | 0.01743384 | 0.007920866 | 0.003027165 | 0 | 0 | 0.008792904
976 | 602.9377 | 0.001196681 | 30 | 518 | -458 | 0 | 0.003041044 | 0.006901408 | 0.0115712 | 0.02672053 | 0.03973741 | 0.0538577 | 0.06647692 | 0.07244348 | 0.07535219 | 0.07647103 | 0.07647103 | 0.08826692 | 0.1095259 | 0.1390234 | 0.1543419 | 0.1543419 | 0.1543419 | 0.1543419 | 0.1543419 | 0.1543419 | 0.1543419 | 0.1543419 | 0.1543419 | 0.1543419 | 0.1543419 | 0.1543419 | 0.1543419 | 0.1543419 | 0.1543419 | 0.1543419 | 0.1543419 | 0.1543419 | 0.1543419 | 0.1543419 | 0.1543419 | 0.1543419 | 0.1543419 | 0.1543419 | 0.1543419 | 0.1543419 | 0.1543419 | 0.1543419 | 0.1543419 | 0.1543419 | 0.1543419 | 0.1543419 | 0.1543419 | 0.1543419 | 0.1531648 | 0.1383761 | 0.1126879 | 0.09172212 | 0.07647103 | 0.07537331 | 0.07425447 | 0.06817543 | 0.05845584 | 0.04932741 | 0.03808255 | 0.02579125 | 0.01743384 | 0.007920866 | 0.003027165 | 0 | 0 | 0.01432759
976 | 594.589 | 0.001180111 | 40 | 528 | -448 | 0 | 0.003041044 | 0.006901408 | 0.0115712 | 0.02672053 | 0.03973741 | 0.0538577 | 0.06647692 | 0.07244348 | 0.07535219 | 0.07647103 | 0.07647103 | 0.08826692 | 0.1095259 | 0.1390234 | 0.1543419 | 0.155522 | 0.155522 | 0.155522 | 0.155522 | 0.155522 | 0.155522 | 0.155522 | 0.155522 | 0.155522 | 0.155522 | 0.155522 | 0.155522 | 0.155522 | 0.155522 | 0.155522 | 0.155522 | 0.155522 | 0.155522 | 0.155522 | 0.155522 | 0.155522 | 0.155522 | 0.155522 | 0.155522 | 0.155522 | 0.155522 | 0.155522 | 0.155522 | 0.155522 | 0.155522 | 0.155522 | 0.155522 | 0.155522 | 0.1543449 | 0.1395562 | 0.113868 | 0.09172212 | 0.07647103 | 0.07537331 | 0.07425447 | 0.06817543 | 0.05845584 | 0.04932741 | 0.03808255 | 0.02579125 | 0.01743384 | 0.007920866 | 0.003027165 | 0 | 0 | 0.022734
957 | 583.1577 | 0.001157423 | 30 | 508.5 | -448.5 | 0 | 0.003041044 | 0.006901408 | 0.0115712 | 0.02672053 | 0.03973741 | 0.0538577 | 0.06647692 | 0.07244348 | 0.07535219 | 0.07647103 | 0.07647103 | 0.08826692 | 0.1095259 | 0.1390234 | 0.1543419 | 0.1566795 | 0.1566795 | 0.1566795 | 0.1566795 | 0.1566795 | 0.1566795 | 0.1566795 | 0.1566795 | 0.1566795 | 0.1566795 | 0.1566795 | 0.1566795 | 0.1566795 | 0.1566795 | 0.1566795 | 0.1566795 | 0.1566795 | 0.1566795 | 0.1566795 | 0.1566795 | 0.1566795 | 0.1566795 | 0.1566795 | 0.1566795 | 0.1566795 | 0.1566795 | 0.1566795 | 0.1566795 | 0.1566795 | 0.1566795 | 0.1566795 | 0.1566795 | 0.1566795 | 0.1555023 | 0.1407136 | 0.1150254 | 0.09172212 | 0.07647103 | 0.07537331 | 0.07425447 | 0.06817543 | 0.05845584 | 0.04932741 | 0.03808255 | 0.02579125 | 0.01743384 | 0.007920866 | 0.003027165 | 0 | 0 | 0.009069638
957 | 577.5673 | 0.001146327 | 20 | 498.5 | -458.5 | 0 | 0.003041044 | 0.006901408 | 0.0115712 | 0.02672053 | 0.03973741 | 0.0538577 | 0.06647692 | 0.07244348 | 0.07535219 | 0.07647103 | 0.07647103 | 0.08826692 | 0.1095259 | 0.1390234 | 0.1554883 | 0.1578258 | 0.1578258 | 0.1578258 | 0.1578258 | 0.1578258 | 0.1578258 | 0.1578258 | 0.1578258 | 0.1578258 | 0.1578258 | 0.1578258 | 0.1578258 | 0.1578258 | 0.1578258 | 0.1578258 | 0.1578258 | 0.1578258 | 0.1578258 | 0.1578258 | 0.1578258 | 0.1578258 | 0.1578258 | 0.1578258 | 0.1578258 | 0.1578258 | 0.1578258 | 0.1578258 | 0.1578258 | 0.1578258 | 0.1578258 | 0.1578258 | 0.1578258 | 0.1578258 | 0.1566486 | 0.1418599 | 0.1150254 | 0.09172212 | 0.07647103 | 0.07537331 | 0.07425447 | 0.06817543 | 0.05845584 | 0.04932741 | 0.03808255 | 0.02579125 | 0.01743384 | 0.007920866 | 0.003027165 | 0 | 0 | 0.003534951
957 | 591.8 | 0.001174575 | 10 | 488.5 | -468.5 | 0 | 0.003041044 | 0.006901408 | 0.0115712 | 0.02672053 | 0.03973741 | 0.0538577 | 0.06647692 | 0.07244348 | 0.07535219 | 0.07647103 | 0.07647103 | 0.08826692 | 0.1095259 | 0.1390234 | 0.1566628 | 0.1590004 | 0.1590004 | 0.1590004 | 0.1590004 | 0.1590004 | 0.1590004 | 0.1590004 | 0.1590004 | 0.1590004 | 0.1590004 | 0.1590004 | 0.1590004 | 0.1590004 | 0.1590004 | 0.1590004 | 0.1590004 | 0.1590004 | 0.1590004 | 0.1590004 | 0.1590004 | 0.1590004 | 0.1590004 | 0.1590004 | 0.1590004 | 0.1590004 | 0.1590004 | 0.1590004 | 0.1590004 | 0.1590004 | 0.1590004 | 0.1590004 | 0.1590004 | 0.1590004 | 0.1578232 | 0.1430345 | 0.1150254 | 0.09172212 | 0.07647103 | 0.07537331 | 0.07425447 | 0.06817543 | 0.05845584 | 0.04932741 | 0.03808255 | 0.02579125 | 0.01743384 | 0.007920866 | 0.003027165 | 0 | 8.573291e-05 | 0.0009242932
957 | 554.8888 | 0.001101316 | 0 | 478.5 | -478.5 | 0 | 0.003041044 | 0.006901408 | 0.0115712 | 0.02672053 | 0.03973741 | 0.0538577 | 0.06647692 | 0.07244348 | 0.07535219 | 0.07647103 | 0.07647103 | 0.08826692 | 0.1095259 | 0.1390234 | 0.1577641 | 0.1601017 | 0.1601017 | 0.1601017 | 0.1601017 | 0.1601017 | 0.1601017 | 0.1601017 | 0.1601017 | 0.1601017 | 0.1601017 | 0.1601017 | 0.1601017 | 0.1601017 | 0.1601017 | 0.1601017 | 0.1601017 | 0.1601017 | 0.1601017 | 0.1601017 | 0.1601017 | 0.1601017 | 0.1601017 | 0.1601017 | 0.1601017 | 0.1601017 | 0.1601017 | 0.1601017 | 0.1601017 | 0.1601017 | 0.1601017 | 0.1601017 | 0.1601017 | 0.1601017 | 0.1589245 | 0.1430345 | 0.1150254 | 0.09172212 | 0.07647103 | 0.07537331 | 0.07425447 | 0.06817543 | 0.05845584 | 0.04932741 | 0.03808255 | 0.02579125 | 0.01743384 | 0.007920866 | 0.003027165 | 0 | 0.0009605585 | 0.000483734
957 | 577.6592 | 0.00114651 | -10 | 468.5 | -488.5 | 0 | 0.003041044 | 0.006901408 | 0.0115712 | 0.02672053 | 0.03973741 | 0.0538577 | 0.06647692 | 0.07244348 | 0.07535219 | 0.07647103 | 0.07647103 | 0.08826692 | 0.1095259 | 0.1401699 | 0.1589107 | 0.1612482 | 0.1612482 | 0.1612482 | 0.1612482 | 0.1612482 | 0.1612482 | 0.1612482 | 0.1612482 | 0.1612482 | 0.1612482 | 0.1612482 | 0.1612482 | 0.1612482 | 0.1612482 | 0.1612482 | 0.1612482 | 0.1612482 | 0.1612482 | 0.1612482 | 0.1612482 | 0.1612482 | 0.1612482 | 0.1612482 | 0.1612482 | 0.1612482 | 0.1612482 | 0.1612482 | 0.1612482 | 0.1612482 | 0.1612482 | 0.1612482 | 0.1612482 | 0.1612482 | 0.160071 | 0.1430345 | 0.1150254 | 0.09172212 | 0.07647103 | 0.07537331 | 0.07425447 | 0.06817543 | 0.05845584 | 0.04932741 | 0.03808255 | 0.02579125 | 0.01743384 | 0.007920866 | 0.003027165 | 0 | 0.001835384 | 4.31748e-05
957 | 605.1187 | 0.00120101 | -20 | 458.5 | -498.5 | 0 | 0.003041044 | 0.006901408 | 0.0115712 | 0.02672053 | 0.03973741 | 0.0538577 | 0.06647692 | 0.07244348 | 0.07535219 | 0.07647103 | 0.07647103 | 0.08826692 | 0.1095259 | 0.1413709 | 0.1601117 | 0.1624492 | 0.1624492 | 0.1624492 | 0.1624492 | 0.1624492 | 0.1624492 | 0.1624492 | 0.1624492 | 0.1624492 | 0.1624492 | 0.1624492 | 0.1624492 | 0.1624492 | 0.1624492 | 0.1624492 | 0.1624492 | 0.1624492 | 0.1624492 | 0.1624492 | 0.1624492 | 0.1624492 | 0.1624492 | 0.1624492 | 0.1624492 | 0.1624492 | 0.1624492 | 0.1624492 | 0.1624492 | 0.1624492 | 0.1624492 | 0.1624492 | 0.1624492 | 0.1624492 | 0.161272 | 0.1430345 | 0.1150254 | 0.09172212 | 0.07647103 | 0.07537331 | 0.07425447 | 0.06817543 | 0.05845584 | 0.04932741 | 0.03808255 | 0.02579125 | 0.01743384 | 0.007920866 | 0.003027165 | 0 | 0.005325396 | 0
957 | 610.2963 | 0.001211286 | -30 | 448.5 | -508.5 | 0 | 0.003041044 | 0.006901408 | 0.0115712 | 0.02672053 | 0.03973741 | 0.0538577 | 0.06647692 | 0.07244348 | 0.07535219 | 0.07647103 | 0.07647103 | 0.08826692 | 0.1107372 | 0.1425822 | 0.161323 | 0.1636605 | 0.1636605 | 0.1636605 | 0.1636605 | 0.1636605 | 0.1636605 | 0.1636605 | 0.1636605 | 0.1636605 | 0.1636605 | 0.1636605 | 0.1636605 | 0.1636605 | 0.1636605 | 0.1636605 | 0.1636605 | 0.1636605 | 0.1636605 | 0.1636605 | 0.1636605 | 0.1636605 | 0.1636605 | 0.1636605 | 0.1636605 | 0.1636605 | 0.1636605 | 0.1636605 | 0.1636605 | 0.1636605 | 0.1636605 | 0.1636605 | 0.1636605 | 0.1636605 | 0.161272 | 0.1430345 | 0.1150254 | 0.09172212 | 0.07647103 | 0.07537331 | 0.07425447 | 0.06817543 | 0.05845584 | 0.04932741 | 0.03808255 | 0.02579125 | 0.01743384 | 0.007920866 | 0.003027165 | 0 | 0.01233916 | 0
957 | 575.5346 | 0.001142293 | -40 | 438.5 | -518.5 | 0 | 0.003041044 | 0.006901408 | 0.0115712 | 0.02672053 | 0.03973741 | 0.0538577 | 0.06647692 | 0.07244348 | 0.07535219 | 0.07647103 | 0.07647103 | 0.08826692 | 0.1118795 | 0.1437245 | 0.1624652 | 0.1648028 | 0.1648028 | 0.1648028 | 0.1648028 | 0.1648028 | 0.1648028 | 0.1648028 | 0.1648028 | 0.1648028 | 0.1648028 | 0.1648028 | 0.1648028 | 0.1648028 | 0.1648028 | 0.1648028 | 0.1648028 | 0.1648028 | 0.1648028 | 0.1648028 | 0.1648028 | 0.1648028 | 0.1648028 | 0.1648028 | 0.1648028 | 0.1648028 | 0.1648028 | 0.1648028 | 0.1648028 | 0.1648028 | 0.1648028 | 0.1648028 | 0.1648028 | 0.1648028 | 0.161272 | 0.1430345 | 0.1150254 | 0.09172212 | 0.07647103 | 0.07537331 | 0.07425447 | 0.06817543 | 0.05845584 | 0.04932741 | 0.03808255 | 0.02579125 | 0.01743384 | 0.007920866 | 0.003027165 | 0 | 0.01935292 | 0
957 | 586.0629 | 0.001163189 | -30 | 448.5 | -508.5 | 0 | 0.003041044 | 0.006901408 | 0.0115712 | 0.02672053 | 0.03973741 | 0.0538577 | 0.06647692 | 0.07244348 | 0.07535219 | 0.07647103 | 0.07647103 | 0.08826692 | 0.1130427 | 0.1448877 | 0.1636284 | 0.165966 | 0.165966 | 0.165966 | 0.165966 | 0.165966 | 0.165966 | 0.165966 | 0.165966 | 0.165966 | 0.165966 | 0.165966 | 0.165966 | 0.165966 | 0.165966 | 0.165966 | 0.165966 | 0.165966 | 0.165966 | 0.165966 | 0.165966 | 0.165966 | 0.165966 | 0.165966 | 0.165966 | 0.165966 | 0.165966 | 0.165966 | 0.165966 | 0.165966 | 0.165966 | 0.165966 | 0.165966 | 0.165966 | 0.161272 | 0.1430345 | 0.1150254 | 0.09172212 | 0.07647103 | 0.07537331 | 0.07425447 | 0.06817543 | 0.05845584 | 0.04932741 | 0.03808255 | 0.02579125 | 0.01743384 | 0.007920866 | 0.003027165 | 0 | 0.01233916 | 0
957 | 550.4656 | 0.001092537 | -20 | 458.5 | -498.5 | 0 | 0.003041044 | 0.006901408 | 0.0115712 | 0.02672053 | 0.03973741 | 0.0538577 | 0.06647692 | 0.07244348 | 0.07535219 | 0.07647103 | 0.07647103 | 0.08826692 | 0.1130427 | 0.1459802 | 0.164721 | 0.1670585 | 0.1670585 | 0.1670585 | 0.1670585 | 0.1670585 | 0.1670585 | 0.1670585 | 0.1670585 | 0.1670585 | 0.1670585 | 0.1670585 | 0.1670585 | 0.1670585 | 0.1670585 | 0.1670585 | 0.1670585 | 0.1670585 | 0.1670585 | 0.1670585 | 0.1670585 | 0.1670585 | 0.1670585 | 0.1670585 | 0.1670585 | 0.1670585 | 0.1670585 | 0.1670585 | 0.1670585 | 0.1670585 | 0.1670585 | 0.1670585 | 0.1670585 | 0.1670585 | 0.1623646 | 0.1430345 | 0.1150254 | 0.09172212 | 0.07647103 | 0.07537331 | 0.07425447 | 0.06817543 | 0.05845584 | 0.04932741 | 0.03808255 | 0.02579125 | 0.01743384 | 0.007920866 | 0.003027165 | 0 | 0.005325396 | 0
957 | 632.4529 | 0.001255261 | -10 | 468.5 | -488.5 | 0 | 0.003041044 | 0.006901408 | 0.0115712 | 0.02672053 | 0.03973741 | 0.0538577 | 0.06647692 | 0.07244348 | 0.07535219 | 0.07647103 | 0.07647103 | 0.08826692 | 0.1130427 | 0.1472355 | 0.1659762 | 0.1683138 | 0.1683138 | 0.1683138 | 0.1683138 | 0.1683138 | 0.1683138 | 0.1683138 | 0.1683138 | 0.1683138 | 0.1683138 | 0.1683138 | 0.1683138 | 0.1683138 | 0.1683138 | 0.1683138 | 0.1683138 | 0.1683138 | 0.1683138 | 0.1683138 | 0.1683138 | 0.1683138 | 0.1683138 | 0.1683138 | 0.1683138 | 0.1683138 | 0.1683138 | 0.1683138 | 0.1683138 | 0.1683138 | 0.1683138 | 0.1683138 | 0.1683138 | 0.1683138 | 0.1636198 | 0.1430345 | 0.1150254 | 0.09172212 | 0.07647103 | 0.07537331 | 0.07425447 | 0.06817543 | 0.05845584 | 0.04932741 | 0.03808255 | 0.02579125 | 0.01743384 | 0.007920866 | 0.003027165 | 0 | 0.001835384 | 0.0001721581
957 | 597.8653 | 0.001186614 | 0 | 478.5 | -478.5 | 0 | 0.003041044 | 0.006901408 | 0.0115712 | 0.02672053 | 0.03973741 | 0.0538577 | 0.06647692 | 0.07244348 | 0.07535219 | 0.07647103 | 0.07647103 | 0.08826692 | 0.1130427 | 0.1472355 | 0.1671628 | 0.1695004 | 0.1695004 | 0.1695004 | 0.1695004 | 0.1695004 | 0.1695004 | 0.1695004 | 0.1695004 | 0.1695004 | 0.1695004 | 0.1695004 | 0.1695004 | 0.1695004 | 0.1695004 | 0.1695004 | 0.1695004 | 0.1695004 | 0.1695004 | 0.1695004 | 0.1695004 | 0.1695004 | 0.1695004 | 0.1695004 | 0.1695004 | 0.1695004 | 0.1695004 | 0.1695004 | 0.1695004 | 0.1695004 | 0.1695004 | 0.1695004 | 0.1695004 | 0.1695004 | 0.1648064 | 0.1430345 | 0.1150254 | 0.09172212 | 0.07647103 | 0.07537331 | 0.07425447 | 0.06817543 | 0.05845584 | 0.04932741 | 0.03808255 | 0.02579125 | 0.01743384 | 0.007920866 | 0.003027165 | 0 | 0.0009605585 | 0.001928873
957 | 573.9853 | 0.001139218 | 10 | 488.5 | -468.5 | 0 | 0.003041044 | 0.006901408 | 0.0115712 | 0.02672053 | 0.03973741 | 0.0538577 | 0.06647692 | 0.07244348 | 0.07535219 | 0.07647103 | 0.07647103 | 0.08826692 | 0.1130427 | 0.1472355 | 0.1683021 | 0.1706396 | 0.1706396 | 0.1706396 | 0.1706396 | 0.1706396 | 0.1706396 | 0.1706396 | 0.1706396 | 0.1706396 | 0.1706396 | 0.1706396 | 0.1706396 | 0.1706396 | 0.1706396 | 0.1706396 | 0.1706396 | 0.1706396 | 0.1706396 | 0.1706396 | 0.1706396 | 0.1706396 | 0.1706396 | 0.1706396 | 0.1706396 | 0.1706396 | 0.1706396 | 0.1706396 | 0.1706396 | 0.1706396 | 0.1706396 | 0.1706396 | 0.1706396 | 0.1706396 | 0.1659457 | 0.1441737 | 0.1150254 | 0.09172212 | 0.07647103 | 0.07537331 | 0.07425447 | 0.06817543 | 0.05845584 | 0.04932741 | 0.03808255 | 0.02579125 | 0.01743384 | 0.007920866 | 0.003027165 | 0 | 8.573291e-05 | 0.003685588
957 | 580.8289 | 0.001152801 | 20 | 498.5 | -458.5 | 0 | 0.003041044 | 0.006901408 | 0.0115712 | 0.02672053 | 0.03973741 | 0.0538577 | 0.06647692 | 0.07244348 | 0.07535219 | 0.07647103 | 0.07647103 | 0.08826692 | 0.1130427 | 0.1472355 | 0.1694549 | 0.1717924 | 0.1717924 | 0.1717924 | 0.1717924 | 0.1717924 | 0.1717924 | 0.1717924 | 0.1717924 | 0.1717924 | 0.1717924 | 0.1717924 | 0.1717924 | 0.1717924 | 0.1717924 | 0.1717924 | 0.1717924 | 0.1717924 | 0.1717924 | 0.1717924 | 0.1717924 | 0.1717924 | 0.1717924 | 0.1717924 | 0.1717924 | 0.1717924 | 0.1717924 | 0.1717924 | 0.1717924 | 0.1717924 | 0.1717924 | 0.1717924 | 0.1717924 | 0.1717924 | 0.1670985 | 0.1453265 | 0.1150254 | 0.09172212 | 0.07647103 | 0.07537331 | 0.07425447 | 0.06817543 | 0.05845584 | 0.04932741 | 0.03808255 | 0.02579125 | 0.01743384 | 0.007920866 | 0.003027165 | 0 | 0 | 0.008165066
957 | 599.1482 | 0.00118916 | 30 | 508.5 | -448.5 | 0 | 0.003041044 | 0.006901408 | 0.0115712 | 0.02672053 | 0.03973741 | 0.0538577 | 0.06647692 | 0.07244348 | 0.07535219 | 0.07647103 | 0.07647103 | 0.08826692 | 0.1130427 | 0.1472355 | 0.1694549 | 0.1729816 | 0.1729816 | 0.1729816 | 0.1729816 | 0.1729816 | 0.1729816 | 0.1729816 | 0.1729816 | 0.1729816 | 0.1729816 | 0.1729816 | 0.1729816 | 0.1729816 | 0.1729816 | 0.1729816 | 0.1729816 | 0.1729816 | 0.1729816 | 0.1729816 | 0.1729816 | 0.1729816 | 0.1729816 | 0.1729816 | 0.1729816 | 0.1729816 | 0.1729816 | 0.1729816 | 0.1729816 | 0.1729816 | 0.1729816 | 0.1729816 | 0.1729816 | 0.1729816 | 0.1682876 | 0.1465157 | 0.1162146 | 0.09172212 | 0.07647103 | 0.07537331 | 0.07425447 | 0.06817543 | 0.05845584 | 0.04932741 | 0.03808255 | 0.02579125 | 0.01743384 | 0.007920866 | 0.003027165 | 0 | 0 | 0.01631324
957 | 569.8292 | 0.001130969 | 40 | 518.5 | -438.5 | 0 | 0.003041044 | 0.006901408 | 0.0115712 | 0.02672053 | 0.03973741 | 0.0538577 | 0.06647692 | 0.07244348 | 0.07535219 | 0.07647103 | 0.07647103 | 0.08826692 | 0.1130427 | 0.1472355 | 0.1694549 | 0.1741125 | 0.1741125 | 0.1741125 | 0.1741125 | 0.1741125 | 0.1741125 | 0.1741125 | 0.1741125 | 0.1741125 | 0.1741125 | 0.1741125 | 0.1741125 | 0.1741125 | 0.1741125 | 0.1741125 | 0.1741125 | 0.1741125 | 0.1741125 | 0.1741125 | 0.1741125 | 0.1741125 | 0.1741125 | 0.1741125 | 0.1741125 | 0.1741125 | 0.1741125 | 0.1741125 | 0.1741125 | 0.1741125 | 0.1741125 | 0.1741125 | 0.1741125 | 0.1741125 | 0.1694186 | 0.1476467 | 0.1173455 | 0.09172212 | 0.07647103 | 0.07537331 | 0.07425447 | 0.06817543 | 0.05845584 | 0.04932741 | 0.03808255 | 0.02579125 | 0.01743384 | 0.007920866 | 0.003027165 | 0 | 0 | 0.02446142
957 | 601.9246 | 0.00119467 | 30 | 508.5 | -448.5 | 0 | 0.003041044 | 0.006901408 | 0.0115712 | 0.02672053 | 0.03973741 | 0.0538577 | 0.06647692 | 0.07244348 | 0.07535219 | 0.07647103 | 0.07647103 | 0.08826692 | 0.1130427 | 0.1472355 | 0.1694549 | 0.1753072 | 0.1753072 | 0.1753072 | 0.1753072 | 0.1753072 | 0.1753072 | 0.1753072 | 0.1753072 | 0.1753072 | 0.1753072 | 0.1753072 | 0.1753072 | 0.1753072 | 0.1753072 | 0.1753072 | 0.1753072 | 0.1753072 | 0.1753072 | 0.1753072 | 0.1753072 | 0.1753072 | 0.1753072 | 0.1753072 | 0.1753072 | 0.1753072 | 0.1753072 | 0.1753072 | 0.1753072 | 0.1753072 | 0.1753072 | 0.1753072 | 0.1753072 | 0.1753072 | 0.1706133 | 0.1488413 | 0.1185402 | 0.09172212 | 0.07647103 | 0.07537331 | 0.07425447 | 0.06817543 | 0.05845584 | 0.04932741 | 0.03808255 | 0.02579125 | 0.01743384 | 0.007920866 | 0.003027165 | 0 | 0 | 0.01631324
957 | 572.6786 | 0.001136624 | 20 | 498.5 | -458.5 | 0 | 0.003041044 | 0.006901408 | 0.0115712 | 0.02672053 | 0.03973741 | 0.0538577 | 0.06647692 | 0.07244348 | 0.07535219 | 0.07647103 | 0.07647103 | 0.08826692 | 0.1130427 | 0.1472355 | 0.1705915 | 0.1764438 | 0.1764438 | 0.1764438 | 0.1764438 | 0.1764438 | 0.1764438 | 0.1764438 | 0.1764438 | 0.1764438 | 0.1764438 | 0.1764438 | 0.1764438 | 0.1764438 | 0.1764438 | 0.1764438 | 0.1764438 | 0.1764438 | 0.1764438 | 0.1764438 | 0.1764438 | 0.1764438 | 0.1764438 | 0.1764438 | 0.1764438 | 0.1764438 | 0.1764438 | 0.1764438 | 0.1764438 | 0.1764438 | 0.1764438 | 0.1764438 | 0.1764438 | 0.1764438 | 0.1717499 | 0.1499779 | 0.1185402 | 0.09172212 | 0.07647103 | 0.07537331 | 0.07425447 | 0.06817543 | 0.05845584 | 0.04932741 | 0.03808255 | 0.02579125 | 0.01743384 | 0.007920866 | 0.003027165 | 0 | 0 | 0.008165066
957 | 585.6284 | 0.001162327 | 10 | 488.5 | -468.5 | 0 | 0.003041044 | 0.006901408 | 0.0115712 | 0.02672053 | 0.03973741 | 0.0538577 | 0.06647692 | 0.07244348 | 0.07535219 | 0.07647103 | 0.07647103 | 0.08826692 | 0.1130427 | 0.1472355 | 0.1717538 | 0.1776061 | 0.1776061 | 0.1776061 | 0.1776061 | 0.1776061 | 0.1776061 | 0.1776061 | 0.1776061 | 0.1776061 | 0.1776061 | 0.1776061 | 0.1776061 | 0.1776061 | 0.1776061 | 0.1776061 | 0.1776061 | 0.1776061 | 0.1776061 | 0.1776061 | 0.1776061 | 0.1776061 | 0.1776061 | 0.1776061 | 0.1776061 | 0.1776061 | 0.1776061 | 0.1776061 | 0.1776061 | 0.1776061 | 0.1776061 | 0.1776061 | 0.1776061 | 0.1776061 | 0.1729122 | 0.1511403 | 0.1185402 | 0.09172212 | 0.07647103 | 0.07537331 | 0.07425447 | 0.06817543 | 0.05845584 | 0.04932741 | 0.03808255 | 0.02579125 | 0.01743384 | 0.007920866 | 0.003027165 | 0 | 0.000214644 | 0.003685588
957 | 603.1687 | 0.00119714 | 0 | 478.5 | -478.5 | 0 | 0.003041044 | 0.006901408 | 0.0115712 | 0.02672053 | 0.03973741 | 0.0538577 | 0.06647692 | 0.07244348 | 0.07535219 | 0.07647103 | 0.07647103 | 0.08826692 | 0.1130427 | 0.1472355 | 0.172951 | 0.1788033 | 0.1788033 | 0.1788033 | 0.1788033 | 0.1788033 | 0.1788033 | 0.1788033 | 0.1788033 | 0.1788033 | 0.1788033 | 0.1788033 | 0.1788033 | 0.1788033 | 0.1788033 | 0.1788033 | 0.1788033 | 0.1788033 | 0.1788033 | 0.1788033 | 0.1788033 | 0.1788033 | 0.1788033 | 0.1788033 | 0.1788033 | 0.1788033 | 0.1788033 | 0.1788033 | 0.1788033 | 0.1788033 | 0.1788033 | 0.1788033 | 0.1788033 | 0.1788033 | 0.1741093 | 0.1511403 | 0.1185402 | 0.09172212 | 0.07647103 | 0.07537331 | 0.07425447 | 0.06817543 | 0.05845584 | 0.04932741 | 0.03808255 | 0.02579125 | 0.01743384 | 0.007920866 | 0.003027165 | 0 | 0.002404888 | 0.001928873
957 | 551.3898 | 0.001094371 | -10 | 468.5 | -488.5 | 0 | 0.003041044 | 0.006901408 | 0.0115712 | 0.02672053 | 0.03973741 | 0.0538577 | 0.06647692 | 0.07244348 | 0.07535219 | 0.07647103 | 0.07647103 | 0.08826692 | 0.1130427 | 0.1483298 | 0.1740453 | 0.1798977 | 0.1798977 | 0.1798977 | 0.1798977 | 0.1798977 | 0.1798977 | 0.1798977 | 0.1798977 | 0.1798977 | 0.1798977 | 0.1798977 | 0.1798977 | 0.1798977 | 0.1798977 | 0.1798977 | 0.1798977 | 0.1798977 | 0.1798977 | 0.1798977 | 0.1798977 | 0.1798977 | 0.1798977 | 0.1798977 | 0.1798977 | 0.1798977 | 0.1798977 | 0.1798977 | 0.1798977 | 0.1798977 | 0.1798977 | 0.1798977 | 0.1798977 | 0.1798977 | 0.1752037 | 0.1511403 | 0.1185402 | 0.09172212 | 0.07647103 | 0.07537331 | 0.07425447 | 0.06817543 | 0.05845584 | 0.04932741 | 0.03808255 | 0.02579125 | 0.01743384 | 0.007920866 | 0.003027165 | 0 | 0.004595133 | 0.0001721581
957 | 546.2619 | 0.001084194 | -20 | 458.5 | -498.5 | 0 | 0.003041044 | 0.006901408 | 0.0115712 | 0.02672053 | 0.03973741 | 0.0538577 | 0.06647692 | 0.07244348 | 0.07535219 | 0.07647103 | 0.07647103 | 0.08826692 | 0.1130427 | 0.149414 | 0.1751295 | 0.1809819 | 0.1809819 | 0.1809819 | 0.1809819 | 0.1809819 | 0.1809819 | 0.1809819 | 0.1809819 | 0.1809819 | 0.1809819 | 0.1809819 | 0.1809819 | 0.1809819 | 0.1809819 | 0.1809819 | 0.1809819 | 0.1809819 | 0.1809819 | 0.1809819 | 0.1809819 | 0.1809819 | 0.1809819 | 0.1809819 | 0.1809819 | 0.1809819 | 0.1809819 | 0.1809819 | 0.1809819 | 0.1809819 | 0.1809819 | 0.1809819 | 0.1809819 | 0.1809819 | 0.1762879 | 0.1511403 | 0.1185402 | 0.09172212 | 0.07647103 | 0.07537331 | 0.07425447 | 0.06817543 | 0.05845584 | 0.04932741 | 0.03808255 | 0.02579125 | 0.01743384 | 0.007920866 | 0.003027165 | 0 | 0.009952183 | 0
957 | 620.8252 | 0.001232183 | -30 | 448.5 | -508.5 | 0 | 0.003041044 | 0.006901408 | 0.0115712 | 0.02672053 | 0.03973741 | 0.0538577 | 0.06647692 | 0.07244348 | 0.07535219 | 0.07647103 | 0.07647103 | 0.08826692 | 0.1142749 | 0.1506462 | 0.1763617 | 0.182214 | 0.182214 | 0.182214 | 0.182214 | 0.182214 | 0.182214 | 0.182214 | 0.182214 | 0.182214 | 0.182214 | 0.182214 | 0.182214 | 0.182214 | 0.182214 | 0.182214 | 0.182214 | 0.182214 | 0.182214 | 0.182214 | 0.182214 | 0.182214 | 0.182214 | 0.182214 | 0.182214 | 0.182214 | 0.182214 | 0.182214 | 0.182214 | 0.182214 | 0.182214 | 0.182214 | 0.182214 | 0.182214 | 0.1762879 | 0.1511403 | 0.1185402 | 0.09172212 | 0.07647103 | 0.07537331 | 0.07425447 | 0.06817543 | 0.05845584 | 0.04932741 | 0.03808255 | 0.02579125 | 0.01743384 | 0.007920866 | 0.003027165 | 0 | 0.01957624 | 0
957 | 582.0203 | 0.001155165 | -40 | 438.5 | -518.5 | 0 | 0.003041044 | 0.006901408 | 0.0115712 | 0.02672053 | 0.03973741 | 0.0538577 | 0.06647692 | 0.07244348 | 0.07535219 | 0.07647103 | 0.07647103 | 0.08826692 | 0.11543 | 0.1518014 | 0.1775169 | 0.1833692 | 0.1833692 | 0.1833692 | 0.1833692 | 0.1833692 | 0.1833692 | 0.1833692 | 0.1833692 | 0.1833692 | 0.1833692 | 0.1833692 | 0.1833692 | 0.1833692 | 0.1833692 | 0.1833692 | 0.1833692 | 0.1833692 | 0.1833692 | 0.1833692 | 0.1833692 | 0.1833692 | 0.1833692 | 0.1833692 | 0.1833692 | 0.1833692 | 0.1833692 | 0.1833692 | 0.1833692 | 0.1833692 | 0.1833692 | 0.1833692 | 0.1833692 | 0.1833692 | 0.1762879 | 0.1511403 | 0.1185402 | 0.09172212 | 0.07647103 | 0.07537331 | 0.07425447 | 0.06817543 | 0.05845584 | 0.04932741 | 0.03808255 | 0.02579125 | 0.01743384 | 0.007920866 | 0.003027165 | 0 | 0.02920031 | 0
957 | 584.689 | 0.001160462 | -30 | 448.5 | -508.5 | 0 | 0.003041044 | 0.006901408 | 0.0115712 | 0.02672053 | 0.03973741 | 0.0538577 | 0.06647692 | 0.07244348 | 0.07535219 | 0.07647103 | 0.07647103 | 0.08826692 | 0.1165905 | 0.1529618 | 0.1786773 | 0.1845297 | 0.1845297 | 0.1845297 | 0.1845297 | 0.1845297 | 0.1845297 | 0.1845297 | 0.1845297 | 0.1845297 | 0.1845297 | 0.1845297 | 0.1845297 | 0.1845297 | 0.1845297 | 0.1845297 | 0.1845297 | 0.1845297 | 0.1845297 | 0.1845297 | 0.1845297 | 0.1845297 | 0.1845297 | 0.1845297 | 0.1845297 | 0.1845297 | 0.1845297 | 0.1845297 | 0.1845297 | 0.1845297 | 0.1845297 | 0.1845297 | 0.1845297 | 0.1845297 | 0.1762879 | 0.1511403 | 0.1185402 | 0.09172212 | 0.07647103 | 0.07537331 | 0.07425447 | 0.06817543 | 0.05845584 | 0.04932741 | 0.03808255 | 0.02579125 | 0.01743384 | 0.007920866 | 0.003027165 | 0 | 0.01957624 | 0
957 | 554.1961 | 0.001099941 | -20 | 458.5 | -498.5 | 0 | 0.003041044 | 0.006901408 | 0.0115712 | 0.02672053 | 0.03973741 | 0.0538577 | 0.06647692 | 0.07244348 | 0.07535219 | 0.07647103 | 0.07647103 | 0.08826692 | 0.1165905 | 0.1540618 | 0.1797773 | 0.1856296 | 0.1856296 | 0.1856296 | 0.1856296 | 0.1856296 | 0.1856296 | 0.1856296 | 0.1856296 | 0.1856296 | 0.1856296 | 0.1856296 | 0.1856296 | 0.1856296 | 0.1856296 | 0.1856296 | 0.1856296 | 0.1856296 | 0.1856296 | 0.1856296 | 0.1856296 | 0.1856296 | 0.1856296 | 0.1856296 | 0.1856296 | 0.1856296 | 0.1856296 | 0.1856296 | 0.1856296 | 0.1856296 | 0.1856296 | 0.1856296 | 0.1856296 | 0.1856296 | 0.1773879 | 0.1511403 | 0.1185402 | 0.09172212 | 0.07647103 | 0.07537331 | 0.07425447 | 0.06817543 | 0.05845584 | 0.04932741 | 0.03808255 | 0.02579125 | 0.01743384 | 0.007920866 | 0.003027165 | 0 | 0.009952183 | 0
957 | 548.0509 | 0.001087745 | -10 | 468.5 | -488.5 | 0 | 0.003041044 | 0.006901408 | 0.0115712 | 0.02672053 | 0.03973741 | 0.0538577 | 0.06647692 | 0.07244348 | 0.07535219 | 0.07647103 | 0.07647103 | 0.08826692 | 0.1165905 | 0.1551495 | 0.180865 | 0.1867173 | 0.1867173 | 0.1867173 | 0.1867173 | 0.1867173 | 0.1867173 | 0.1867173 | 0.1867173 | 0.1867173 | 0.1867173 | 0.1867173 | 0.1867173 | 0.1867173 | 0.1867173 | 0.1867173 | 0.1867173 | 0.1867173 | 0.1867173 | 0.1867173 | 0.1867173 | 0.1867173 | 0.1867173 | 0.1867173 | 0.1867173 | 0.1867173 | 0.1867173 | 0.1867173 | 0.1867173 | 0.1867173 | 0.1867173 | 0.1867173 | 0.1867173 | 0.1867173 | 0.1784756 | 0.1511403 | 0.1185402 | 0.09172212 | 0.07647103 | 0.07537331 | 0.07425447 | 0.06817543 | 0.05845584 | 0.04932741 | 0.03808255 | 0.02579125 | 0.01743384 | 0.007920866 | 0.003027165 | 0 | 0.004595133 | 0.0003022799
957 | 580.3297 | 0.00115181 | 0 | 478.5 | -478.5 | 0 | 0.003041044 | 0.006901408 | 0.0115712 | 0.02672053 | 0.03973741 | 0.0538577 | 0.06647692 | 0.07244348 | 0.07535219 | 0.07647103 | 0.07647103 | 0.08826692 | 0.1165905 | 0.1551495 | 0.1820168 | 0.1878692 | 0.1878692 | 0.1878692 | 0.1878692 | 0.1878692 | 0.1878692 | 0.1878692 | 0.1878692 | 0.1878692 | 0.1878692 | 0.1878692 | 0.1878692 | 0.1878692 | 0.1878692 | 0.1878692 | 0.1878692 | 0.1878692 | 0.1878692 | 0.1878692 | 0.1878692 | 0.1878692 | 0.1878692 | 0.1878692 | 0.1878692 | 0.1878692 | 0.1878692 | 0.1878692 | 0.1878692 | 0.1878692 | 0.1878692 | 0.1878692 | 0.1878692 | 0.1878692 | 0.1796274 | 0.1511403 | 0.1185402 | 0.09172212 | 0.07647103 | 0.07537331 | 0.07425447 | 0.06817543 | 0.05845584 | 0.04932741 | 0.03808255 | 0.02579125 | 0.01743384 | 0.007920866 | 0.003027165 | 0 | 0.002404888 | 0.003386768
957 | 591.931 | 0.001174836 | 10 | 488.5 | -468.5 | 0 | 0.003041044 | 0.006901408 | 0.0115712 | 0.02672053 | 0.03973741 | 0.0538577 | 0.06647692 | 0.07244348 | 0.07535219 | 0.07647103 | 0.07647103 | 0.08826692 | 0.1165905 | 0.1551495 | 0.1831917 | 0.189044 | 0.189044 | 0.189044 | 0.189044 | 0.189044 | 0.189044 | 0.189044 | 0.189044 | 0.189044 | 0.189044 | 0.189044 | 0.189044 | 0.189044 | 0.189044 | 0.189044 | 0.189044 | 0.189044 | 0.189044 | 0.189044 | 0.189044 | 0.189044 | 0.189044 | 0.189044 | 0.189044 | 0.189044 | 0.189044 | 0.189044 | 0.189044 | 0.189044 | 0.189044 | 0.189044 | 0.189044 | 0.189044 | 0.1808022 | 0.1523151 | 0.1185402 | 0.09172212 | 0.07647103 | 0.07537331 | 0.07425447 | 0.06817543 | 0.05845584 | 0.04932741 | 0.03808255 | 0.02579125 | 0.01743384 | 0.007920866 | 0.003027165 | 0 | 0.000214644 | 0.006471257
957 | 534.4372 | 0.001060725 | 20 | 498.5 | -458.5 | 0 | 0.003041044 | 0.006901408 | 0.0115712 | 0.02672053 | 0.03973741 | 0.0538577 | 0.06647692 | 0.07244348 | 0.07535219 | 0.07647103 | 0.07647103 | 0.08826692 | 0.1165905 | 0.1551495 | 0.1842524 | 0.1901047 | 0.1901047 | 0.1901047 | 0.1901047 | 0.1901047 | 0.1901047 | 0.1901047 | 0.1901047 | 0.1901047 | 0.1901047 | 0.1901047 | 0.1901047 | 0.1901047 | 0.1901047 | 0.1901047 | 0.1901047 | 0.1901047 | 0.1901047 | 0.1901047 | 0.1901047 | 0.1901047 | 0.1901047 | 0.1901047 | 0.1901047 | 0.1901047 | 0.1901047 | 0.1901047 | 0.1901047 | 0.1901047 | 0.1901047 | 0.1901047 | 0.1901047 | 0.1901047 | 0.181863 | 0.1533758 | 0.1185402 | 0.09172212 | 0.07647103 | 0.07537331 | 0.07425447 | 0.06817543 | 0.05845584 | 0.04932741 | 0.03808255 | 0.02579125 | 0.01743384 | 0.007920866 | 0.003027165 | 0 | 0 | 0.01278349
957 | 615.4001 | 0.001221416 | 30 | 508.5 | -448.5 | 0 | 0.003041044 | 0.006901408 | 0.0115712 | 0.02672053 | 0.03973741 | 0.0538577 | 0.06647692 | 0.07244348 | 0.07535219 | 0.07647103 | 0.07647103 | 0.08826692 | 0.1165905 | 0.1551495 | 0.1842524 | 0.1913261 | 0.1913261 | 0.1913261 | 0.1913261 | 0.1913261 | 0.1913261 | 0.1913261 | 0.1913261 | 0.1913261 | 0.1913261 | 0.1913261 | 0.1913261 | 0.1913261 | 0.1913261 | 0.1913261 | 0.1913261 | 0.1913261 | 0.1913261 | 0.1913261 | 0.1913261 | 0.1913261 | 0.1913261 | 0.1913261 | 0.1913261 | 0.1913261 | 0.1913261 | 0.1913261 | 0.1913261 | 0.1913261 | 0.1913261 | 0.1913261 | 0.1913261 | 0.1913261 | 0.1830844 | 0.1545973 | 0.1197616 | 0.09172212 | 0.07647103 | 0.07537331 | 0.07425447 | 0.06817543 | 0.05845584 | 0.04932741 | 0.03808255 | 0.02579125 | 0.01743384 | 0.007920866 | 0.003027165 | 0 | 0 | 0.02344484
957 | 554.2418 | 0.001100032 | 40 | 518.5 | -438.5 | 0 | 0.003041044 | 0.006901408 | 0.0115712 | 0.02672053 | 0.03973741 | 0.0538577 | 0.06647692 | 0.07244348 | 0.07535219 | 0.07647103 | 0.07647103 | 0.08826692 | 0.1165905 | 0.1551495 | 0.1842524 | 0.1924262 | 0.1924262 | 0.1924262 | 0.1924262 | 0.1924262 | 0.1924262 | 0.1924262 | 0.1924262 | 0.1924262 | 0.1924262 | 0.1924262 | 0.1924262 | 0.1924262 | 0.1924262 | 0.1924262 | 0.1924262 | 0.1924262 | 0.1924262 | 0.1924262 | 0.1924262 | 0.1924262 | 0.1924262 | 0.1924262 | 0.1924262 | 0.1924262 | 0.1924262 | 0.1924262 | 0.1924262 | 0.1924262 | 0.1924262 | 0.1924262 | 0.1924262 | 0.1924262 | 0.1841844 | 0.1556973 | 0.1208617 | 0.09172212 | 0.07647103 | 0.07537331 | 0.07425447 | 0.06817543 | 0.05845584 | 0.04932741 | 0.03808255 | 0.02579125 | 0.01743384 | 0.007920866 | 0.003027165 | 0 | 0 | 0.03410619
957 | 566.9768 | 0.001125308 | 30 | 508.5 | -448.5 | 0 | 0.003041044 | 0.006901408 | 0.0115712 | 0.02672053 | 0.03973741 | 0.0538577 | 0.06647692 | 0.07244348 | 0.07535219 | 0.07647103 | 0.07647103 | 0.08826692 | 0.1165905 | 0.1551495 | 0.1842524 | 0.1935515 | 0.1935515 | 0.1935515 | 0.1935515 | 0.1935515 | 0.1935515 | 0.1935515 | 0.1935515 | 0.1935515 | 0.1935515 | 0.1935515 | 0.1935515 | 0.1935515 | 0.1935515 | 0.1935515 | 0.1935515 | 0.1935515 | 0.1935515 | 0.1935515 | 0.1935515 | 0.1935515 | 0.1935515 | 0.1935515 | 0.1935515 | 0.1935515 | 0.1935515 | 0.1935515 | 0.1935515 | 0.1935515 | 0.1935515 | 0.1935515 | 0.1935515 | 0.1935515 | 0.1853097 | 0.1568226 | 0.121987 | 0.09172212 | 0.07647103 | 0.07537331 | 0.07425447 | 0.06817543 | 0.05845584 | 0.04932741 | 0.03808255 | 0.02579125 | 0.01743384 | 0.007920866 | 0.003027165 | 0 | 0 | 0.02344484
957 | 593.9523 | 0.001178847 | 20 | 498.5 | -458.5 | 0 | 0.003041044 | 0.006901408 | 0.0115712 | 0.02672053 | 0.03973741 | 0.0538577 | 0.06647692 | 0.07244348 | 0.07535219 | 0.07647103 | 0.07647103 | 0.08826692 | 0.1165905 | 0.1551495 | 0.1854312 | 0.1947303 | 0.1947303 | 0.1947303 | 0.1947303 | 0.1947303 | 0.1947303 | 0.1947303 | 0.1947303 | 0.1947303 | 0.1947303 | 0.1947303 | 0.1947303 | 0.1947303 | 0.1947303 | 0.1947303 | 0.1947303 | 0.1947303 | 0.1947303 | 0.1947303 | 0.1947303 | 0.1947303 | 0.1947303 | 0.1947303 | 0.1947303 | 0.1947303 | 0.1947303 | 0.1947303 | 0.1947303 | 0.1947303 | 0.1947303 | 0.1947303 | 0.1947303 | 0.1947303 | 0.1864886 | 0.1580014 | 0.121987 | 0.09172212 | 0.07647103 | 0.07537331 | 0.07425447 | 0.06817543 | 0.05845584 | 0.04932741 | 0.03808255 | 0.02579125 | 0.01743384 | 0.007920866 | 0.003027165 | 0 | 0 | 0.01278349
957 | 536.9171 | 0.001065647 | 10 | 488.5 | -468.5 | 0 | 0.003041044 | 0.006901408 | 0.0115712 | 0.02672053 | 0.03973741 | 0.0538577 | 0.06647692 | 0.07244348 | 0.07535219 | 0.07647103 | 0.07647103 | 0.08826692 | 0.1165905 | 0.1551495 | 0.1864969 | 0.195796 | 0.195796 | 0.195796 | 0.195796 | 0.195796 | 0.195796 | 0.195796 | 0.195796 | 0.195796 | 0.195796 | 0.195796 | 0.195796 | 0.195796 | 0.195796 | 0.195796 | 0.195796 | 0.195796 | 0.195796 | 0.195796 | 0.195796 | 0.195796 | 0.195796 | 0.195796 | 0.195796 | 0.195796 | 0.195796 | 0.195796 | 0.195796 | 0.195796 | 0.195796 | 0.195796 | 0.195796 | 0.195796 | 0.1875542 | 0.1590671 | 0.121987 | 0.09172212 | 0.07647103 | 0.07537331 | 0.07425447 | 0.06817543 | 0.05845584 | 0.04932741 | 0.03808255 | 0.02579125 | 0.01743384 | 0.007920866 | 0.003027165 | 0 | 0.0003410594 | 0.006471257
957 | 525.0644 | 0.001042122 | 0 | 478.5 | -478.5 | 0 | 0.003041044 | 0.006901408 | 0.0115712 | 0.02672053 | 0.03973741 | 0.0538577 | 0.06647692 | 0.07244348 | 0.07535219 | 0.07647103 | 0.07647103 | 0.08826692 | 0.1165905 | 0.1551495 | 0.187539 | 0.1968381 | 0.1968381 | 0.1968381 | 0.1968381 | 0.1968381 | 0.1968381 | 0.1968381 | 0.1968381 | 0.1968381 | 0.1968381 | 0.1968381 | 0.1968381 | 0.1968381 | 0.1968381 | 0.1968381 | 0.1968381 | 0.1968381 | 0.1968381 | 0.1968381 | 0.1968381 | 0.1968381 | 0.1968381 | 0.1968381 | 0.1968381 | 0.1968381 | 0.1968381 | 0.1968381 | 0.1968381 | 0.1968381 | 0.1968381 | 0.1968381 | 0.1968381 | 0.1968381 | 0.1885963 | 0.1590671 | 0.121987 | 0.09172212 | 0.07647103 | 0.07537331 | 0.07425447 | 0.06817543 | 0.05845584 | 0.04932741 | 0.03808255 | 0.02579125 | 0.01743384 | 0.007920866 | 0.003027165 | 0 | 0.003821257 | 0.003386768
957 | 589.3718 | 0.001169756 | -10 | 468.5 | -488.5 | 0 | 0.003041044 | 0.006901408 | 0.0115712 | 0.02672053 | 0.03973741 | 0.0538577 | 0.06647692 | 0.07244348 | 0.07535219 | 0.07647103 | 0.07647103 | 0.08826692 | 0.1165905 | 0.1563193 | 0.1887088 | 0.1980078 | 0.1980078 | 0.1980078 | 0.1980078 | 0.1980078 | 0.1980078 | 0.1980078 | 0.1980078 | 0.1980078 | 0.1980078 | 0.1980078 | 0.1980078 | 0.1980078 | 0.1980078 | 0.1980078 | 0.1980078 | 0.1980078 | 0.1980078 | 0.1980078 | 0.1980078 | 0.1980078 | 0.1980078 | 0.1980078 | 0.1980078 | 0.1980078 | 0.1980078 | 0.1980078 | 0.1980078 | 0.1980078 | 0.1980078 | 0.1980078 | 0.1980078 | 0.1980078 | 0.1897661 | 0.1590671 | 0.121987 | 0.09172212 | 0.07647103 | 0.07537331 | 0.07425447 | 0.06817543 | 0.05845584 | 0.04932741 | 0.03808255 | 0.02579125 | 0.01743384 | 0.007920866 | 0.003027165 | 0 | 0.007301455 | 0.0003022799
957 | 601.9279 | 0.001194677 | -20 | 458.5 | -498.5 | 0 | 0.003041044 | 0.006901408 | 0.0115712 | 0.02672053 | 0.03973741 | 0.0538577 | 0.06647692 | 0.07244348 | 0.07535219 | 0.07647103 | 0.07647103 | 0.08826692 | 0.1165905 | 0.157514 | 0.1899034 | 0.1992025 | 0.1992025 | 0.1992025 | 0.1992025 | 0.1992025 | 0.1992025 | 0.1992025 | 0.1992025 | 0.1992025 | 0.1992025 | 0.1992025 | 0.1992025 | 0.1992025 | 0.1992025 | 0.1992025 | 0.1992025 | 0.1992025 | 0.1992025 | 0.1992025 | 0.1992025 | 0.1992025 | 0.1992025 | 0.1992025 | 0.1992025 | 0.1992025 | 0.1992025 | 0.1992025 | 0.1992025 | 0.1992025 | 0.1992025 | 0.1992025 | 0.1992025 | 0.1992025 | 0.1909608 | 0.1590671 | 0.121987 | 0.09172212 | 0.07647103 | 0.07537331 | 0.07425447 | 0.06817543 | 0.05845584 | 0.04932741 | 0.03808255 | 0.02579125 | 0.01743384 | 0.007920866 | 0.003027165 | 0 | 0.01446298 | 0
957 | 560.848 | 0.001113144 | -30 | 448.5 | -508.5 | 0 | 0.003041044 | 0.006901408 | 0.0115712 | 0.02672053 | 0.03973741 | 0.0538577 | 0.06647692 | 0.07244348 | 0.07535219 | 0.07647103 | 0.07647103 | 0.08826692 | 0.1177036 | 0.1586271 | 0.1910166 | 0.2003157 | 0.2003157 | 0.2003157 | 0.2003157 | 0.2003157 | 0.2003157 | 0.2003157 | 0.2003157 | 0.2003157 | 0.2003157 | 0.2003157 | 0.2003157 | 0.2003157 | 0.2003157 | 0.2003157 | 0.2003157 | 0.2003157 | 0.2003157 | 0.2003157 | 0.2003157 | 0.2003157 | 0.2003157 | 0.2003157 | 0.2003157 | 0.2003157 | 0.2003157 | 0.2003157 | 0.2003157 | 0.2003157 | 0.2003157 | 0.2003157 | 0.2003157 | 0.2003157 | 0.1909608 | 0.1590671 | 0.121987 | 0.09172212 | 0.07647103 | 0.07537331 | 0.07425447 | 0.06817543 | 0.05845584 | 0.04932741 | 0.03808255 | 0.02579125 | 0.01743384 | 0.007920866 | 0.003027165 | 0 | 0.02658479 | 0
957 | 546.5766 | 0.001084818 | -40 | 438.5 | -518.5 | 0 | 0.003041044 | 0.006901408 | 0.0115712 | 0.02672053 | 0.03973741 | 0.0538577 | 0.06647692 | 0.07244348 | 0.07535219 | 0.07647103 | 0.07647103 | 0.08826692 | 0.1187885 | 0.1597119 | 0.1921014 | 0.2014005 | 0.2014005 | 0.2014005 | 0.2014005 | 0.2014005 | 0.2014005 | 0.2014005 | 0.2014005 | 0.2014005 | 0.2014005 | 0.2014005 | 0.2014005 | 0.2014005 | 0.2014005 | 0.2014005 | 0.2014005 | 0.2014005 | 0.2014005 | 0.2014005 | 0.2014005 | 0.2014005 | 0.2014005 | 0.2014005 | 0.2014005 | 0.2014005 | 0.2014005 | 0.2014005 | 0.2014005 | 0.2014005 | 0.2014005 | 0.2014005 | 0.2014005 | 0.2014005 | 0.1909608 | 0.1590671 | 0.121987 | 0.09172212 | 0.07647103 | 0.07537331 | 0.07425447 | 0.06817543 | 0.05845584 | 0.04932741 | 0.03808255 | 0.02579125 | 0.01743384 | 0.007920866 | 0.003027165 | 0 | 0.0387066 | 0
957 | 611.6771 | 0.001214027 | -30 | 448.5 | -508.5 | 0 | 0.003041044 | 0.006901408 | 0.0115712 | 0.02672053 | 0.03973741 | 0.0538577 | 0.06647692 | 0.07244348 | 0.07535219 | 0.07647103 | 0.07647103 | 0.08826692 | 0.1200025 | 0.1609259 | 0.1933154 | 0.2026145 | 0.2026145 | 0.2026145 | 0.2026145 | 0.2026145 | 0.2026145 | 0.2026145 | 0.2026145 | 0.2026145 | 0.2026145 | 0.2026145 | 0.2026145 | 0.2026145 | 0.2026145 | 0.2026145 | 0.2026145 | 0.2026145 | 0.2026145 | 0.2026145 | 0.2026145 | 0.2026145 | 0.2026145 | 0.2026145 | 0.2026145 | 0.2026145 | 0.2026145 | 0.2026145 | 0.2026145 | 0.2026145 | 0.2026145 | 0.2026145 | 0.2026145 | 0.2026145 | 0.1909608 | 0.1590671 | 0.121987 | 0.09172212 | 0.07647103 | 0.07537331 | 0.07425447 | 0.06817543 | 0.05845584 | 0.04932741 | 0.03808255 | 0.02579125 | 0.01743384 | 0.007920866 | 0.003027165 | 0 | 0.02658479 | 0
957 | 562.13 | 0.001115688 | -20 | 458.5 | -498.5 | 0 | 0.003041044 | 0.006901408 | 0.0115712 | 0.02672053 | 0.03973741 | 0.0538577 | 0.06647692 | 0.07244348 | 0.07535219 | 0.07647103 | 0.07647103 | 0.08826692 | 0.1200025 | 0.1620416 | 0.1944311 | 0.2037302 | 0.2037302 | 0.2037302 | 0.2037302 | 0.2037302 | 0.2037302 | 0.2037302 | 0.2037302 | 0.2037302 | 0.2037302 | 0.2037302 | 0.2037302 | 0.2037302 | 0.2037302 | 0.2037302 | 0.2037302 | 0.2037302 | 0.2037302 | 0.2037302 | 0.2037302 | 0.2037302 | 0.2037302 | 0.2037302 | 0.2037302 | 0.2037302 | 0.2037302 | 0.2037302 | 0.2037302 | 0.2037302 | 0.2037302 | 0.2037302 | 0.2037302 | 0.2037302 | 0.1920765 | 0.1590671 | 0.121987 | 0.09172212 | 0.07647103 | 0.07537331 | 0.07425447 | 0.06817543 | 0.05845584 | 0.04932741 | 0.03808255 | 0.02579125 | 0.01743384 | 0.007920866 | 0.003027165 | 0 | 0.01446298 | 0
957 | 555.086 | 0.001101707 | -10 | 468.5 | -488.5 | 0 | 0.003041044 | 0.006901408 | 0.0115712 | 0.02672053 | 0.03973741 | 0.0538577 | 0.06647692 | 0.07244348 | 0.07535219 | 0.07647103 | 0.07647103 | 0.08826692 | 0.1200025 | 0.1631433 | 0.1955328 | 0.2048319 | 0.2048319 | 0.2048319 | 0.2048319 | 0.2048319 | 0.2048319 | 0.2048319 | 0.2048319 | 0.2048319 | 0.2048319 | 0.2048319 | 0.2048319 | 0.2048319 | 0.2048319 | 0.2048319 | 0.2048319 | 0.2048319 | 0.2048319 | 0.2048319 | 0.2048319 | 0.2048319 | 0.2048319 | 0.2048319 | 0.2048319 | 0.2048319 | 0.2048319 | 0.2048319 | 0.2048319 | 0.2048319 | 0.2048319 | 0.2048319 | 0.2048319 | 0.2048319 | 0.1931782 | 0.1590671 | 0.121987 | 0.09172212 | 0.07647103 | 0.07537331 | 0.07425447 | 0.06817543 | 0.05845584 | 0.04932741 | 0.03808255 | 0.02579125 | 0.01743384 | 0.007920866 | 0.003027165 | 0 | 0.007301455 | 0.0004274202
957 | 598.4792 | 0.001187832 | 0 | 478.5 | -478.5 | 0 | 0.003041044 | 0.006901408 | 0.0115712 | 0.02672053 | 0.03973741 | 0.0538577 | 0.06647692 | 0.07244348 | 0.07535219 | 0.07647103 | 0.07647103 | 0.08826692 | 0.1200025 | 0.1631433 | 0.1967207 | 0.2060197 | 0.2060197 | 0.2060197 | 0.2060197 | 0.2060197 | 0.2060197 | 0.2060197 | 0.2060197 | 0.2060197 | 0.2060197 | 0.2060197 | 0.2060197 | 0.2060197 | 0.2060197 | 0.2060197 | 0.2060197 | 0.2060197 | 0.2060197 | 0.2060197 | 0.2060197 | 0.2060197 | 0.2060197 | 0.2060197 | 0.2060197 | 0.2060197 | 0.2060197 | 0.2060197 | 0.2060197 | 0.2060197 | 0.2060197 | 0.2060197 | 0.2060197 | 0.2060197 | 0.194366 | 0.1590671 | 0.121987 | 0.09172212 | 0.07647103 | 0.07537331 | 0.07425447 | 0.06817543 | 0.05845584 | 0.04932741 | 0.03808255 | 0.02579125 | 0.01743384 | 0.007920866 | 0.003027165 | 0 | 0.003821257 | 0.00478885
940 | 557.1472 | 0.001105798 | 10 | 480 | -460 | 0 | 0.003041044 | 0.006901408 | 0.0115712 | 0.02672053 | 0.03973741 | 0.0538577 | 0.06647692 | 0.07244348 | 0.07535219 | 0.07647103 | 0.07647103 | 0.08826692 | 0.1200025 | 0.1631433 | 0.1978265 | 0.2071255 | 0.2071255 | 0.2071255 | 0.2071255 | 0.2071255 | 0.2071255 | 0.2071255 | 0.2071255 | 0.2071255 | 0.2071255 | 0.2071255 | 0.2071255 | 0.2071255 | 0.2071255 | 0.2071255 | 0.2071255 | 0.2071255 | 0.2071255 | 0.2071255 | 0.2071255 | 0.2071255 | 0.2071255 | 0.2071255 | 0.2071255 | 0.2071255 | 0.2071255 | 0.2071255 | 0.2071255 | 0.2071255 | 0.2071255 | 0.2071255 | 0.2071255 | 0.2071255 | 0.1954718 | 0.1590671 | 0.121987 | 0.09172212 | 0.07647103 | 0.07537331 | 0.07425447 | 0.06817543 | 0.05845584 | 0.04932741 | 0.03808255 | 0.02579125 | 0.01743384 | 0.007920866 | 0.003027165 | 0 | 0 | 0.005443065
940 | 586.7345 | 0.001164522 | 20 | 490 | -450 | 0 | 0.003041044 | 0.006901408 | 0.0115712 | 0.02672053 | 0.03973741 | 0.0538577 | 0.06647692 | 0.07244348 | 0.07535219 | 0.07647103 | 0.07647103 | 0.08826692 | 0.1200025 | 0.1631433 | 0.1978265 | 0.2082901 | 0.2082901 | 0.2082901 | 0.2082901 | 0.2082901 | 0.2082901 | 0.2082901 | 0.2082901 | 0.2082901 | 0.2082901 | 0.2082901 | 0.2082901 | 0.2082901 | 0.2082901 | 0.2082901 | 0.2082901 | 0.2082901 | 0.2082901 | 0.2082901 | 0.2082901 | 0.2082901 | 0.2082901 | 0.2082901 | 0.2082901 | 0.2082901 | 0.2082901 | 0.2082901 | 0.2082901 | 0.2082901 | 0.2082901 | 0.2082901 | 0.2082901 | 0.2082901 | 0.1966363 | 0.1602316 | 0.121987 | 0.09172212 | 0.07647103 | 0.07537331 | 0.07425447 | 0.06817543 | 0.05845584 | 0.04932741 | 0.03808255 | 0.02579125 | 0.01743384 | 0.007920866 | 0.003027165 | 0 | 0 | 0.009804495
940 | 556.6624 | 0.001104836 | 30 | 500 | -440 | 0 | 0.003041044 | 0.006901408 | 0.0115712 | 0.02672053 | 0.03973741 | 0.0538577 | 0.06647692 | 0.07244348 | 0.07535219 | 0.07647103 | 0.07647103 | 0.08826692 | 0.1200025 | 0.1631433 | 0.1978265 | 0.2093949 | 0.2093949 | 0.2093949 | 0.2093949 | 0.2093949 | 0.2093949 | 0.2093949 | 0.2093949 | 0.2093949 | 0.2093949 | 0.2093949 | 0.2093949 | 0.2093949 | 0.2093949 | 0.2093949 | 0.2093949 | 0.2093949 | 0.2093949 | 0.2093949 | 0.2093949 | 0.2093949 | 0.2093949 | 0.2093949 | 0.2093949 | 0.2093949 | 0.2093949 | 0.2093949 | 0.2093949 | 0.2093949 | 0.2093949 | 0.2093949 | 0.2093949 | 0.2093949 | 0.1977412 | 0.1613364 | 0.121987 | 0.09172212 | 0.07647103 | 0.07537331 | 0.07425447 | 0.06817543 | 0.05845584 | 0.04932741 | 0.03808255 | 0.02579125 | 0.01743384 | 0.007920866 | 0.003027165 | 0 | 0 | 0.01950146
940 | 594.2886 | 0.001179515 | 40 | 510 | -430 | 0 | 0.003041044 | 0.006901408 | 0.0115712 | 0.02672053 | 0.03973741 | 0.0538577 | 0.06647692 | 0.07244348 | 0.07535219 | 0.07647103 | 0.07647103 | 0.08826692 | 0.1200025 | 0.1631433 | 0.1978265 | 0.2105744 | 0.2105744 | 0.2105744 | 0.2105744 | 0.2105744 | 0.2105744 | 0.2105744 | 0.2105744 | 0.2105744 | 0.2105744 | 0.2105744 | 0.2105744 | 0.2105744 | 0.2105744 | 0.2105744 | 0.2105744 | 0.2105744 | 0.2105744 | 0.2105744 | 0.2105744 | 0.2105744 | 0.2105744 | 0.2105744 | 0.2105744 | 0.2105744 | 0.2105744 | 0.2105744 | 0.2105744 | 0.2105744 | 0.2105744 | 0.2105744 | 0.2105744 | 0.2105744 | 0.1989207 | 0.162516 | 0.1231665 | 0.09172212 | 0.07647103 | 0.07537331 | 0.07425447 | 0.06817543 | 0.05845584 | 0.04932741 | 0.03808255 | 0.02579125 | 0.01743384 | 0.007920866 | 0.003027165 | 0 | 0 | 0.03312598
940 | 612.2039 | 0.001215072 | 30 | 500 | -440 | 0 | 0.003041044 | 0.006901408 | 0.0115712 | 0.02672053 | 0.03973741 | 0.0538577 | 0.06647692 | 0.07244348 | 0.07535219 | 0.07647103 | 0.07647103 | 0.08826692 | 0.1200025 | 0.1631433 | 0.1978265 | 0.2117895 | 0.2117895 | 0.2117895 | 0.2117895 | 0.2117895 | 0.2117895 | 0.2117895 | 0.2117895 | 0.2117895 | 0.2117895 | 0.2117895 | 0.2117895 | 0.2117895 | 0.2117895 | 0.2117895 | 0.2117895 | 0.2117895 | 0.2117895 | 0.2117895 | 0.2117895 | 0.2117895 | 0.2117895 | 0.2117895 | 0.2117895 | 0.2117895 | 0.2117895 | 0.2117895 | 0.2117895 | 0.2117895 | 0.2117895 | 0.2117895 | 0.2117895 | 0.2117895 | 0.2001357 | 0.163731 | 0.1231665 | 0.09172212 | 0.07647103 | 0.07537331 | 0.07425447 | 0.06817543 | 0.05845584 | 0.04932741 | 0.03808255 | 0.02579125 | 0.01743384 | 0.007920866 | 0.003027165 | 0 | 0 | 0.01950146
940 | 559.6773 | 0.00111082 | 20 | 490 | -450 | 0 | 0.003041044 | 0.006901408 | 0.0115712 | 0.02672053 | 0.03973741 | 0.0538577 | 0.06647692 | 0.07244348 | 0.07535219 | 0.07647103 | 0.07647103 | 0.08826692 | 0.1200025 | 0.1631433 | 0.1978265 | 0.2129003 | 0.2129003 | 0.2129003 | 0.2129003 | 0.2129003 | 0.2129003 | 0.2129003 | 0.2129003 | 0.2129003 | 0.2129003 | 0.2129003 | 0.2129003 | 0.2129003 | 0.2129003 | 0.2129003 | 0.2129003 | 0.2129003 | 0.2129003 | 0.2129003 | 0.2129003 | 0.2129003 | 0.2129003 | 0.2129003 | 0.2129003 | 0.2129003 | 0.2129003 | 0.2129003 | 0.2129003 | 0.2129003 | 0.2129003 | 0.2129003 | 0.2129003 | 0.2129003 | 0.2012466 | 0.1648418 | 0.1231665 | 0.09172212 | 0.07647103 | 0.07537331 | 0.07425447 | 0.06817543 | 0.05845584 | 0.04932741 | 0.03808255 | 0.02579125 | 0.01743384 | 0.007920866 | 0.003027165 | 0 | 0 | 0.009804495
940 | 588.5227 | 0.001168071 | 10 | 480 | -460 | 0 | 0.003041044 | 0.006901408 | 0.0115712 | 0.02672053 | 0.03973741 | 0.0538577 | 0.06647692 | 0.07244348 | 0.07535219 | 0.07647103 | 0.07647103 | 0.08826692 | 0.1200025 | 0.1631433 | 0.1989945 | 0.2140684 | 0.2140684 | 0.2140684 | 0.2140684 | 0.2140684 | 0.2140684 | 0.2140684 | 0.2140684 | 0.2140684 | 0.2140684 | 0.2140684 | 0.2140684 | 0.2140684 | 0.2140684 | 0.2140684 | 0.2140684 | 0.2140684 | 0.2140684 | 0.2140684 | 0.2140684 | 0.2140684 | 0.2140684 | 0.2140684 | 0.2140684 | 0.2140684 | 0.2140684 | 0.2140684 | 0.2140684 | 0.2140684 | 0.2140684 | 0.2140684 | 0.2140684 | 0.2140684 | 0.2024146 | 0.1648418 | 0.1231665 | 0.09172212 | 0.07647103 | 0.07537331 | 0.07425447 | 0.06817543 | 0.05845584 | 0.04932741 | 0.03808255 | 0.02579125 | 0.01743384 | 0.007920866 | 0.003027165 | 0 | 0 | 0.005443065
940 | 595.3367 | 0.001181595 | 0 | 470 | -470 | 0 | 0.003041044 | 0.006901408 | 0.0115712 | 0.02672053 | 0.03973741 | 0.0538577 | 0.06647692 | 0.07244348 | 0.07535219 | 0.07647103 | 0.07647103 | 0.08826692 | 0.1200025 | 0.1631433 | 0.2001761 | 0.21525 | 0.21525 | 0.21525 | 0.21525 | 0.21525 | 0.21525 | 0.21525 | 0.21525 | 0.21525 | 0.21525 | 0.21525 | 0.21525 | 0.21525 | 0.21525 | 0.21525 | 0.21525 | 0.21525 | 0.21525 | 0.21525 | 0.21525 | 0.21525 | 0.21525 | 0.21525 | 0.21525 | 0.21525 | 0.21525 | 0.21525 | 0.21525 | 0.21525 | 0.21525 | 0.21525 | 0.21525 | 0.21525 | 0.2035962 | 0.1648418 | 0.1231665 | 0.09172212 | 0.07647103 | 0.07537331 | 0.07425447 | 0.06817543 | 0.05845584 | 0.04932741 | 0.03808255 | 0.02579125 | 0.01743384 | 0.007920866 | 0.003027165 | 0 | 0.00139907 | 0.001081635
940 | 551.2293 | 0.001094053 | -10 | 460 | -480 | 0 | 0.003041044 | 0.006901408 | 0.0115712 | 0.02672053 | 0.03973741 | 0.0538577 | 0.06647692 | 0.07244348 | 0.07535219 | 0.07647103 | 0.07647103 | 0.08826692 | 0.1200025 | 0.1631433 | 0.2012702 | 0.216344 | 0.216344 | 0.216344 | 0.216344 | 0.216344 | 0.216344 | 0.216344 | 0.216344 | 0.216344 | 0.216344 | 0.216344 | 0.216344 | 0.216344 | 0.216344 | 0.216344 | 0.216344 | 0.216344 | 0.216344 | 0.216344 | 0.216344 | 0.216344 | 0.216344 | 0.216344 | 0.216344 | 0.216344 | 0.216344 | 0.216344 | 0.216344 | 0.216344 | 0.216344 | 0.216344 | 0.216344 | 0.216344 | 0.2046903 | 0.1648418 | 0.1231665 | 0.09172212 | 0.07647103 | 0.07537331 | 0.07425447 | 0.06817543 | 0.05845584 | 0.04932741 | 0.03808255 | 0.02579125 | 0.01743384 | 0.007920866 | 0.003027165 | 0 | 0.007040483 | 0
940 | 604.7086 | 0.001200196 | -20 | 450 | -490 | 0 | 0.003041044 | 0.006901408 | 0.0115712 | 0.02672053 | 0.03973741 | 0.0538577 | 0.06647692 | 0.07244348 | 0.07535219 | 0.07647103 | 0.07647103 | 0.08826692 | 0.1200025 | 0.1643435 | 0.2024704 | 0.2175442 | 0.2175442 | 0.2175442 | 0.2175442 | 0.2175442 | 0.2175442 | 0.2175442 | 0.2175442 | 0.2175442 | 0.2175442 | 0.2175442 | 0.2175442 | 0.2175442 | 0.2175442 | 0.2175442 | 0.2175442 | 0.2175442 | 0.2175442 | 0.2175442 | 0.2175442 | 0.2175442 | 0.2175442 | 0.2175442 | 0.2175442 | 0.2175442 | 0.2175442 | 0.2175442 | 0.2175442 | 0.2175442 | 0.2175442 | 0.2175442 | 0.2175442 | 0.2175442 | 0.2046903 | 0.1648418 | 0.1231665 | 0.09172212 | 0.07647103 | 0.07537331 | 0.07425447 | 0.06817543 | 0.05845584 | 0.04932741 | 0.03808255 | 0.02579125 | 0.01743384 | 0.007920866 | 0.003027165 | 0 | 0.0126819 | 0
940 | 566.4607 | 0.001124283 | -30 | 440 | -500 | 0 | 0.003041044 | 0.006901408 | 0.0115712 | 0.02672053 | 0.03973741 | 0.0538577 | 0.06647692 | 0.07244348 | 0.07535219 | 0.07647103 | 0.07647103 | 0.08826692 | 0.1200025 | 0.1654678 | 0.2035946 | 0.2186685 | 0.2186685 | 0.2186685 | 0.2186685 | 0.2186685 | 0.2186685 | 0.2186685 | 0.2186685 | 0.2186685 | 0.2186685 | 0.2186685 | 0.2186685 | 0.2186685 | 0.2186685 | 0.2186685 | 0.2186685 | 0.2186685 | 0.2186685 | 0.2186685 | 0.2186685 | 0.2186685 | 0.2186685 | 0.2186685 | 0.2186685 | 0.2186685 | 0.2186685 | 0.2186685 | 0.2186685 | 0.2186685 | 0.2186685 | 0.2186685 | 0.2186685 | 0.2186685 | 0.2046903 | 0.1648418 | 0.1231665 | 0.09172212 | 0.07647103 | 0.07537331 | 0.07425447 | 0.06817543 | 0.05845584 | 0.04932741 | 0.03808255 | 0.02579125 | 0.01743384 | 0.007920866 | 0.003027165 | 0 | 0.02329281 | 0
940 | 570.038 | 0.001131384 | -40 | 430 | -510 | 0 | 0.003041044 | 0.006901408 | 0.0115712 | 0.02672053 | 0.03973741 | 0.0538577 | 0.06647692 | 0.07244348 | 0.07535219 | 0.07647103 | 0.07647103 | 0.08826692 | 0.1211339 | 0.1665992 | 0.204726 | 0.2197999 | 0.2197999 | 0.2197999 | 0.2197999 | 0.2197999 | 0.2197999 | 0.2197999 | 0.2197999 | 0.2197999 | 0.2197999 | 0.2197999 | 0.2197999 | 0.2197999 | 0.2197999 | 0.2197999 | 0.2197999 | 0.2197999 | 0.2197999 | 0.2197999 | 0.2197999 | 0.2197999 | 0.2197999 | 0.2197999 | 0.2197999 | 0.2197999 | 0.2197999 | 0.2197999 | 0.2197999 | 0.2197999 | 0.2197999 | 0.2197999 | 0.2197999 | 0.2197999 | 0.2046903 | 0.1648418 | 0.1231665 | 0.09172212 | 0.07647103 | 0.07537331 | 0.07425447 | 0.06817543 | 0.05845584 | 0.04932741 | 0.03808255 | 0.02579125 | 0.01743384 | 0.007920866 | 0.003027165 | 0 | 0.03756183 | 0
940 | 618.4868475 | 0.001227542 | -30 | 440 | -500 | 0 | 0.003041044 | 0.006901408 | 0.0115712 | 0.02672053 | 0.03973741 | 0.0538577 | 0.06647692 | 0.07244348 | 0.07535219 | 0.07647103 | 0.07647103 | 0.08826692 | 0.1211339 | 0.1678267 | 0.2059536 | 0.2210274 | 0.2210274 | 0.2210274 | 0.2210274 | 0.2210274 | 0.2210274 | 0.2210274 | 0.2210274 | 0.2210274 | 0.2210274 | 0.2210274 | 0.2210274 | 0.2210274 | 0.2210274 | 0.2210274 | 0.2210274 | 0.2210274 | 0.2210274 | 0.2210274 | 0.2210274 | 0.2210274 | 0.2210274 | 0.2210274 | 0.2210274 | 0.2210274 | 0.2210274 | 0.2210274 | 0.2210274 | 0.2210274 | 0.2210274 | 0.2210274 | 0.2210274 | 0.2210274 | 0.2046903 | 0.1648418 | 0.1231665 | 0.09172212 | 0.07647103 | 0.07537331 | 0.07425447 | 0.06817543 | 0.05845584 | 0.04932741 | 0.03808255 | 0.02579125 | 0.01743384 | 0.007920866 | 0.003027165 | 0 | 0.02329281 | 0
940 | 602.7259 | 0.001196261 | -20 | 450 | -490 | 0 | 0.003041044 | 0.006901408 | 0.0115712 | 0.02672053 | 0.03973741 | 0.0538577 | 0.06647692 | 0.07244348 | 0.07535219 | 0.07647103 | 0.07647103 | 0.08826692 | 0.1211339 | 0.169023 | 0.2071498 | 0.2222237 | 0.2222237 | 0.2222237 | 0.2222237 | 0.2222237 | 0.2222237 | 0.2222237 | 0.2222237 | 0.2222237 | 0.2222237 | 0.2222237 | 0.2222237 | 0.2222237 | 0.2222237 | 0.2222237 | 0.2222237 | 0.2222237 | 0.2222237 | 0.2222237 | 0.2222237 | 0.2222237 | 0.2222237 | 0.2222237 | 0.2222237 | 0.2222237 | 0.2222237 | 0.2222237 | 0.2222237 | 0.2222237 | 0.2222237 | 0.2222237 | 0.2222237 | 0.2222237 | 0.2046903 | 0.1648418 | 0.1231665 | 0.09172212 | 0.07647103 | 0.07537331 | 0.07425447 | 0.06817543 | 0.05845584 | 0.04932741 | 0.03808255 | 0.02579125 | 0.01743384 | 0.007920866 | 0.003027165 | 0 | 0.0126819 | 0
868 | 539.1914 | 0.001070161 | -10 | 424 | -444 | 0 | 0.003041044 | 0.006901408 | 0.0115712 | 0.02672053 | 0.03973741 | 0.0538577 | 0.06647692 | 0.07244348 | 0.07535219 | 0.07647103 | 0.07647103 | 0.08826692 | 0.1211339 | 0.169023 | 0.2071498 | 0.2232939 | 0.2232939 | 0.2232939 | 0.2232939 | 0.2232939 | 0.2232939 | 0.2232939 | 0.2232939 | 0.2232939 | 0.2232939 | 0.2232939 | 0.2232939 | 0.2232939 | 0.2232939 | 0.2232939 | 0.2232939 | 0.2232939 | 0.2232939 | 0.2232939 | 0.2232939 | 0.2232939 | 0.2232939 | 0.2232939 | 0.2232939 | 0.2232939 | 0.2232939 | 0.2232939 | 0.2232939 | 0.2232939 | 0.2232939 | 0.2232939 | 0.2232939 | 0.2222237 | 0.2046903 | 0.1648418 | 0.1231665 | 0.09172212 | 0.07647103 | 0.07537331 | 0.07425447 | 0.06817543 | 0.05845584 | 0.04932741 | 0.03808255 | 0.02579125 | 0.01743384 | 0.007920866 | 0.003027165 | 0 | 0 | 0
868 | 541.7103 | 0.00107516 | 0 | 434 | -434 | 0 | 0.003041044 | 0.006901408 | 0.0115712 | 0.02672053 | 0.03973741 | 0.0538577 | 0.06647692 | 0.07244348 | 0.07535219 | 0.07647103 | 0.07647103 | 0.08826692 | 0.1211339 | 0.169023 | 0.2071498 | 0.224369 | 0.224369 | 0.224369 | 0.224369 | 0.224369 | 0.224369 | 0.224369 | 0.224369 | 0.224369 | 0.224369 | 0.224369 | 0.224369 | 0.224369 | 0.224369 | 0.224369 | 0.224369 | 0.224369 | 0.224369 | 0.224369 | 0.224369 | 0.224369 | 0.224369 | 0.224369 | 0.224369 | 0.224369 | 0.224369 | 0.224369 | 0.224369 | 0.224369 | 0.224369 | 0.224369 | 0.224369 | 0.2232988 | 0.2046903 | 0.1648418 | 0.1231665 | 0.09172212 | 0.07647103 | 0.07537331 | 0.07425447 | 0.06817543 | 0.05845584 | 0.04932741 | 0.03808255 | 0.02579125 | 0.01743384 | 0.007920866 | 0.003027165 | 0 | 0 | 0
868 | 510.8053 | 0.001013821 | 10 | 444 | -424 | 0 | 0.003041044 | 0.006901408 | 0.0115712 | 0.02672053 | 0.03973741 | 0.0538577 | 0.06647692 | 0.07244348 | 0.07535219 | 0.07647103 | 0.07647103 | 0.08826692 | 0.1211339 | 0.169023 | 0.2071498 | 0.224369 | 0.2253828 | 0.2253828 | 0.2253828 | 0.2253828 | 0.2253828 | 0.2253828 | 0.2253828 | 0.2253828 | 0.2253828 | 0.2253828 | 0.2253828 | 0.2253828 | 0.2253828 | 0.2253828 | 0.2253828 | 0.2253828 | 0.2253828 | 0.2253828 | 0.2253828 | 0.2253828 | 0.2253828 | 0.2253828 | 0.2253828 | 0.2253828 | 0.2253828 | 0.2253828 | 0.2253828 | 0.2253828 | 0.2253828 | 0.2253828 | 0.2253828 | 0.2243127 | 0.2046903 | 0.1648418 | 0.1231665 | 0.09172212 | 0.07647103 | 0.07537331 | 0.07425447 | 0.06817543 | 0.05845584 | 0.04932741 | 0.03808255 | 0.02579125 | 0.01743384 | 0.007920866 | 0.003027165 | 0 | 0 | 0.000128163
868 | 557.504 | 0.001106507 | 20 | 454 | -414 | 0 | 0.003041044 | 0.006901408 | 0.0115712 | 0.02672053 | 0.03973741 | 0.0538577 | 0.06647692 | 0.07244348 | 0.07535219 | 0.07647103 | 0.07647103 | 0.08826692 | 0.1211339 | 0.169023 | 0.2071498 | 0.224369 | 0.2264893 | 0.2264893 | 0.2264893 | 0.2264893 | 0.2264893 | 0.2264893 | 0.2264893 | 0.2264893 | 0.2264893 | 0.2264893 | 0.2264893 | 0.2264893 | 0.2264893 | 0.2264893 | 0.2264893 | 0.2264893 | 0.2264893 | 0.2264893 | 0.2264893 | 0.2264893 | 0.2264893 | 0.2264893 | 0.2264893 | 0.2264893 | 0.2264893 | 0.2264893 | 0.2264893 | 0.2264893 | 0.2264893 | 0.2264893 | 0.2264893 | 0.2254192 | 0.2046903 | 0.1648418 | 0.1231665 | 0.09172212 | 0.07647103 | 0.07537331 | 0.07425447 | 0.06817543 | 0.05845584 | 0.04932741 | 0.03808255 | 0.02579125 | 0.01743384 | 0.007920866 | 0.003027165 | 0 | 0 | 0.0005286722
868 | 513.0668 | 0.00101831 | 30 | 464 | -404 | 0 | 0.003041044 | 0.006901408 | 0.0115712 | 0.02672053 | 0.03973741 | 0.0538577 | 0.06647692 | 0.07244348 | 0.07535219 | 0.07647103 | 0.07647103 | 0.08826692 | 0.1211339 | 0.169023 | 0.2071498 | 0.224369 | 0.2275076 | 0.2275076 | 0.2275076 | 0.2275076 | 0.2275076 | 0.2275076 | 0.2275076 | 0.2275076 | 0.2275076 | 0.2275076 | 0.2275076 | 0.2275076 | 0.2275076 | 0.2275076 | 0.2275076 | 0.2275076 | 0.2275076 | 0.2275076 | 0.2275076 | 0.2275076 | 0.2275076 | 0.2275076 | 0.2275076 | 0.2275076 | 0.2275076 | 0.2275076 | 0.2275076 | 0.2275076 | 0.2275076 | 0.2275076 | 0.2275076 | 0.2264375 | 0.2057086 | 0.1648418 | 0.1231665 | 0.09172212 | 0.07647103 | 0.07537331 | 0.07425447 | 0.06817543 | 0.05845584 | 0.04932741 | 0.03808255 | 0.02579125 | 0.01743384 | 0.007920866 | 0.003027165 | 0 | 0 | 0.0009291815
868 | 547.6073 | 0.001086864 | 40 | 474 | -394 | 0 | 0.003041044 | 0.006901408 | 0.0115712 | 0.02672053 | 0.03973741 | 0.0538577 | 0.06647692 | 0.07244348 | 0.07535219 | 0.07647103 | 0.07647103 | 0.08826692 | 0.1211339 | 0.169023 | 0.2071498 | 0.224369 | 0.2275076 | 0.2285945 | 0.2285945 | 0.2285945 | 0.2285945 | 0.2285945 | 0.2285945 | 0.2285945 | 0.2285945 | 0.2285945 | 0.2285945 | 0.2285945 | 0.2285945 | 0.2285945 | 0.2285945 | 0.2285945 | 0.2285945 | 0.2285945 | 0.2285945 | 0.2285945 | 0.2285945 | 0.2285945 | 0.2285945 | 0.2285945 | 0.2285945 | 0.2285945 | 0.2285945 | 0.2285945 | 0.2285945 | 0.2285945 | 0.2285945 | 0.2275244 | 0.2067955 | 0.1648418 | 0.1231665 | 0.09172212 | 0.07647103 | 0.07537331 | 0.07425447 | 0.06817543 | 0.05845584 | 0.04932741 | 0.03808255 | 0.02579125 | 0.01743384 | 0.007920866 | 0.003027165 | 0 | 0 | 0.006097228
849 | 612.9442 | 0.001216542 | 30 | 454.5 | -394.5 | 0 | 0.003041044 | 0.006901408 | 0.0115712 | 0.02672053 | 0.03973741 | 0.0538577 | 0.06647692 | 0.07244348 | 0.07535219 | 0.07647103 | 0.07647103 | 0.08826692 | 0.1211339 | 0.169023 | 0.2071498 | 0.224369 | 0.2275076 | 0.2298111 | 0.2298111 | 0.2298111 | 0.2298111 | 0.2298111 | 0.2298111 | 0.2298111 | 0.2298111 | 0.2298111 | 0.2298111 | 0.2298111 | 0.2298111 | 0.2298111 | 0.2298111 | 0.2298111 | 0.2298111 | 0.2298111 | 0.2298111 | 0.2298111 | 0.2298111 | 0.2298111 | 0.2298111 | 0.2298111 | 0.2298111 | 0.2298111 | 0.2298111 | 0.2298111 | 0.2298111 | 0.2298111 | 0.2298111 | 0.2287409 | 0.208012 | 0.1648418 | 0.1231665 | 0.09172212 | 0.07647103 | 0.07537331 | 0.07425447 | 0.06817543 | 0.05845584 | 0.04932741 | 0.03808255 | 0.02579125 | 0.01743384 | 0.007920866 | 0.003027165 | 0 | 0 | 0.0005486977
849 | 543.5036 | 0.001078719 | 20 | 444.5 | -404.5 | 0 | 0.003041044 | 0.006901408 | 0.0115712 | 0.02672053 | 0.03973741 | 0.0538577 | 0.06647692 | 0.07244348 | 0.07535219 | 0.07647103 | 0.07647103 | 0.08826692 | 0.1211339 | 0.169023 | 0.2071498 | 0.224369 | 0.2285864 | 0.2308898 | 0.2308898 | 0.2308898 | 0.2308898 | 0.2308898 | 0.2308898 | 0.2308898 | 0.2308898 | 0.2308898 | 0.2308898 | 0.2308898 | 0.2308898 | 0.2308898 | 0.2308898 | 0.2308898 | 0.2308898 | 0.2308898 | 0.2308898 | 0.2308898 | 0.2308898 | 0.2308898 | 0.2308898 | 0.2308898 | 0.2308898 | 0.2308898 | 0.2308898 | 0.2308898 | 0.2308898 | 0.2308898 | 0.2308898 | 0.2298196 | 0.208012 | 0.1648418 | 0.1231665 | 0.09172212 | 0.07647103 | 0.07537331 | 0.07425447 | 0.06817543 | 0.05845584 | 0.04932741 | 0.03808255 | 0.02579125 | 0.01743384 | 0.007920866 | 0.003027165 | 0 | 0 | 0.0001481884
849 | 593.4089 | 0.001177769 | 10 | 434.5 | -414.5 | 0 | 0.003041044 | 0.006901408 | 0.0115712 | 0.02672053 | 0.03973741 | 0.0538577 | 0.06647692 | 0.07244348 | 0.07535219 | 0.07647103 | 0.07647103 | 0.08826692 | 0.1211339 | 0.169023 | 0.2071498 | 0.224369 | 0.2297641 | 0.2320675 | 0.2320675 | 0.2320675 | 0.2320675 | 0.2320675 | 0.2320675 | 0.2320675 | 0.2320675 | 0.2320675 | 0.2320675 | 0.2320675 | 0.2320675 | 0.2320675 | 0.2320675 | 0.2320675 | 0.2320675 | 0.2320675 | 0.2320675 | 0.2320675 | 0.2320675 | 0.2320675 | 0.2320675 | 0.2320675 | 0.2320675 | 0.2320675 | 0.2320675 | 0.2320675 | 0.2320675 | 0.2320675 | 0.2320675 | 0.2309974 | 0.208012 | 0.1648418 | 0.1231665 | 0.09172212 | 0.07647103 | 0.07537331 | 0.07425447 | 0.06817543 | 0.05845584 | 0.04932741 | 0.03808255 | 0.02579125 | 0.01743384 | 0.007920866 | 0.003027165 | 0 | 3.620623e-05 | 0
849 | 601.8862 | 0.001194594 | 0 | 424.5 | -424.5 | 0 | 0.003041044 | 0.006901408 | 0.0115712 | 0.02672053 | 0.03973741 | 0.0538577 | 0.06647692 | 0.07244348 | 0.07535219 | 0.07647103 | 0.07647103 | 0.08826692 | 0.1211339 | 0.169023 | 0.2071498 | 0.224369 | 0.2309587 | 0.2332621 | 0.2332621 | 0.2332621 | 0.2332621 | 0.2332621 | 0.2332621 | 0.2332621 | 0.2332621 | 0.2332621 | 0.2332621 | 0.2332621 | 0.2332621 | 0.2332621 | 0.2332621 | 0.2332621 | 0.2332621 | 0.2332621 | 0.2332621 | 0.2332621 | 0.2332621 | 0.2332621 | 0.2332621 | 0.2332621 | 0.2332621 | 0.2332621 | 0.2332621 | 0.2332621 | 0.2332621 | 0.2332621 | 0.2332621 | 0.2309974 | 0.208012 | 0.1648418 | 0.1231665 | 0.09172212 | 0.07647103 | 0.07537331 | 0.07425447 | 0.06817543 | 0.05845584 | 0.04932741 | 0.03808255 | 0.02579125 | 0.01743384 | 0.007920866 | 0.003027165 | 0 | 0.0008982593 | 0
849 | 573.3345 | 0.001137926 | -10 | 414.5 | -434.5 | 0 | 0.003041044 | 0.006901408 | 0.0115712 | 0.02672053 | 0.03973741 | 0.0538577 | 0.06647692 | 0.07244348 | 0.07535219 | 0.07647103 | 0.07647103 | 0.08826692 | 0.1211339 | 0.169023 | 0.2071498 | 0.2255069 | 0.2320967 | 0.2344001 | 0.2344001 | 0.2344001 | 0.2344001 | 0.2344001 | 0.2344001 | 0.2344001 | 0.2344001 | 0.2344001 | 0.2344001 | 0.2344001 | 0.2344001 | 0.2344001 | 0.2344001 | 0.2344001 | 0.2344001 | 0.2344001 | 0.2344001 | 0.2344001 | 0.2344001 | 0.2344001 | 0.2344001 | 0.2344001 | 0.2344001 | 0.2344001 | 0.2344001 | 0.2344001 | 0.2344001 | 0.2344001 | 0.2344001 | 0.2309974 | 0.208012 | 0.1648418 | 0.1231665 | 0.09172212 | 0.07647103 | 0.07537331 | 0.07425447 | 0.06817543 | 0.05845584 | 0.04932741 | 0.03808255 | 0.02579125 | 0.01743384 | 0.007920866 | 0.003027165 | 0 | 0.001760312 | 0
849 | 598.1885 | 0.001187255 | -20 | 404.5 | -444.5 | 0 | 0.003041044 | 0.006901408 | 0.0115712 | 0.02672053 | 0.03973741 | 0.0538577 | 0.06647692 | 0.07244348 | 0.07535219 | 0.07647103 | 0.07647103 | 0.08826692 | 0.1211339 | 0.169023 | 0.2071498 | 0.2266942 | 0.2332839 | 0.2355873 | 0.2355873 | 0.2355873 | 0.2355873 | 0.2355873 | 0.2355873 | 0.2355873 | 0.2355873 | 0.2355873 | 0.2355873 | 0.2355873 | 0.2355873 | 0.2355873 | 0.2355873 | 0.2355873 | 0.2355873 | 0.2355873 | 0.2355873 | 0.2355873 | 0.2355873 | 0.2355873 | 0.2355873 | 0.2355873 | 0.2355873 | 0.2355873 | 0.2355873 | 0.2355873 | 0.2355873 | 0.2355873 | 0.2355873 | 0.2309974 | 0.208012 | 0.1648418 | 0.1231665 | 0.09172212 | 0.07647103 | 0.07537331 | 0.07425447 | 0.06817543 | 0.05845584 | 0.04932741 | 0.03808255 | 0.02579125 | 0.01743384 | 0.007920866 | 0.003027165 | 0 | 0.003215904 | 0
849 | 584.4765 | 0.00116004 | -30 | 394.5 | -454.5 | 0 | 0.003041044 | 0.006901408 | 0.0115712 | 0.02672053 | 0.03973741 | 0.0538577 | 0.06647692 | 0.07244348 | 0.07535219 | 0.07647103 | 0.07647103 | 0.08826692 | 0.1211339 | 0.169023 | 0.2083099 | 0.2278542 | 0.234444 | 0.2367474 | 0.2367474 | 0.2367474 | 0.2367474 | 0.2367474 | 0.2367474 | 0.2367474 | 0.2367474 | 0.2367474 | 0.2367474 | 0.2367474 | 0.2367474 | 0.2367474 | 0.2367474 | 0.2367474 | 0.2367474 | 0.2367474 | 0.2367474 | 0.2367474 | 0.2367474 | 0.2367474 | 0.2367474 | 0.2367474 | 0.2367474 | 0.2367474 | 0.2367474 | 0.2367474 | 0.2367474 | 0.2367474 | 0.2355873 | 0.2309974 | 0.208012 | 0.1648418 | 0.1231665 | 0.09172212 | 0.07647103 | 0.07537331 | 0.07425447 | 0.06817543 | 0.05845584 | 0.04932741 | 0.03808255 | 0.02579125 | 0.01743384 | 0.007920866 | 0.003027165 | 0 | 0.005682117 | 0
849 | 597.1168 | 0.001185128 | -40 | 384.5 | -464.5 | 0 | 0.003041044 | 0.006901408 | 0.0115712 | 0.02672053 | 0.03973741 | 0.0538577 | 0.06647692 | 0.07244348 | 0.07535219 | 0.07647103 | 0.07647103 | 0.08826692 | 0.1211339 | 0.169023 | 0.209495 | 0.2290394 | 0.2356291 | 0.2379325 | 0.2379325 | 0.2379325 | 0.2379325 | 0.2379325 | 0.2379325 | 0.2379325 | 0.2379325 | 0.2379325 | 0.2379325 | 0.2379325 | 0.2379325 | 0.2379325 | 0.2379325 | 0.2379325 | 0.2379325 | 0.2379325 | 0.2379325 | 0.2379325 | 0.2379325 | 0.2379325 | 0.2379325 | 0.2379325 | 0.2379325 | 0.2379325 | 0.2379325 | 0.2379325 | 0.2379325 | 0.2379325 | 0.2355873 | 0.2309974 | 0.208012 | 0.1648418 | 0.1231665 | 0.09172212 | 0.07647103 | 0.07537331 | 0.07425447 | 0.06817543 | 0.05845584 | 0.04932741 | 0.03808255 | 0.02579125 | 0.01743384 | 0.007920866 | 0.003027165 | 0 | 0.008148329 | 0
849 | 591.3718 | 0.001173726 | -30 | 394.5 | -454.5 | 0 | 0.003041044 | 0.006901408 | 0.0115712 | 0.02672053 | 0.03973741 | 0.0538577 | 0.06647692 | 0.07244348 | 0.07535219 | 0.07647103 | 0.07647103 | 0.08826692 | 0.1211339 | 0.169023 | 0.2106687 | 0.2302131 | 0.2368028 | 0.2391062 | 0.2391062 | 0.2391062 | 0.2391062 | 0.2391062 | 0.2391062 | 0.2391062 | 0.2391062 | 0.2391062 | 0.2391062 | 0.2391062 | 0.2391062 | 0.2391062 | 0.2391062 | 0.2391062 | 0.2391062 | 0.2391062 | 0.2391062 | 0.2391062 | 0.2391062 | 0.2391062 | 0.2391062 | 0.2391062 | 0.2391062 | 0.2391062 | 0.2391062 | 0.2391062 | 0.2391062 | 0.2391062 | 0.2355873 | 0.2309974 | 0.208012 | 0.1648418 | 0.1231665 | 0.09172212 | 0.07647103 | 0.07537331 | 0.07425447 | 0.06817543 | 0.05845584 | 0.04932741 | 0.03808255 | 0.02579125 | 0.01743384 | 0.007920866 | 0.003027165 | 0 | 0.005682117 | 0
849 | 596.3585 | 0.001183623 | -20 | 404.5 | -444.5 | 0 | 0.003041044 | 0.006901408 | 0.0115712 | 0.02672053 | 0.03973741 | 0.0538577 | 0.06647692 | 0.07244348 | 0.07535219 | 0.07647103 | 0.07647103 | 0.08826692 | 0.1211339 | 0.169023 | 0.2106687 | 0.2313967 | 0.2379864 | 0.2402898 | 0.2402898 | 0.2402898 | 0.2402898 | 0.2402898 | 0.2402898 | 0.2402898 | 0.2402898 | 0.2402898 | 0.2402898 | 0.2402898 | 0.2402898 | 0.2402898 | 0.2402898 | 0.2402898 | 0.2402898 | 0.2402898 | 0.2402898 | 0.2402898 | 0.2402898 | 0.2402898 | 0.2402898 | 0.2402898 | 0.2402898 | 0.2402898 | 0.2402898 | 0.2402898 | 0.2402898 | 0.2402898 | 0.2367709 | 0.2309974 | 0.208012 | 0.1648418 | 0.1231665 | 0.09172212 | 0.07647103 | 0.07537331 | 0.07425447 | 0.06817543 | 0.05845584 | 0.04932741 | 0.03808255 | 0.02579125 | 0.01743384 | 0.007920866 | 0.003027165 | 0 | 0.003215904 | 0
849 | 562.2842 | 0.001115994 | -10 | 414.5 | -434.5 | 0 | 0.003041044 | 0.006901408 | 0.0115712 | 0.02672053 | 0.03973741 | 0.0538577 | 0.06647692 | 0.07244348 | 0.07535219 | 0.07647103 | 0.07647103 | 0.08826692 | 0.1211339 | 0.169023 | 0.2106687 | 0.2325127 | 0.2391024 | 0.2414058 | 0.2414058 | 0.2414058 | 0.2414058 | 0.2414058 | 0.2414058 | 0.2414058 | 0.2414058 | 0.2414058 | 0.2414058 | 0.2414058 | 0.2414058 | 0.2414058 | 0.2414058 | 0.2414058 | 0.2414058 | 0.2414058 | 0.2414058 | 0.2414058 | 0.2414058 | 0.2414058 | 0.2414058 | 0.2414058 | 0.2414058 | 0.2414058 | 0.2414058 | 0.2414058 | 0.2414058 | 0.2414058 | 0.2378869 | 0.2309974 | 0.208012 | 0.1648418 | 0.1231665 | 0.09172212 | 0.07647103 | 0.07537331 | 0.07425447 | 0.06817543 | 0.05845584 | 0.04932741 | 0.03808255 | 0.02579125 | 0.01743384 | 0.007920866 | 0.003027165 | 0 | 0.001760312 | 5.531196e-05
849 | 581.4272 | 0.001153988 | 0 | 424.5 | -424.5 | 0 | 0.003041044 | 0.006901408 | 0.0115712 | 0.02672053 | 0.03973741 | 0.0538577 | 0.06647692 | 0.07244348 | 0.07535219 | 0.07647103 | 0.07647103 | 0.08826692 | 0.1211339 | 0.169023 | 0.2106687 | 0.2325127 | 0.2402564 | 0.2425598 | 0.2425598 | 0.2425598 | 0.2425598 | 0.2425598 | 0.2425598 | 0.2425598 | 0.2425598 | 0.2425598 | 0.2425598 | 0.2425598 | 0.2425598 | 0.2425598 | 0.2425598 | 0.2425598 | 0.2425598 | 0.2425598 | 0.2425598 | 0.2425598 | 0.2425598 | 0.2425598 | 0.2425598 | 0.2425598 | 0.2425598 | 0.2425598 | 0.2425598 | 0.2425598 | 0.2425598 | 0.2425598 | 0.2390409 | 0.2309974 | 0.208012 | 0.1648418 | 0.1231665 | 0.09172212 | 0.07647103 | 0.07537331 | 0.07425447 | 0.06817543 | 0.05845584 | 0.04932741 | 0.03808255 | 0.02579125 | 0.01743384 | 0.007920866 | 0.003027165 | 0 | 0.0008982593 | 0.001372263
849 | 555.6163 | 0.00110276 | 10 | 434.5 | -414.5 | 0 | 0.003041044 | 0.006901408 | 0.0115712 | 0.02672053 | 0.03973741 | 0.0538577 | 0.06647692 | 0.07244348 | 0.07535219 | 0.07647103 | 0.07647103 | 0.08826692 | 0.1211339 | 0.169023 | 0.2106687 | 0.2325127 | 0.2413592 | 0.2436626 | 0.2436626 | 0.2436626 | 0.2436626 | 0.2436626 | 0.2436626 | 0.2436626 | 0.2436626 | 0.2436626 | 0.2436626 | 0.2436626 | 0.2436626 | 0.2436626 | 0.2436626 | 0.2436626 | 0.2436626 | 0.2436626 | 0.2436626 | 0.2436626 | 0.2436626 | 0.2436626 | 0.2436626 | 0.2436626 | 0.2436626 | 0.2436626 | 0.2436626 | 0.2436626 | 0.2436626 | 0.2436626 | 0.2401437 | 0.2321001 | 0.208012 | 0.1648418 | 0.1231665 | 0.09172212 | 0.07647103 | 0.07537331 | 0.07425447 | 0.06817543 | 0.05845584 | 0.04932741 | 0.03808255 | 0.02579125 | 0.01743384 | 0.007920866 | 0.003027165 | 0 | 3.620623e-05 | 0.002689215
849 | 614.0815 | 0.001218799 | 20 | 444.5 | -404.5 | 0 | 0.003041044 | 0.006901408 | 0.0115712 | 0.02672053 | 0.03973741 | 0.0538577 | 0.06647692 | 0.07244348 | 0.07535219 | 0.07647103 | 0.07647103 | 0.08826692 | 0.1211339 | 0.169023 | 0.2106687 | 0.2325127 | 0.242578 | 0.2448814 | 0.2448814 | 0.2448814 | 0.2448814 | 0.2448814 | 0.2448814 | 0.2448814 | 0.2448814 | 0.2448814 | 0.2448814 | 0.2448814 | 0.2448814 | 0.2448814 | 0.2448814 | 0.2448814 | 0.2448814 | 0.2448814 | 0.2448814 | 0.2448814 | 0.2448814 | 0.2448814 | 0.2448814 | 0.2448814 | 0.2448814 | 0.2448814 | 0.2448814 | 0.2448814 | 0.2448814 | 0.2448814 | 0.2413625 | 0.2333189 | 0.208012 | 0.1648418 | 0.1231665 | 0.09172212 | 0.07647103 | 0.07537331 | 0.07425447 | 0.06817543 | 0.05845584 | 0.04932741 | 0.03808255 | 0.02579125 | 0.01743384 | 0.007920866 | 0.003027165 | 0 | 0 | 0.004632708
849 | 580.4336 | 0.001152016 | 30 | 454.5 | -394.5 | 0 | 0.003041044 | 0.006901408 | 0.0115712 | 0.02672053 | 0.03973741 | 0.0538577 | 0.06647692 | 0.07244348 | 0.07535219 | 0.07647103 | 0.07647103 | 0.08826692 | 0.1211339 | 0.169023 | 0.2106687 | 0.2325127 | 0.242578 | 0.2460334 | 0.2460334 | 0.2460334 | 0.2460334 | 0.2460334 | 0.2460334 | 0.2460334 | 0.2460334 | 0.2460334 | 0.2460334 | 0.2460334 | 0.2460334 | 0.2460334 | 0.2460334 | 0.2460334 | 0.2460334 | 0.2460334 | 0.2460334 | 0.2460334 | 0.2460334 | 0.2460334 | 0.2460334 | 0.2460334 | 0.2460334 | 0.2460334 | 0.2460334 | 0.2460334 | 0.2460334 | 0.2460334 | 0.2425145 | 0.234471 | 0.209164 | 0.1648418 | 0.1231665 | 0.09172212 | 0.07647103 | 0.07537331 | 0.07425447 | 0.06817543 | 0.05845584 | 0.04932741 | 0.03808255 | 0.02579125 | 0.01743384 | 0.007920866 | 0.003027165 | 0 | 0 | 0.007643015
849 | 587.786 | 0.001166609 | 40 | 464.5 | -384.5 | 0 | 0.003041044 | 0.006901408 | 0.0115712 | 0.02672053 | 0.03973741 | 0.0538577 | 0.06647692 | 0.07244348 | 0.07535219 | 0.07647103 | 0.07647103 | 0.08826692 | 0.1211339 | 0.169023 | 0.2106687 | 0.2325127 | 0.242578 | 0.2472 | 0.2472 | 0.2472 | 0.2472 | 0.2472 | 0.2472 | 0.2472 | 0.2472 | 0.2472 | 0.2472 | 0.2472 | 0.2472 | 0.2472 | 0.2472 | 0.2472 | 0.2472 | 0.2472 | 0.2472 | 0.2472 | 0.2472 | 0.2472 | 0.2472 | 0.2472 | 0.2472 | 0.2472 | 0.2472 | 0.2472 | 0.2472 | 0.2472 | 0.2436811 | 0.2356376 | 0.2103306 | 0.1648418 | 0.1231665 | 0.09172212 | 0.07647103 | 0.07537331 | 0.07425447 | 0.06817543 | 0.05845584 | 0.04932741 | 0.03808255 | 0.02579125 | 0.01743384 | 0.007920866 | 0.003027165 | 0 | 0 | 0.01065332